## Sheet1
time | ni_in | fe_in | cao_in | al2o3_in | s_m | bc | mc_kilnfeed | fc_coal | gcv_coal | current_pry | current_sec1 | current_sec2 | current_sec3 | load | power_factor | realisasi_beban | rpm | kg_tco | charge_kiln | tdo | pry_p | sec_p | pry_v | sec_v | total_coal | total_fuel | a_f_ratio | reductor_consume | t_tic162 | t_tic163 | metal_temp | ni_met | c_met | si_met | fe_met | s_met | ni_slag | fe_slag | t_kalsin | pic_161 | loi_kalsin
2024-07-31 01:00 | 1.94 | 16.73 | 2.26 | 1.92 | 2.569767 | 0.434793 | 21.58 | 41.57 | 6712.23 | 20.48 | 21.2 | 22 | 21.3 | 33.8 | -0.99 | 33.462 | 0.87696 | 35.4 | 101.58 | 79.659036 | 419.6 | 102.9 | 94.2 | 405.3 | 3600 | 3600 | 8.325 | 5.318 | 962.212585 | 776.629639 | 1545 | 15.74 | 1.24 | 1.25 | 80.086 | 1.684 | 0.04 | 5.73 | 156.50264 | -9.296076 | 8.70821e-06
2024-07-31 02:00 | 1.86 | 15.85 | 2.27 | 1.96 | 2.512097 | 0.441451 | 21.58 | 41.57 | 6712.23 | 20.48 | 21.6 | 21 | 21.2 | 33.5 | -0.99 | 33.165 | 0.87777 | 37.5 | 101.33 | 79.462986 | 416.5 | 100.8 | 93.5 | 401.8 | 3800 | 3800 | 7.820526 | 5.352 | 961.979919 | 826.95343 | 1545 | 15.74 | 1.24 | 1.25 | 80.086 | 1.684 | 0.04 | 5.73 | 272.36734 | -5.502688 | 3.483284e-06
2024-07-31 03:00 | 1.86 | 15.85 | 2.27 | 1.96 | 2.512097 | 0.441451 | 21.58 | 41.57 | 6712.23 | 20.48 | 21.1 | 21.7 | 20.3 | 32.4 | -0.99 | 32.076 | 0.882225 | 34.7 | 100.83 | 79.070886 | 396 | 95.7 | 91.4 | 394.5 | 3500 | 3500 | 8.329714 | 5.329 | 952.575684 | 792.852905 | 1545 | 15.74 | 1.24 | 1.25 | 80.086 | 1.684 | 0.04 | 5.73 | 442.584747 | -4.661277 | 8.70821e-07
2024-07-31 06:00 | 2.08 | 15.29 | 2.21 | 1.82 | 2.459006 | 0.448112 | 21.58 | 41.57 | 6712.23 | 20.48 | 23 | 21.7 | 16.9 | 33.5 | -1 | 33.5 | 0.87561 | 35.9 | 99.37 | 77.925954 | 371.9 | 87.8 | 88.2 | 378.3 | 3500 | 3500 | 7.997143 | 5.653 | 940.3125 | 818.384216 | 1545 | 15.74 | 1.24 | 1.25 | 80.086 | 1.684 | 0.04 | 5.73 | 810.770508 | -2.333119 | -5.293956e-23
2024-07-31 07:00 | 2.08 | 15.29 | 2.21 | 1.82 | 2.459006 | 0.448112 | 21.58 | 41.57 | 6712.23 | 20.48 | 21.5 | 19.9 | 19.5 | 33.6 | -0.1 | 3.36 | 0.881685 | 36 | 99.47 | 78.004374 | 350.2 | 82.1 | 85.8 | 368.2 | 3400 | 3400 | 8.011765 | 5.628 | 935.396057 | 787.79895 | 1545 | 15.74 | 1.24 | 1.25 | 80.086 | 1.684 | 0.04 | 5.73 | 771.028198 | -2.412225 | 5.293956e-23
2024-07-31 08:00 | 2.08 | 15.29 | 2.21 | 1.82 | 2.459006 | 0.448112 | 21.58 | 41.57 | 6712.23 | 20.48 | 21 | 21.4 | 23 | 33.7 | -1 | 33.7 | 0.878985 | 36.4 | 99.37 | 77.925954 | 354.6 | 79.1 | 85.9 | 362.9 | 3500 | 3500 | 7.693714 | 5.687 | 936.973083 | 772.048889 | 1545 | 15.74 | 1.24 | 1.25 | 80.086 | 1.684 | 0.04 | 5.73 | 761.343689 | -3.249447 | 0
2024-08-01 | 2.09 | 16.8 | 3.5 | 1.86 | 2.331215 | 0.504696 | 21.55 | 41.57 | 6712.23 | 20.48 | 22 | 21.8 | 22.3 | 33.7 | -0.99 | 33.363 | -0.00081 | 36.2 | 99.16 | 77.79102 | 386.9 | 94.6 | 90.3 | 390.6 | 3400 | 3400 | 8.486471 | 0 | 190.650803 | 133.041611 | 1545 | 15.75 | 1.26 | 1.24 | 80.054 | 1.696 | 0.04 | 5.73 | 653.022034 | -2.991457 | 0.06
2024-08-01 17:00 | 2.09 | 16.8 | 3.5 | 1.86 | 2.331215 | 0.504696 | 22.04 | 41.57 | 6712.23 | 21.5 | 25.5 | 20.3 | 22.5 | 24.2 | -0.99 | 23.958 | 0.92097 | 45.1 | 99.11 | 77.266156 | 365.7 | 88.6 | 89.6 | 382.7 | 3400 | 3400 | 8.334706 | 5.568 | 994.616638 | 702.538879 | 1562 | 15.98 | 1.17 | 1.17 | 79.956 | 1.724 | 0.04 | 8.52 | 636.666199 | -3.055847 | 0.05989053
2024-08-01 18:00 | 2.09 | 16.8 | 3.5 | 1.86 | 2.331215 | 0.504696 | 22.04 | 41.57 | 6712.23 | 21.5 | 22.6 | 20.8 | 21.9 | 34.3 | -0.99 | 33.957 | 0.918 | 44.9 | 104.3 | 81.31228 | 566.9 | 141.1 | 110.3 | 471.6 | 4000 | 4000 | 8.7285 | 5.582 | 1006.83606 | 726.421448 | 1562 | 15.98 | 1.17 | 1.17 | 79.956 | 1.724 | 0.04 | 8.52 | 623.069153 | -2.403971 | 0.05987609
2024-08-01 19:00 | 2.09 | 16.8 | 3.5 | 1.86 | 2.331215 | 0.504696 | 21.34 | 41.57 | 6712.23 | 21.5 | 22.2 | 22.7 | 21.1 | 33.4 | -0.99 | 33.066 | 0.91908 | 45.2 | 105.28 | 82.813248 | 603.9 | 154 | 114 | 487.8 | 4200 | 4200 | 8.597143 | 5.61 | 1028.448364 | 758.816833 | 1562 | 15.98 | 1.17 | 1.17 | 79.956 | 1.724 | 0.04 | 8.52 | 619.860962 | -2.841456 | 0.05986101
2024-08-01 20:00 | 2.09 | 16.8 | 3.5 | 1.86 | 2.331215 | 0.504696 | 21.34 | 41.57 | 6712.23 | 21.5 | 22.4 | 21.9 | 21.6 | 34.2 | -0.99 | 33.858 | 0.9531 | 38.5 | 105.29 | 82.821114 | 602.7 | 153.3 | 114 | 487.7 | 3800 | 3800 | 9.500526 | 5.633 | 991.54657 | 810.0802 | 1562 | 15.98 | 1.17 | 1.17 | 79.956 | 1.724 | 0.04 | 8.52 | 628.543884 | -3.594517 | 0.05984531
2024-08-01 22:00 | 2.09 | 16.8 | 3.5 | 1.86 | 2.331215 | 0.504696 | 21.34 | 41.57 | 6712.23 | 21.5 | 23.5 | 22.1 | 20.5 | 33.7 | -0.98 | 33.026 | 0.952155 | 35.8 | 104.41 | 82.128906 | 536.4 | 142 | 108 | 472 | 3600 | 3600 | 9.666667 | 5.946 | 964.2901 | 802.549255 | 1562 | 15.98 | 1.17 | 1.17 | 79.956 | 1.724 | 0.04 | 8.52 | 619.294983 | -3.689249 | 0.05981203
2024-08-02 03:00 | 2.09 | 16.8 | 3.5 | 1.86 | 2.331215 | 0.504696 | 24.94 | 41.57 | 6712.23 | 20.48 | 22.7 | 20.7 | 21.4 | 25 | -0.99 | 24.75 | 0.890055 | 34.6 | 82.57 | 61.977042 | 269.1 | 71.2 | 77.5 | 345.2 | 3100 | 3100 | 8.18129 | 5.692 | 996.97229 | 793.428711 | 1562 | 15.95 | 1.17 | 1.29 | 80.012 | 1.578 | 0.04 | 8.52 | 656.33374 | -3.261316 | 0.05971799
2024-08-02 04:00 | 2.09 | 16.8 | 3.5 | 1.86 | 2.331215 | 0.504696 | 24.94 | 41.57 | 6712.23 | 20.48 | 22.1 | 19.3 | 20.9 | 25 | -0.99 | 24.75 | 0.888165 | 35.1 | 100.95 | 75.77307 | 272.4 | 71.8 | 77 | 334.6 | 3300 | 3300 | 7.483636 | 5.338 | 1028.126221 | 761.645447 | 1559 | 15.95 | 1.17 | 1.29 | 80.012 | 1.578 | 0.05 | 8.41 | 665.800781 | -2.822791 | 0.05969733
2024-08-02 05:00 | 2.09 | 16.8 | 3.5 | 1.86 | 2.331215 | 0.504696 | 24.94 | 41.57 | 6712.23 | 20.48 | 21 | 19.4 | 20.8 | 24.3 | -0.99 | 24.057 | 0.892755 | 37.7 | 101.42 | 76.125852 | 303.6 | 79.9 | 81.9 | 356.8 | 3100 | 3100 | 8.490968 | 2.741 | 974.64502 | 732.524109 | 1559 | 15.95 | 1.17 | 1.29 | 80.012 | 1.578 | 0.05 | 8.41 | 689.700867 | -2.708857 | 0.05967607
2024-08-02 06:00 | 2.09 | 16.8 | 3.5 | 1.86 | 2.331215 | 0.504696 | 24.94 | 41.57 | 6712.23 | 20.48 | 20.2 | 20.9 | 18.2 | 23.4 | -0.99 | 23.166 | 0.89235 | 37.6 | 99.93 | 75.007458 | 304.1 | 79.2 | 82.3 | 356.8 | 3300 | 3300 | 7.983636 | 5.745 | 1030.510132 | 748.534851 | 1559 | 15.95 | 1.17 | 1.29 | 80.012 | 1.578 | 0.05 | 8.41 | 711.819153 | -2.607269 | 0.0596542
2024-08-02 07:00 | 2.09 | 16.8 | 3.5 | 1.86 | 2.331215 | 0.504696 | 23.31 | 41.57 | 6712.23 | 21.5 | 21.8 | 21.3 | 17.1 | 29.8 | -0.99 | 29.502 | 0.89586 | 38.4 | 100.35 | 76.958415 | 318.1 | 77.8 | 83.7 | 357.2 | 3400 | 3400 | 7.780588 | 5.734 | 997.884888 | 748.204285 | 1559 | 15.95 | 1.17 | 1.29 | 80.012 | 1.578 | 0.05 | 8.41 | 684.379944 | -1.732099 | 0.05963172
2024-08-02 08:00 | 2.09 | 16.8 | 3.5 | 1.86 | 2.331215 | 0.504696 | 23.31 | 41.57 | 6712.23 | 21.5 | 19.6 | 20.1 | 20.8 | 33.8 | -1 | 33.8 | 0.89343 | 40 | 96.97 | 74.366293 | 367.8 | 91.7 | 89.8 | 384.5 | 3500 | 3500 | 8.130857 | 5.362 | 1028.855347 | 774.466858 | 1560 | 15.91 | 1.28 | 1.2 | 80.044 | 1.566 | 0.05 | 8.31 | 667.979248 | -2.021092 | 0.05960863
2024-08-02 12:00 | 2.09 | 16.8 | 3.5 | 1.86 | 2.331215 | 0.504696 | 23.85 | 41.57 | 6712.23 | 21.5 | 23.1 | 17.8 | 20.8 | 30.1 | -0.99 | 29.799 | 0.862515 | 41.7 | 100.47 | 76.507905 | 385.2 | 91.1 | 91.9 | 388.1 | 3600 | 3600 | 8 | 5.326 | 1030.366821 | 760.494568 | 1558 | 15.46 | 1.14 | 1.11 | 80.572 | 1.718 | 0.05 | 8.12 | 638.839417 | -2.82586 | 0.05951028
2024-08-02 13:00 | 2.09 | 16.8 | 3.5 | 1.86 | 2.331215 | 0.504696 | 23.85 | 41.57 | 6712.23 | 21.5 | 21.1 | 20.8 | 19.6 | 30.4 | -1 | 30.4 | 0.868725 | 40.7 | 100.32 | 76.39368 | 384.9 | 92.5 | 91.7 | 387.7 | 3600 | 3600 | 7.99 | 5.284 | 1024.88562 | 788.913574 | 1558 | 15.46 | 1.14 | 1.11 | 80.572 | 1.718 | 0.05 | 8.12 | 642.430786 | -2.288479 | 0.05948419
2024-08-02 14:00 | 2.09 | 16.8 | 3.5 | 1.86 | 2.331215 | 0.504696 | 23.85 | 41.57 | 6712.23 | 21.5 | 23.8 | 20.9 | 21 | 30 | -0.99 | 29.7 | 0.87156 | 37.2 | 100.44 | 76.48506 | 389.6 | 90.4 | 92 | 387.7 | 3600 | 3600 | 7.995 | 5.705 | 1040.817627 | 778.954041 | 1558 | 15.46 | 1.14 | 1.11 | 80.572 | 1.718 | 0.05 | 8.12 | 656.617676 | -1.930681 | 0.05945751
2024-08-02 19:00 | 2.09 | 16.8 | 3.5 | 1.86 | 2.331215 | 0.504696 | 25.86 | 41.57 | 6712.23 | 21.5 | 22.7 | 23.22 | 23.2 | 17.5 | -0.99 | 17.325 | 0.86454 | 42.4 | 97.59 | 72.353226 | 429.9 | 106.1 | 95.7 | 409.8 | 4000 | 4000 | 7.5825 | 5.329 | 1021.56488 | 774.104187 | 1559 | 15.46 | 1.14 | 1.11 | 80.572 | 1.718 | 0.04 | 7.39 | 665.706055 | -2.108424 | 0.05931528
2024-08-02 20:00 | 2.09 | 16.8 | 3.5 | 1.86 | 2.331215 | 0.504696 | 25.86 | 41.57 | 6712.23 | 21.5 | 20.6 | 21.7 | 20 | 29.7 | -0.99 | 29.403 | 0.865215 | 37.1 | 99.98 | 74.125172 | 385.7 | 96.1 | 90.5 | 393.1 | 3900 | 3900 | 7.44 | 5.321 | 1021.179321 | 841.077271 | 1559 | 15.46 | 1.14 | 1.11 | 80.572 | 1.718 | 0.04 | 7.39 | 638.555969 | -3.309542 | 0.05928507
2024-08-02 21:00 | 2.09 | 16.8 | 3.5 | 1.86 | 2.331215 | 0.504696 | 25.86 | 41.57 | 6712.23 | 21.5 | 23.8 | 21.9 | 22.3 | 32.9 | -0.99 | 32.571 | 0.86103 | 35.4 | 99.62 | 73.858268 | 335.3 | 83.8 | 84.2 | 369.4 | 3500 | 3500 | 7.776 | 5.466 | 1004.856201 | 844.434082 | 1552 | 15.46 | 1.14 | 1.11 | 80.572 | 1.718 | 0.05 | 7.83 | 609.016235 | -3.309997 | 0.05925429
2024-08-02 22:00 | 2.09 | 16.8 | 3.5 | 1.86 | 2.331215 | 0.504696 | 25.86 | 41.57 | 6712.23 | 21.5 | 24.1 | 22.4 | 23.1 | 32.8 | -0.99 | 32.472 | 0.87129 | 35.2 | 99.32 | 73.635848 | 288.9 | 73 | 78.2 | 346.7 | 3400 | 3400 | 7.498235 | 5.574 | 973.563965 | 813.405212 | 1552 | 15.46 | 1.14 | 1.11 | 80.572 | 1.718 | 0.05 | 7.83 | 602.137268 | -3.087346 | 0.05922292
2024-08-02 23:00 | 2.09 | 16.8 | 3.5 | 1.86 | 2.331215 | 0.504696 | 25.86 | 41.57 | 6712.23 | 21.5 | 22.1 | 21.8 | 19.9 | 33.6 | -0.99 | 33.264 | 0.871695 | 35.3 | 98.53 | 73.050142 | 287 | 74 | 77.9 | 345.6 | 3300 | 3300 | 7.7 | 5.616 | 946.770813 | 790.826172 | 1552 | 15.46 | 1.14 | 1.11 | 80.572 | 1.718 | 0.05 | 7.83 | 609.110474 | -3.427442 | 0.05919098
2024-08-03 | 2.09 | 16.8 | 3.5 | 1.86 | 2.331215 | 0.504696 | 22.91 | 41.57 | 6712.23 | 21.5 | 24.4 | 18.6 | 23.5 | 31.2 | -1 | 31.2 | 0.87102 | 35.6 | 98.53 | 75.956777 | 268.6 | 69.2 | 75.8 | 337.4 | 3400 | 3400 | 7.291765 | 5.598 | 924.867371 | 796.622925 | 1552 | 15.46 | 1.14 | 1.11 | 80.572 | 1.718 | 0.05 | 7.83 | 611.278687 | -2.172766 | 0.05915846
2024-08-03 01:00 | 2.09 | 16.8 | 3.5 | 1.86 | 2.331215 | 0.504696 | 22.91 | 41.57 | 6712.23 | 20.93 | 24.6 | 20.6 | 20.9 | 32.2 | -0.98 | 31.556 | 0.865485 | 36.1 | 101.23 | 78.038207 | 287.5 | 72.6 | 78.1 | 346.1 | 3400 | 3400 | 7.485882 | 5.315 | 928.788147 | 798.053955 | 1552 | 15.46 | 1.14 | 1.11 | 80.572 | 1.718 | 0.05 | 7.83 | 626.655762 | -3.337724 | 0.05912536
2024-08-03 02:00 | 2.09 | 16.8 | 3.5 | 1.86 | 2.331215 | 0.504696 | 21.69 | 41.57 | 6712.23 | 20.93 | 21.9 | 19 | 18.9 | 31.4 | -0.99 | 31.086 | 0.85779 | 37.4 | 101.23 | 79.273213 | 269.6 | 67.4 | 75.6 | 337.5 | 3600 | 3600 | 6.885 | 5.347 | 932.442322 | 803.800598 | 1564 | 15.46 | 1.14 | 1.11 | 80.572 | 1.718 | 0.04 | 8.41 | 620.804504 | -3.649298 | 0.0590917
2024-08-03 03:00 | 2.09 | 16.8 | 3.5 | 1.86 | 2.331215 | 0.504696 | 21.69 | 41.57 | 6712.23 | 20.93 | 22.2 | 19.5 | 20.5 | 31.7 | -0.99 | 31.383 | 0.867105 | 37.1 | 101.07 | 79.147917 | 299.3 | 75.7 | 79.8 | 353.3 | 3600 | 3600 | 7.218333 | 5.393 | 935.721008 | 794.682617 | 1564 | 15.46 | 1.14 | 1.11 | 80.572 | 1.718 | 0.04 | 8.41 | 619.483643 | -3.12615 | 0.05905746
2024-08-03 05:00 | 2.09 | 16.8 | 3.5 | 1.86 | 2.331215 | 0.504696 | 21.69 | 41.57 | 6712.23 | 21.5 | 22 | 17.8 | 20.9 | 29.4 | -0.99 | 29.106 | 0.87183 | 34.7 | 100.76 | 78.905156 | 334 | 17.9 | 84.2 | 370.3 | 3500 | 3500 | 7.791429 | 5.438 | 929.418396 | 817.604675 | 1564 | 15.46 | 1.14 | 1.11 | 80.572 | 1.718 | 0.04 | 8.41 | 644.60498 | -7.939359 | 0.05898729
2024-08-03 06:00 | 2.09 | 16.8 | 3.5 | 1.86 | 2.331215 | 0.504696 | 21.69 | 41.57 | 6712.23 | 21.5 | 22.1 | 19.8 | 22.1 | 32.7 | -1 | 32.7 | 0.865215 | 31.9 | 100.05 | 78.349155 | 333.2 | 17.9 | 84.2 | 370.6 | 3200 | 3200 | 8.5275 | 5.661 | 918.393433 | 814.802856 | 1564 | 15.46 | 1.14 | 1.11 | 80.572 | 1.718 | 0.04 | 8.41 | 653.305847 | -9.672321 | 0.05895135
2024-08-03 09:00 | 2.09 | 16.8 | 3.5 | 1.86 | 2.331215 | 0.504696 | 22.74 | 41.57 | 6712.23 | 21.9 | 22.6 | 21.6 | 20.6 | 34.2 | -0.99 | 33.858 | 0.864945 | 29.8 | 96.31 | 74.409106 | 255.2 | 65.2 | 73.6 | 329.4 | 3000 | 3000 | 8.06 | 5.379 | 896.318604 | 813.862 | 1560 | 15.46 | 1.14 | 1.11 | 80.572 | 1.718 | 0.04 | 7.78 | 697.695435 | -2.259253 | 0.05884017
2024-08-03 10:00 | 2.09 | 16.8 | 3.5 | 1.86 | 2.331215 | 0.504696 | 22.74 | 41.57 | 6712.23 | 21.9 | 16.9 | 19.7 | 17 | 34.1 | -1 | 34.1 | 0.87372 | 31.5 | 101.29 | 78.256654 | 261.6 | 66.6 | 74.3 | 333.5 | 2900 | 2900 | 8.437241 | 5.363 | 920.888184 | 767.979065 | 1560 | 15.46 | 1.14 | 1.11 | 80.572 | 1.718 | 0.04 | 7.78 | 706.469299 | -2.277139 | 0.05880199
2024-08-04 02:00 | 2.09 | 16.8 | 3.5 | 1.86 | 2.331215 | 0.504696 | 22.43 | 41.57 | 6712.23 | 20.48 | 25.2 | 20.7 | 20.6 | 16.7 | -0.98 | 16.366 | 0.87858 | 35.7 | 102.89 | 79.811773 | 257.9 | 63.9 | 73.7 | 328.6 | 3200 | 3200 | 7.543125 | 5.461 | 972.884033 | 786.466125 | 1560 | 15.71 | 1.22 | 1.03 | 80.534 | 1.506 | 0.04 | 6.79 | 683.525391 | -3.278193 | 0.05811681
2024-08-04 04:00 | 2.09 | 16.8 | 3.5 | 1.86 | 2.331215 | 0.504696 | 22.55 | 41.57 | 6712.23 | 21.07 | 23.3 | 19.5 | 22.6 | 28.4 | -0.99 | 28.116 | 0.874395 | 36.7 | 102.5 | 79.38625 | 285.2 | 71.1 | 77.9 | 343.5 | 3300 | 3300 | 7.661818 | 5.453 | 953.803711 | 760.699402 | 1557 | 15.71 | 1.22 | 1.03 | 80.534 | 1.506 | 0.05 | 6.98 | 677.265808 | -3.515638 | 0.05802153
2024-08-04 05:00 | 2.09 | 16.8 | 3.5 | 1.86 | 2.331215 | 0.504696 | 22.55 | 41.57 | 6712.23 | 21.07 | 21.8 | 19 | 20.9 | 28.5 | -0.99 | 28.215 | 0.874395 | 37.4 | 101.99 | 78.991255 | 296.5 | 74.3 | 80 | 351.6 | 3400 | 3400 | 7.616471 | 5.498 | 995.65802 | 760.97821 | 1557 | 15.5 | 1.27 | 1.17 | 80.518 | 1.542 | 0.05 | 6.98 | 652.92749 | -0.352763 | 0.0579731
2024-08-04 07:00 | 2.09 | 16.8 | 3.5 | 1.86 | 2.331215 | 0.504696 | 23.59 | 41.57 | 6712.23 | 21.5 | 22.7 | 22.6 | 24.3 | 32 | -0.99 | 31.68 | 0.87696 | 38.5 | 101.7 | 77.70897 | 327.2 | 82.8 | 83.8 | 367.7 | 3500 | 3500 | 7.74 | 5.742 | 991.063721 | 794.442993 | 1559 | 15.5 | 1.27 | 1.17 | 80.518 | 1.542 | 0.05 | 6.93 | 645.834106 | -3.410959 | 0.05787469
2024-08-04 08:00 | 2.09 | 16.8 | 3.5 | 1.86 | 2.331215 | 0.504696 | 23.59 | 41.57 | 6712.23 | 21.5 | 20.7 | 18.6 | 20.5 | 30.6 | -1 | 30.6 | 0.8829 | 35.9 | 101.14 | 77.281074 | 283 | 68.9 | 78 | 336.3 | 3200 | 3200 | 7.768125 | 5.797 | 954.390137 | 765.349609 | 1559 | 15.5 | 1.27 | 1.17 | 80.518 | 1.542 | 0.05 | 6.93 | 650.184204 | -3.105771 | 0.05782471
2024-08-04 10:00 | 2.09 | 16.8 | 3.5 | 1.86 | 2.331215 | 0.504696 | 23.59 | 41.57 | 6712.23 | 21.07 | 24.1 | 23 | 21.9 | 34.3 | -0.99 | 33.957 | 0.877905 | 39.1 | 102.73 | 78.495993 | 286.7 | 68.5 | 78.2 | 341.3 | 3500 | 3500 | 7.191429 | 5.579 | 956.818787 | 786.567627 | 1559 | 15.5 | 1.27 | 1.17 | 80.518 | 1.542 | 0.05 | 6.93 | 629.488037 | -3.084317 | 0.0577232
2024-08-04 11:00 | 2.09 | 16.8 | 3.5 | 1.86 | 2.331215 | 0.504696 | 23.59 | 41.57 | 6712.23 | 21.97 | 20.6 | 21.8 | 23.7 | 33.2 | -1 | 33.2 | 0.87831 | 38.4 | 102.61 | 78.404301 | 279.8 | 66.3 | 77.6 | 339.4 | 3400 | 3400 | 7.358824 | 5.446 | 955.634094 | 808.084167 | 1537 | 15.5 | 1.27 | 1.17 | 80.518 | 1.542 | 0.05 | 6.81 | 624.20166 | -3.384268 | 0.05767168
2024-08-04 12:00 | 2.09 | 16.8 | 3.5 | 1.86 | 2.331215 | 0.504696 | 24.62 | 41.57 | 6712.23 | 21.97 | 22.1 | 21.4 | 22.6 | 35.5 | -1 | 35.5 | 0.87858 | 37.6 | 102.76 | 77.460488 | 284.4 | 69.7 | 78.1 | 340.6 | 3500 | 3500 | 7.177714 | 5.459 | 986.872192 | 800.772156 | 1537 | 15.5 | 1.27 | 1.17 | 80.518 | 1.542 | 0.05 | 6.81 | 621.748047 | -3.504475 | 0.05761964
2024-08-04 13:00 | 2.09 | 16.8 | 3.5 | 1.86 | 2.331215 | 0.504696 | 24.62 | 41.57 | 6712.23 | 21.97 | 22.5 | 19.5 | 22.6 | 35.2 | -1 | 35.2 | 0.87669 | 38.1 | 102.87 | 77.543406 | 280.7 | 67.3 | 77.9 | 340.2 | 3400 | 3400 | 7.378235 | 5.462 | 982.824402 | 797.786072 | 1537 | 15.5 | 1.27 | 1.17 | 80.518 | 1.542 | 0.05 | 6.81 | 620.427063 | -2.24445 | 0.0575671
2024-08-04 14:00 | 2.09 | 16.8 | 3.5 | 1.86 | 2.331215 | 0.504696 | 24.62 | 41.57 | 6712.23 | 21.97 | 21.9 | 22.1 | 20.1 | 35.9 | -0.99 | 35.541 | 0.878445 | 38.1 | 102.77 | 77.468026 | 281.5 | 67.4 | 77.9 | 339.7 | 3600 | 3600 | 6.96 | 5.334 | 1017.940491 | 783.121399 | 1537 | 15.5 | 1.27 | 1.17 | 80.518 | 1.542 | 0.05 | 6.81 | 619.294983 | -2.990091 | 0.05751405
2024-08-04 15:00 | 2.09 | 16.8 | 3.5 | 1.86 | 2.331215 | 0.504696 | 20.51 | 41.57 | 6712.23 | 21.97 | 23.7 | 22.1 | 19.3 | 34.7 | -0.99 | 34.353 | 0.880875 | 38.9 | 100.32 | 79.744368 | 281.2 | 67.9 | 77.8 | 340.9 | 3400 | 3400 | 7.388824 | 5.731 | 996.950684 | 790.762573 | 1545 | 15.5 | 1.27 | 1.17 | 80.518 | 1.542 | 0.04 | 6.51 | 619.200562 | -1.323361 | 0.0574605
2024-08-04 16:00 | 2.09 | 16.8 | 3.5 | 1.86 | 2.331215 | 0.504696 | 20.51 | 41.57 | 6712.23 | 21.97 | 24.2 | 24.8 | 22 | 35.6 | -0.99 | 35.244 | 0.884385 | 38.4 | 100.14 | 79.601286 | 287.3 | 67.6 | 78.3 | 339.7 | 3600 | 3600 | 6.966667 | 5.708 | 1003.028931 | 802.583862 | 1545 | 15.54 | 1.25 | 1.3 | 80.478 | 1.432 | 0.04 | 6.51 | 635.627075 | -1.544193 | 0.05740644
2024-08-04 18:00 | 2.09 | 16.8 | 3.5 | 1.86 | 2.331215 | 0.504696 | 20.51 | 41.57 | 6712.23 | 21.97 | 22.5 | 21.4 | 22.3 | 36.4 | -1 | 36.4 | 0.875475 | 37.8 | 100.6 | 79.96694 | 284.2 | 68.6 | 77.9 | 340.5 | 3300 | 3300 | 7.607273 | 5.35 | 975.579895 | 762.411438 | 1545 | 15.54 | 1.25 | 1.3 | 80.478 | 1.432 | 0.04 | 6.51 | 634.682373 | -2.810596 | 0.05729683
2024-08-04 19:00 | 2.09 | 16.8 | 3.5 | 1.86 | 2.331215 | 0.504696 | 22.36 | 41.57 | 6712.23 | 21.97 | 24.5 | 21 | 24 | 36.5 | -0.99 | 36.135 | 0.88371 | 37.4 | 101.44 | 78.758016 | 282.9 | 68.2 | 77.9 | 340.7 | 3300 | 3300 | 7.610909 | 5.32 | 983.871765 | 766.395325 | 1585 | 15.54 | 1.25 | 1.3 | 80.478 | 1.432 | 0.05 | 6.38 | 632.03772 | -2.208098 | 0.05724128
2024-08-04 20:00 | 2.09 | 16.8 | 3.5 | 1.86 | 2.331215 | 0.504696 | 22.36 | 41.57 | 6712.23 | 21.97 | 21.7 | 21.8 | 22.4 | 36.3 | -0.99 | 35.937 | 0.874125 | 38.2 | 101.44 | 78.758016 | 283.5 | 67.8 | 78 | 338.6 | 3400 | 3400 | 7.351765 | 5.335 | 988.245789 | 755.001465 | 1585 | 15.54 | 1.25 | 1.3 | 80.478 | 1.432 | 0.05 | 6.38 | 645.834106 | -2.374723 | 0.05718523
2024-08-04 23:00 | 2.09 | 16.8 | 3.5 | 1.86 | 2.331215 | 0.504696 | 24.7 | 41.57 | 6712.23 | 21.97 | 22.8 | 22.7 | 22.6 | 34.8 | -0.99 | 34.452 | 0.87885 | 35.5 | 89.07 | 67.06971 | 280.5 | 70.8 | 78.1 | 344.1 | 3100 | 3100 | 8.171613 | 5.715 | 946.032715 | 754.543396 | 1581 | 15.54 | 1.25 | 1.3 | 80.478 | 1.432 | 0.04 | 5.96 | 641.107544 | -2.493634 | 0.05701413
2024-08-05 | 2.09 | 16.8 | 3.5 | 1.86 | 2.331215 | 0.504696 | 24.7 | 41.57 | 6712.23 | 21.97 | 22.9 | 21.3 | 23.6 | 35.1 | -1 | 35.1 | 0.87966 | 37.6 | 100.67 | 75.80451 | 282.8 | 70.1 | 77.9 | 344.5 | 3200 | 3200 | 7.92 | 5.68 | 955.688599 | 762.197327 | 1581 | 15.54 | 1.25 | 1.3 | 80.478 | 1.432 | 0.04 | 5.96 | 642.241699 | -3.456416 | 0.05695612
2024-08-05 01:00 | 2.09 | 16.8 | 3.5 | 1.86 | 2.331215 | 0.504696 | 24.7 | 41.57 | 6712.23 | 21.97 | 16.8 | 22.6 | 19.8 | 34.3 | -1 | 34.3 | 0.881145 | 37.4 | 100.19 | 75.44307 | 279 | 72 | 77.8 | 343.9 | 3400 | 3400 | 7.441765 | 5.683 | 1003.643982 | 784.101501 | 1581 | 15.54 | 1.25 | 1.3 | 80.478 | 1.432 | 0.04 | 5.96 | 633.643372 | -3.531793 | 0.05689763
2024-08-05 02:00 | 2.09 | 16.8 | 3.5 | 1.86 | 2.331215 | 0.504696 | 24.7 | 41.57 | 6712.23 | 21.97 | 22.4 | 20.8 | 19.6 | 34.7 | -0.99 | 34.353 | 0.87534 | 39.6 | 100.06 | 75.34518 | 282.6 | 70 | 78.1 | 342.6 | 3400 | 3400 | 7.424118 | 5.014 | 1022.056824 | 772.237122 | 1581 | 15.54 | 1.25 | 1.3 | 80.478 | 1.432 | 0.04 | 5.96 | 632.60437 | -3.113731 | 0.05683864
2024-08-05 04:00 | 2.09 | 16.8 | 3.5 | 1.86 | 2.331215 | 0.504696 | 24.21 | 41.57 | 6712.23 | 21.97 | 23.6 | 20.5 | 22.6 | 35.7 | -0.99 | 35.343 | 0.88263 | 39.4 | 101.56 | 76.972324 | 326.8 | 81.5 | 84 | 368 | 3600 | 3600 | 7.533333 | 5.405 | 1022.636047 | 787.321106 | 1580 | 15.54 | 1.25 | 1.3 | 80.478 | 1.432 | 0.05 | 5.96 | 662.48645 | -1.679296 | 0.05671923
2024-08-05 05:00 | 2.09 | 16.8 | 3.5 | 1.86 | 2.331215 | 0.504696 | 24.21 | 41.57 | 6712.23 | 21.97 | 24.5 | 25 | 22.6 | 35.8 | -0.99 | 35.442 | 0.885735 | 41.6 | 101.83 | 77.176957 | 402.1 | 86.4 | 93.2 | 378.4 | 3500 | 3500 | 8.084571 | 5.377 | 1012.660156 | 775.760559 | 1580 | 15.54 | 1.25 | 1.3 | 80.478 | 1.432 | 0.05 | 5.96 | 637.422119 | -3.040943 | 0.05665881
2024-08-05 06:00 | 2.09 | 16.8 | 3.5 | 1.86 | 2.331215 | 0.504696 | 24.21 | 41.57 | 6712.23 | 21.97 | 20 | 23.1 | 20.3 | 35.6 | -0.99 | 35.244 | 0.880335 | 42.4 | 100.47 | 76.146213 | 347 | 111.7 | 86.5 | 419.8 | 3700 | 3700 | 8.21027 | 5.673 | 1038.962524 | 749.225769 | 1580 | 15.55 | 1.32 | 1.19 | 80.572 | 1.368 | 0.05 | 5.96 | 615.899109 | -3.411364 | 0.05659791
2024-08-05 08:00 | 2.09 | 16.8 | 3.5 | 1.86 | 2.331215 | 0.504696 | 15.02 | 41.57 | 6712.23 | 21.97 | 20.6 | 20.3 | 20.3 | 33.9 | -0.99 | 33.561 | 0.907065 | 43.9 | 98.1 | 83.36538 | 340 | 79 | 85.4 | 359.1 | 3800 | 3800 | 7.018421 | 5.617 | 1058.24292 | 762.414246 | 1581 | 15.55 | 1.32 | 1.19 | 80.572 | 1.368 | 0.06 | 6.33 | 620.332703 | -3.849998 | 0.05647468
2024-08-05 09:00 | 2.09 | 16.8 | 3.5 | 1.86 | 2.331215 | 0.504696 | 15.02 | 41.57 | 6712.23 | 21.97 | 25 | 22.9 | 22.2 | 33.8 | -0.99 | 33.462 | 0.90558 | 40.4 | 102.09 | 86.756082 | 340.1 | 78.2 | 85.2 | 361.2 | 3700 | 3700 | 7.238919 | 5.461 | 1034.538086 | 795.395874 | 1581 | 15.55 | 1.32 | 1.19 | 80.572 | 1.368 | 0.06 | 6.33 | 623.729797 | -3.391898 | 0.05641236
2024-08-05 10:00 | 2.09 | 16.8 | 3.5 | 1.86 | 2.331215 | 0.504696 | 15.02 | 41.57 | 6712.23 | 21.97 | 23.5 | 19.9 | 22 | 32.6 | -0.99 | 32.274 | 0.90936 | 40.4 | 101.41 | 86.178218 | 310.8 | 73.5 | 81.9 | 351.2 | 3600 | 3600 | 7.218333 | 5.347 | 1019.150757 | 804.413635 | 1581 | 15.55 | 1.32 | 1.19 | 80.572 | 1.368 | 0.06 | 6.33 | 613.352966 | -2.756049 | 0.05634957
2024-08-05 11:00 | 2.09 | 16.8 | 3.5 | 1.86 | 2.331215 | 0.504696 | 24.13 | 41.57 | 6712.23 | 21.97 | 23.6 | 23.4 | 23.2 | 21.5 | -0.99 | 21.285 | 0.909765 | 39.2 | 101.85 | 77.273595 | 314.1 | 73.2 | 81.9 | 350 | 3600 | 3600 | 7.198333 | 5.383 | 1033.706421 | 798.218994 | 1553 | 15.55 | 1.32 | 1.19 | 80.572 | 1.368 | 0.05 | 6.74 | 628.827148 | -2.642736 | 0.05628631
2024-08-05 12:00 | 2.09 | 16.8 | 3.5 | 1.86 | 2.331215 | 0.504696 | 24.13 | 41.57 | 6712.23 | 21.97 | 24.1 | 23 | 22.2 | 33.5 | -0.99 | 33.165 | 0.8937 | 39.5 | 101.69 | 77.152203 | 294.3 | 69.5 | 79.4 | 340.8 | 3500 | 3500 | 7.203429 | 5.353 | 1026.18396 | 802.895996 | 1553 | 15.55 | 1.32 | 1.19 | 80.572 | 1.368 | 0.05 | 6.74 | 647.157837 | -3.362489 | 0.05622258
2024-08-05 13:00 | 2.09 | 16.8 | 3.5 | 1.86 | 2.331215 | 0.504696 | 24.13 | 41.57 | 6712.23 | 21.97 | 22.2 | 21.9 | 22.3 | 35.1 | -1 | 35.1 | 0.892215 | 38.4 | 101.54 | 77.038398 | 297.3 | 70.1 | 79.3 | 340.8 | 3500 | 3500 | 7.201714 | 5.369 | 1039.283325 | 791.526062 | 1553 | 15.55 | 1.32 | 1.19 | 80.572 | 1.368 | 0.05 | 6.74 | 625.617432 | -3.234654 | 0.05615839
2024-08-05 14:00 | 2.09 | 16.8 | 3.5 | 1.86 | 2.331215 | 0.504696 | 24.13 | 41.57 | 6712.23 | 21.97 | 21.9 | 22.1 | 21.4 | 34.9 | -1 | 34.9 | 0.88641 | 37.9 | 101.96 | 77.357052 | 294.5 | 71.1 | 79.3 | 340.6 | 3400 | 3400 | 7.41 | 5.674 | 1018.139587 | 798.622498 | 1553 | 15.55 | 1.32 | 1.19 | 80.572 | 1.368 | 0.05 | 6.74 | 621.842407 | -3.075198 | 0.05609374
2024-08-05 15:00 | 2.09 | 16.8 | 3.5 | 1.86 | 2.331215 | 0.504696 | 23.03 | 41.57 | 6712.23 | 21.97 | 24 | 24.1 | 21.8 | 34.1 | -0.99 | 33.759 | 0.889785 | 37.8 | 98.23 | 75.607631 | 294.8 | 70.3 | 79.7 | 340.5 | 3500 | 3500 | 7.203429 | 5.705 | 1018.284363 | 791.448547 | 1562 | 15.55 | 1.32 | 1.19 | 80.572 | 1.368 | 0.05 | 7.47 | 620.898804 | -3.750379 | 0.05602863
2024-08-05 16:00 | 2.09 | 16.8 | 3.5 | 1.86 | 2.331215 | 0.504696 | 23.03 | 41.57 | 6712.23 | 21.97 | 22.4 | 21.8 | 23.2 | 34.7 | -0.99 | 34.353 | 0.88101 | 37.8 | 101.88 | 78.417036 | 291.7 | 67.9 | 79.2 | 341 | 3400 | 3400 | 7.415294 | 5.721 | 1008.222717 | 815.746399 | 1562 | 15.55 | 1.32 | 1.19 | 80.572 | 1.368 | 0.05 | 7.47 | 649.522095 | -3.926762 | 0.05596305
2024-08-05 17:00 | 2.09 | 16.8 | 3.5 | 1.86 | 2.331215 | 0.504696 | 23.03 | 41.57 | 6712.23 | 21.97 | 23.4 | 21.2 | 22.7 | 33.8 | -0.99 | 33.462 | 0.88614 | 39.8 | 98.35 | 75.699995 | 290.6 | 67.9 | 79 | 340.8 | 3500 | 3500 | 7.196571 | 5.348 | 997.636719 | 818.410278 | 1562 | 15.55 | 1.32 | 1.19 | 80.572 | 1.368 | 0.05 | 7.47 | 682.576172 | -3.449786 | 0.05589703
2024-08-05 18:00 | 2.09 | 16.8 | 3.5 | 1.86 | 2.331215 | 0.504696 | 23.03 | 41.57 | 6712.23 | 21.97 | 22.9 | 21.4 | 20.6 | 33.9 | -0.99 | 33.561 | 0.87831 | 39 | 101.24 | 77.924428 | 301 | 81.4 | 80.8 | 352.2 | 3300 | 3300 | 7.872727 | 5.351 | 1014.132751 | 786.414795 | 1562 | 15.55 | 1.32 | 1.19 | 80.572 | 1.368 | 0.05 | 7.47 | 653.873535 | -3.479343 | 0.05583054
2024-08-05 19:00 | 2.09 | 16.8 | 3.5 | 1.86 | 2.331215 | 0.504696 | 23.03 | 41.57 | 6712.23 | 21.97 | 21.8 | 17 | 21 | 32.9 | -1 | 32.9 | 0.875745 | 36.8 | 102.05 | 78.547885 | 265.2 | 65.3 | 75.9 | 332.5 | 3200 | 3200 | 7.6575 | 5.343 | 975.636902 | 807.233093 | 1557 | 15.55 | 1.32 | 1.19 | 80.572 | 1.368 | 0.05 | 8.04 | 665.327271 | -4.048217 | 0.0557636
2024-08-05 21:00 | 2.09 | 16.8 | 3.5 | 1.86 | 2.331215 | 0.504696 | 23.32 | 41.57 | 6712.23 | 21.97 | 22.5 | 22.3 | 21.8 | 32 | -0.99 | 31.68 | 0.878445 | 37.4 | 101.92 | 78.152256 | 265.1 | 65.8 | 75.8 | 332.3 | 3100 | 3100 | 7.89871 | 3.212 | 994.702759 | 746.418884 | 1557 | 15.57 | 1.35 | 1.18 | 80.64 | 1.26 | 0.05 | 8.04 | 673.569275 | -4.577967 | 0.05562838
2024-08-05 22:00 | 2.09 | 16.8 | 3.5 | 1.86 | 2.331215 | 0.504696 | 23.32 | 41.57 | 6712.23 | 21.97 | 24.9 | 22.5 | 20.8 | 33.2 | -0.99 | 32.868 | 0.878715 | 48.1 | 100.39 | 76.979052 | 429.1 | 115.5 | 96.2 | 426.3 | 3500 | 3500 | 8.957143 | 3.364 | 975.158569 | 697.255066 | 1557 | 15.73 | 1.35 | 1.16 | 80.483 | 1.277 | 0.05 | 8.04 | 691.222534 | -3.911615 | 0.05556009
2024-08-06 | 2.09 | 16.8 | 3.5 | 1.86 | 2.331215 | 0.504696 | 22.81 | 41.56645 | 6712.558 | 21.97 | 24.3 | 23.8 | 23 | 32.6 | -0.99 | 32.274 | 0.878715 | 44.2 | 99.96 | 77.159124 | 428.9 | 115.8 | 96.5 | 425.7 | 4100 | 4100 | 7.641951 | 3.372 | 993.016418 | 749.287476 | 1560 | 15.73 | 1.35 | 1.16 | 80.483 | 1.277 | 0.05 | 8.15 | 653.589722 | -2.928602 | 0.05542218
2024-08-06 01:00 | 2.09 | 16.8 | 3.5 | 1.86 | 2.331215 | 0.504696 | 22.81 | 41.55869 | 6713.276 | 21.97 | 25.1 | 21.5 | 23.2 | 34.8 | -1 | 34.8 | 0.87615 | 47.4 | 101.79 | 78.571701 | 359.7 | 124.5 | 88.5 | 441.6 | 4000 | 4000 | 7.9515 | 3.197 | 1016.424377 | 744.285034 | 1560 | 15.73 | 1.35 | 1.16 | 80.483 | 1.277 | 0.05 | 8.15 | 645.550476 | -5.872317 | 0.05535256
2024-08-06 02:00 | 2.09 | 16.8 | 3.5 | 1.86 | 2.331215 | 0.504696 | 22.81 | 41.54708 | 6714.35 | 21.97 | 22 | 21.8 | 21 | 34.6 | -1 | 34.6 | 0.87426 | 47.1 | 101.94 | 78.687486 | 418 | 101 | 95.4 | 402.2 | 4000 | 4000 | 7.464 | 3.195 | 1033.62207 | 780.697388 | 1560 | 15.73 | 1.35 | 1.16 | 80.483 | 1.277 | 0.05 | 8.15 | 649.427551 | -4.194563 | 0.0552825
2024-08-06 03:00 | 2.09 | 16.8 | 3.5 | 1.86 | 2.331215 | 0.504696 | 24.34 | 41.53199 | 6715.745 | 21.97 | 23.4 | 23.5 | 23.3 | 33.8 | -0.99 | 33.462 | 0.882765 | 46.4 | 100.47 | 76.015602 | 426.4 | 101.6 | 95.9 | 403.9 | 4000 | 4000 | 7.497 | 3.267 | 1037.563965 | 770.591003 | 1562 | 15.73 | 1.35 | 1.16 | 80.483 | 1.277 | 0.05 | 8.01 | 648.765503 | -3.860432 | 0.055212
2024-08-06 04:00 | 2.09 | 16.8 | 3.5 | 1.86 | 2.331215 | 0.504696 | 24.34 | 41.51379 | 6717.428 | 21.97 | 21.7 | 19.2 | 21 | 35.7 | -1 | 35.7 | 0.878175 | 47.8 | 103.08 | 77.990328 | 481.1 | 121 | 102.3 | 436.2 | 4000 | 4000 | 8.0775 | 3.211 | 958.418396 | 685.418518 | 1562 | 15.73 | 1.35 | 1.16 | 80.483 | 1.277 | 0.05 | 8.01 | 639.97345 | -4.990383 | 0.05514107
2024-08-06 06:00 | 2.09 | 16.8 | 3.5 | 1.86 | 2.331215 | 0.504696 | 24.34 | 41.46951 | 6721.523 | 21.97 | 22.5 | 23.3 | 23.2 | 36.1 | -1 | 36.1 | 0.84834 | 50.3 | 101.02 | 76.431732 | 514.8 | 128.4 | 105.8 | 452.5 | 4300 | 4300 | 7.790233 | 3.432 | 966.402283 | 656.751282 | 1562 | 15.73 | 1.35 | 1.16 | 80.483 | 1.277 | 0.05 | 8.01 | 635.815979 | -2.13264 | 0.0549979
2024-08-06 08:00 | 2.09 | 16.8 | 3.5 | 1.86 | 2.331215 | 0.504696 | 22.3 | 41.41717 | 6726.362 | 21.97 | 24.9 | 23.1 | 23.1 | 33.3 | -0.99 | 32.967 | 0.826875 | 53 | 100.83 | 78.34491 | 535.2 | 132.5 | 108 | 460.2 | 4500 | 4500 | 7.576 | 3.405 | 1049.073486 | 783.21698 | 1560 | 15.82 | 1.28 | 1.04 | 80.504 | 1.356 | 0.05 | 8.01 | 649.616699 | -3.588468 | 0.054853
2024-08-06 09:00 | 2.09 | 16.8 | 3.5 | 1.86 | 2.331215 | 0.504696 | 22.3 | 41.38889 | 6728.977 | 21.97 | 24.4 | 22.9 | 19.6 | 34.8 | -0.99 | 34.452 | 0.851715 | 48.6 | 101.08 | 78.53916 | 604 | 156.1 | 114.1 | 492.6 | 4600 | 4600 | 7.913478 | 3.364 | 1018.649048 | 752.976929 | 1560 | 15.82 | 1.28 | 1.04 | 80.504 | 1.356 | 0.05 | 8.01 | 634.115601 | -2.947339 | 0.05477991
2024-08-06 10:00 | 2.09 | 16.8 | 3.5 | 1.86 | 2.331215 | 0.504696 | 22.3 | 41.3597 | 6731.676 | 21.97 | 21.3 | 21.3 | 19.8 | 36 | -0.99 | 35.64 | 0.850095 | 48.4 | 100.91 | 78.40707 | 605.5 | 154.9 | 113.9 | 492 | 4600 | 4600 | 7.903043 | 3.377 | 1031.801147 | 801.124756 | 1560 | 15.82 | 1.28 | 1.04 | 80.504 | 1.356 | 0.05 | 8.01 | 631.848877 | -2.973412 | 0.05470639
2024-08-06 12:00 | 2.09 | 16.8 | 3.5 | 1.86 | 2.331215 | 0.504696 | 19.21 | 41.30004 | 6737.194 | 21.97 | 22.6 | 20.9 | 20.9 | 36.2 | -0.99 | 35.838 | 0.876555 | 47.6 | 101.55 | 82.042245 | 634 | 162.1 | 116.2 | 500.2 | 4400 | 4400 | 8.405455 | 3.251 | 984.843933 | 806.605652 | 1577 | 15.82 | 1.28 | 1.04 | 80.504 | 1.356 | 0.05 | 7.97 | 624.484802 | -3.262143 | 0.05455808
2024-08-06 13:00 | 2.09 | 16.8 | 3.5 | 1.86 | 2.331215 | 0.504696 | 19.21 | 41.2703 | 6739.944 | 21.97 | 22.5 | 21.4 | 21.9 | 36.1 | -0.99 | 35.739 | 0.87858 | 46.5 | 102.75 | 83.011725 | 656.4 | 175 | 118.3 | 517.5 | 4300 | 4300 | 8.871628 | 3.299 | 1034.187378 | 819.364441 | 1577 | 15.82 | 1.28 | 1.04 | 80.504 | 1.356 | 0.05 | 7.97 | 615.710571 | -4.206079 | 0.0544833
2024-08-06 14:00 | 2.09 | 16.8 | 3.5 | 1.86 | 2.331215 | 0.504696 | 19.21 | 41.24111 | 6742.643 | 21.97 | 22.6 | 21.1 | 21.9 | 35 | -1 | 35 | 0.878715 | 38.6 | 101.23 | 81.783717 | 573.2 | 155.4 | 110.8 | 494.6 | 3800 | 3800 | 9.558947 | 3.382 | 991.591736 | 828.219666 | 1577 | 15.82 | 1.28 | 1.04 | 80.504 | 1.356 | 0.05 | 7.97 | 626.655762 | -3.240552 | 0.05440809
2024-08-06 15:00 | 2.09 | 16.8 | 3.5 | 1.86 | 2.331215 | 0.504696 | 20.34 | 41.21283 | 6745.258 | 21.97 | 22.4 | 20.3 | 18.3 | 35.4 | -0.99 | 35.046 | 0.903555 | 35.3 | 99.14 | 78.974924 | 404.8 | 110.1 | 93.7 | 427.3 | 3200 | 3200 | 9.76875 | 3.376 | 934.462585 | 828.060974 | 1577 | 15.82 | 1.28 | 1.04 | 80.504 | 1.356 | 0.05 | 7.97 | 653.305847 | -3.21348 | 0.05433247
2024-08-06 16:00 | 2.09 | 16.8 | 3.5 | 1.86 | 2.331215 | 0.504696 | 20.34 | 41.18584 | 6747.754 | 21.5 | 22.4 | 20.6 | 22.9 | 34.3 | -0.99 | 33.957 | 0.87831 | 38.5 | 98.42 | 78.401372 | 355.7 | 20.2 | 88.2 | 406.3 | 3000 | 3000 | 9.89 | 3.395 | 980.455505 | 777.526123 | 1540 | 15.82 | 1.28 | 1.04 | 80.504 | 1.356 | 0.07 | 8.27 | 677.739807 | -2.133954 | 0.05425644
2024-08-06 17:00 | 2.09 | 16.8 | 3.5 | 1.86 | 2.331215 | 0.504696 | 20.34 | 41.16049 | 6750.097 | 21.5 | 23 | 21.7 | 21.3 | 32.9 | -0.99 | 32.571 | 0.877365 | 38.7 | 97.85 | 77.94731 | 396.2 | 20.2 | 92.9 | 407.7 | 3500 | 3500 | 8.581714 | 3.218 | 990.356018 | 758.966248 | 1540 | 15.82 | 1.28 | 1.04 | 80.504 | 1.356 | 0.07 | 8.27 | 679.635986 | -3.536945 | 0.05417999
2024-08-06 18:00 | 2.09 | 16.8 | 3.5 | 1.86 | 2.331215 | 0.504696 | 20.34 | 41.13716 | 6752.255 | 21.5 | 23.7 | 21.5 | 20.4 | 34.1 | -0.99 | 33.759 | 0.875745 | 38.9 | 101.08 | 80.520328 | 472.6 | 118.1 | 100.4 | 436.2 | 3600 | 3600 | 8.943333 | 3.23 | 1015.296204 | 778.981384 | 1540 | 15.82 | 1.28 | 1.04 | 80.504 | 1.356 | 0.07 | 8.27 | 662.202454 | -4.118381 | 0.05410313
2024-08-06 19:00 | 2.09 | 16.8 | 3.5 | 1.86 | 2.331215 | 0.504696 | 20.34 | 41.11621 | 6754.192 | 21.5 | 20.8 | 17.5 | 18.8 | 33.1 | -0.99 | 32.769 | 0.87642 | 40.4 | 101.45 | 80.81507 | 528.3 | 133.2 | 106.5 | 461.9 | 3800 | 3800 | 8.974737 | 3.227 | 1005.282166 | 775.983459 | 1540 | 15.82 | 1.28 | 1.04 | 80.504 | 1.356 | 0.07 | 8.27 | 649.332947 | -2.031572 | 0.05402586
2024-08-06 20:00 | 2.09 | 16.8 | 3.5 | 1.86 | 2.331215 | 0.504696 | 22.04 | 41.09801 | 6755.875 | 21.5 | 23.8 | 22.8 | 22 | 33.4 | -0.99 | 33.066 | 0.877635 | 41.9 | 101 | 78.7396 | 584.2 | 145.7 | 112.5 | 480.3 | 3900 | 3900 | 9.12 | 3.226 | 982.81781 | 731.710938 | 1545 | 15.82 | 1.28 | 1.04 | 80.504 | 1.356 | 0.04 | 8.13 | 698.171814 | -2.757812 | 0.05394819
2024-08-06 23:00 | 2.09 | 16.8 | 3.5 | 1.86 | 2.331215 | 0.504696 | 21.83 | 41.06355 | 6759.062 | 21.5 | 21.2 | 19.9 | 19.3 | 32.2 | -0.99 | 31.878 | 0.873585 | 36.1 | 99.98 | 78.154366 | 461 | 119.8 | 99.8 | 431.2 | 3800 | 3800 | 8.384211 | 3.426 | 984.392822 | 810.224182 | 1545 | 15.95 | 1.35 | 1.03 | 80.427 | 1.243 | 0.04 | 8.13 | 673.000671 | -3.880215 | 0.05371273
2024-08-07 02:00 | 2.09 | 16.8 | 3.5 | 1.86 | 2.331215 | 0.504696 | 21.83 | 41.06 | 6759.39 | 21.5 | 19.1 | 23.3 | 21.9 | 27.5 | -0.99 | 27.225 | 0.80082 | 39.1 | 91.81 | 71.767877 | 279.4 | 71.6 | 77.8 | 345 | 3300 | 3300 | 7.687273 | 2.834 | 987.313782 | 769.301819 | 1535 | 15.95 | 1.35 | 1.03 | 80.427 | 1.243 | 0.06 | 8.18 | 632.03772 | -4.352521 | 0.05347367
2024-08-07 03:00 | 2.09 | 16.8 | 3.5 | 1.86 | 2.331215 | 0.504696 | 21.13 | 41.06 | 6759.39 | 21.5 | 22.9 | 19.4 | 22.2 | 29.3 | -0.99 | 29.007 | 0.8046 | 34.4 | 91.73 | 72.347451 | 323.4 | 76.1 | 84.1 | 360.6 | 3400 | 3400 | 7.847647 | 2.853 | 976.770996 | 742.124939 | 1535 | 15.95 | 1.35 | 1.03 | 80.427 | 1.243 | 0.06 | 8.18 | 622.69165 | -4.155685 | 0.0533932
2024-08-07 04:00 | 2.09 | 16.8 | 3.5 | 1.86 | 2.331215 | 0.504696 | 21.13 | 41.06 | 6759.39 | 21.5 | 22.2 | 21.7 | 20.2 | 31.8 | -0.99 | 31.482 | 0.788805 | 39.8 | 91.76 | 72.371112 | 370 | 89.6 | 90.2 | 384.2 | 3500 | 3500 | 8.132571 | 2.83 | 991.646667 | 727.560181 | 1535 | 15.95 | 1.35 | 1.03 | 80.427 | 1.243 | 0.06 | 8.18 | 622.880371 | -3.731976 | 0.05331233
2024-08-07 05:00 | 2.09 | 16.8 | 3.5 | 1.86 | 2.331215 | 0.504696 | 21.13 | 41.06 | 6759.39 | 21.5 | 24.4 | 20.9 | 19.9 | 31.8 | -0.99 | 31.482 | 0.732105 | 52.6 | 83.57 | 65.911659 | 355.7 | 88.5 | 87.9 | 383.7 | 3600 | 3600 | 7.86 | 2.482 | 999.280945 | 772.496277 | 1535 | 15.95 | 1.35 | 1.03 | 80.427 | 1.243 | 0.06 | 8.18 | 660.782288 | -2.113709 | 0.05323106
2024-08-07 06:00 | 2.09 | 16.8 | 3.5 | 1.86 | 2.331215 | 0.504696 | 21.13 | 41.06 | 6759.39 | 21.5 | 23.9 | 23.7 | 20.5 | 30.1 | -0.99 | 29.799 | 0.70983 | 49.9 | 78.79 | 62.141673 | 356.2 | 90.2 | 88 | 384.7 | 3400 | 3400 | 8.341765 | 2.707 | 1031.867554 | 805.841858 | 1535 | 15.95 | 1.35 | 1.03 | 80.427 | 1.243 | 0.06 | 8.18 | 688.560181 | -1.998392 | 0.05314941
2024-08-07 08:00 | 2.09 | 16.8 | 3.5 | 1.86 | 2.331215 | 0.504696 | 22.32 | 41.06 | 6759.39 | 21.5 | 23.9 | 21.8 | 23.6 | 30.9 | -0.99 | 30.591 | 0.701595 | 52 | 79.81 | 61.996408 | 323.2 | 83.2 | 83.2 | 368.2 | 3100 | 3100 | 8.736774 | 2.748 | 1030.258057 | 821.408508 | 1530 | 16.14 | 1.37 | 0.97 | 80.237 | 1.283 | 0.05 | 8.31 | 639.784424 | -2.56724 | 0.05298495
2024-08-07 12:00 | 2.09 | 16.8 | 3.5 | 1.86 | 2.331215 | 0.504696 | 21.79 | 41.06 | 6759.39 | 21.5 | 22.6 | 21.7 | 21.9 | 32 | -0.99 | 31.68 | 0.89775 | 34.2 | 81.66 | 63.866286 | 312.4 | 78.4 | 81.4 | 359.8 | 3100 | 3100 | 8.539355 | 0 | 982.302917 | 805.965393 | 1535 | 16.14 | 1.37 | 0.97 | 80.237 | 1.283 | 0.06 | 8.01 | 652.549011 | -1.976847 | 0.05265143
2024-08-07 13:00 | 2.09 | 16.8 | 3.5 | 1.86 | 2.331215 | 0.504696 | 21.79 | 41.06 | 6759.39 | 21.5 | 20.6 | 22.7 | 23.1 | 31.7 | -0.99 | 31.383 | 0.927315 | 32.6 | 104.46 | 81.698166 | 325.8 | 80.9 | 83.9 | 366.8 | 3300 | 3300 | 8.194545 | 3.382 | 1035.734375 | 824.333008 | 1535 | 16.14 | 1.37 | 0.97 | 80.237 | 1.283 | 0.06 | 8.01 | 694.838501 | -2.199648 | 0.05256711
2024-08-07 14:00 | 2.09 | 16.8 | 3.5 | 1.86 | 2.331215 | 0.504696 | 21.79 | 41.06 | 6759.39 | 21.07 | 22 | 22.1 | 20.7 | 26.2 | -0.99 | 25.938 | 0.930015 | 34.4 | 105.86 | 82.793106 | 372.5 | 93.2 | 89.7 | 391.7 | 3300 | 3300 | 8.752727 | 3.532 | 1008.205261 | 783.386169 | 1535 | 16.14 | 1.37 | 0.97 | 80.237 | 1.283 | 0.06 | 8.01 | 721.485413 | -1.986072 | 0.05248241
2024-08-07 15:00 | 2.09 | 16.8 | 3.5 | 1.86 | 2.331215 | 0.504696 | 20.45 | 41.06 | 6759.39 | 21.07 | 20.7 | 21.7 | 19.2 | 28.7 | -1 | 28.7 | 0.92475 | 35.8 | 103.84 | 82.60472 | 409.5 | 103.3 | 94 | 407.8 | 3600 | 3600 | 8.363333 | 3.563 | 1021.136719 | 772.217041 | 1545 | 16.14 | 1.37 | 0.97 | 80.237 | 1.283 | 0.05 | 8.34 | 696.266724 | -2.506418 | 0.05239733
2024-08-07 18:00 | 2.09 | 16.8 | 3.5 | 1.86 | 2.331215 | 0.504696 | 20.45 | 41.06 | 6759.39 | 20.48 | 20.7 | 18.3 | 22.3 | 20.8 | -0.98 | 20.384 | 0.925425 | 42.6 | 105.38 | 83.82979 | 681.1 | 171.4 | 120.6 | 515.5 | 4100 | 4100 | 9.30878 | 3.361 | 1007.315552 | 777.223389 | 1545 | 16.14 | 1.37 | 0.97 | 80.237 | 1.283 | 0.05 | 8.34 | 660.119629 | -3.369268 | 0.0521399
2024-08-07 19:00 | 2.09 | 16.8 | 3.5 | 1.86 | 2.331215 | 0.504696 | 21.2 | 41.06 | 6759.39 | 20.48 | 19.1 | 25.1 | 18 | 27.7 | -0.98 | 27.146 | 0.92718 | 43.4 | 106.2 | 83.6856 | 686.4 | 171 | 120.8 | 514.5 | 4200 | 4200 | 9.075714 | 3.35 | 1009.919495 | 800.081055 | 1554 | 15.9 | 1.28 | 0.94 | 80.53 | 1.35 | 0.05 | 8.07 | 639.595398 | -3.048927 | 0.05205335
2024-08-07 20:00 | 2.09 | 16.8 | 3.5 | 1.86 | 2.331215 | 0.504696 | 21.2 | 41.06 | 6759.39 | 21.5 | 24.7 | 20.4 | 22.6 | 26.5 | -0.99 | 26.235 | 0.928665 | 43.2 | 105.32 | 82.99216 | 700.1 | 177.8 | 122 | 520.9 | 4400 | 4400 | 8.766818 | 3.362 | 1013.589783 | 799.993042 | 1554 | 15.9 | 1.28 | 0.94 | 80.53 | 1.35 | 0.05 | 8.07 | 630.621216 | -3.666453 | 0.05196644
2024-08-07 23:00 | 2.09 | 16.8 | 3.5 | 1.86 | 2.331215 | 0.504696 | 21.07 | 41.06 | 6759.39 | 21.5 | 25.7 | 21 | 21 | 31.4 | -0.99 | 31.086 | 0.9288 | 38.1 | 104.24 | 82.276632 | 521 | 130.9 | 105.9 | 455.1 | 3800 | 3800 | 8.857895 | 3.612 | 967.635864 | 794.386841 | 1554 | 15.9 | 1.28 | 0.94 | 80.53 | 1.35 | 0.05 | 8.07 | 639.406372 | -3.898304 | 0.05170355
2024-08-08 01:00 | 2.09 | 16.8 | 3.5 | 1.86 | 2.331215 | 0.504696 | 21.07 | 42.2 | 6877.76 | 21.5 | 24.4 | 20.7 | 20.4 | 31.8 | -0.99 | 31.482 | 0.92772 | 44.9 | 103.69 | 81.842517 | 595.3 | 148.4 | 113.5 | 485.8 | 4000 | 4000 | 8.9895 | 3.341 | 975.10907 | 804.197021 | 1556 | 15.9 | 1.28 | 0.94 | 80.53 | 1.35 | 0.06 | 8.61 | 755.640198 | -3.802947 | 0.0515265
2024-08-08 02:00 | 2.09 | 16.8 | 3.5 | 1.86 | 2.331215 | 0.504696 | 21.07 | 42.2 | 6877.76 | 21.5 | 21.9 | 21.5 | 19.2 | 25.8 | -0.99 | 25.542 | 0.932445 | 44.8 | 103.72 | 81.866196 | 600.9 | 152.3 | 113.4 | 485.8 | 4000 | 4000 | 8.988 | 3.263 | 970.384949 | 808.428528 | 1556 | 15.9 | 1.28 | 0.94 | 80.53 | 1.35 | 0.06 | 8.61 | 678.97229 | -3.723819 | 0.05143745
2024-08-08 04:00 | 2.09 | 16.8 | 3.5 | 1.86 | 2.331215 | 0.504696 | 20.45 | 42.2 | 6877.76 | 21.5 | 21.1 | 21 | 22 | 30.5 | -1 | 30.5 | 0.922995 | 44.2 | 103.7 | 82.49335 | 594.5 | 152.1 | 113.4 | 485 | 4000 | 4000 | 8.976 | 3.095 | 1028.101318 | 803.550049 | 1556 | 15.9 | 1.28 | 0.94 | 80.53 | 1.35 | 0.06 | 8.61 | 686.27948 | -4.128133 | 0.05125829
2024-08-08 05:00 | 2.09 | 16.8 | 3.5 | 1.86 | 2.331215 | 0.504696 | 20.45 | 42.2 | 6877.76 | 21.5 | 21.6 | 19.7 | 19.2 | 30 | -1 | 30 | 0.902205 | 40.5 | 100.18 | 79.69319 | 424.3 | 120.6 | 95.6 | 429.6 | 3600 | 3600 | 8.753333 | 3.185 | 1020.125366 | 809.109741 | 1551 | 15.9 | 1.28 | 0.94 | 80.53 | 1.35 | 0.06 | 8.57 | 675.55957 | -3.459165 | 0.05116819
2024-08-08 06:00 | 2.09 | 16.8 | 3.5 | 1.86 | 2.331215 | 0.504696 | 20.45 | 42.2 | 6877.76 | 21.5 | 21.6 | 19.7 | 20.1 | 31.3 | -0.99 | 30.987 | 0.874125 | 39.3 | 99.62 | 79.24771 | 424.3 | 111.2 | 95.8 | 414 | 3500 | 3500 | 8.739429 | 3.408 | 991.166565 | 793.555176 | 1551 | 15.9 | 1.28 | 0.94 | 80.53 | 1.35 | 0.06 | 8.57 | 667.979248 | -3.400038 | 0.05107775
2024-08-08 07:00 | 2.09 | 16.8 | 3.5 | 1.86 | 2.331215 | 0.504696 | 21.29 | 42.2 | 6877.76 | 21.5 | 22 | 20.8 | 21.6 | 31.2 | -0.99 | 30.888 | 0.79299 | 40.4 | 94.04 | 74.018884 | 295 | 73.6 | 79 | 348.2 | 3200 | 3200 | 8.01 | 3.381 | 933.691406 | 775.682861 | 1551 | 16.08 | 1.35 | 0.88 | 80.287 | 1.403 | 0.06 | 8.57 | 678.403503 | -4.124644 | 0.05098696
2024-08-08 08:00 | 2.09 | 16.8 | 3.5 | 1.86 | 2.331215 | 0.504696 | 21.29 | 42.2 | 6877.76 | 21.5 | 23.3 | 19.7 | 21.3 | 31.6 | -0.99 | 31.284 | 0.794205 | 42.9 | 90.21 | 71.004291 | 296.3 | 76.6 | 79.9 | 348.8 | 3100 | 3100 | 8.297419 | 3.005 | 902.966248 | 766.465454 | 1552 | 16.08 | 1.35 | 0.88 | 80.287 | 1.403 | 0.06 | 7.83 | 671.10553 | -4.045811 | 0.05089583
2024-08-08 09:00 | 2.09 | 16.8 | 3.5 | 1.86 | 2.331215 | 0.504696 | 21.29 | 42.2 | 6877.76 | 21.5 | 22.9 | 21.4 | 20.7 | 32.4 | -0.99 | 32.076 | 0.79353 | 43.6 | 91.05 | 71.665455 | 288.2 | 79.6 | 78.8 | 366.1 | 3200 | 3200 | 8.341875 | 2.336 | 939.47406 | 753.436096 | 1552 | 16.08 | 1.35 | 0.88 | 80.287 | 1.403 | 0.06 | 7.83 | 662.297058 | -3.279995 | 0.05080436
2024-08-08 10:00 | 2.09 | 16.8 | 3.5 | 1.86 | 2.331215 | 0.504696 | 21.29 | 42.2 | 6877.76 | 21.5 | 22.9 | 22.1 | 21.2 | 33.9 | -0.99 | 33.561 | 0.791235 | 43.4 | 92.36 | 72.696556 | 292.2 | 84.3 | 79.7 | 373.6 | 3500 | 3500 | 7.770857 | 3.392 | 943.790222 | 721.563416 | 1552 | 16.08 | 1.35 | 0.88 | 80.287 | 1.403 | 0.06 | 7.83 | 666.653137 | -4.190383 | 0.05071255
2024-08-08 11:00 | 2.09 | 16.8 | 3.5 | 1.86 | 2.331215 | 0.504696 | 20.65 | 42.2 | 6877.76 | 21.5 | 25.8 | 22.3 | 21.5 | 33.5 | -0.98 | 32.83 | 0.776385 | 45.3 | 92.93 | 73.739955 | 368.4 | 100.2 | 89.2 | 404.6 | 3500 | 3500 | 8.465143 | 3.386 | 963.776672 | 717.285767 | 1552 | 16.08 | 1.35 | 0.88 | 80.287 | 1.403 | 0.06 | 7.83 | 683.810242 | -3.533832 | 0.0506204
2024-08-08 14:00 | 2.09 | 16.8 | 3.5 | 1.86 | 2.331215 | 0.504696 | 20.65 | 42.2 | 6877.76 | 21.5 | 20.8 | 22.5 | 20.5 | 26.7 | -0.99 | 26.433 | 0.753165 | 49.3 | 90.68 | 71.95458 | 480.7 | 124 | 101.8 | 444.7 | 4000 | 4000 | 8.1975 | 3.626 | 1021.176331 | 774.098999 | 1554 | 16.08 | 1.35 | 0.88 | 80.287 | 1.403 | 0.05 | 7.92 | 653.022034 | -1.641461 | 0.05034197
2024-08-08 15:00 | 2.09 | 16.8 | 3.5 | 1.86 | 2.331215 | 0.504696 | 21.5 | 42.2 | 6877.76 | 21.5 | 21.5 | 17.9 | 20.5 | 32.9 | -0.99 | 32.571 | 0.753165 | 50.1 | 88.71 | 69.63735 | 485 | 125 | 102 | 445.7 | 4000 | 4000 | 8.2155 | 3.478 | 1020.902649 | 801.07489 | 1554 | 16.08 | 1.35 | 0.88 | 80.287 | 1.403 | 0.05 | 7.92 | 696.171509 | -3.407433 | 0.0502485
2024-08-08 16:00 | 2.09 | 16.8 | 3.5 | 1.86 | 2.331215 | 0.504696 | 21.5 | 42.2 | 6877.76 | 21.5 | 23.7 | 19.2 | 20.7 | 31.1 | -0.98 | 30.478 | 0.78867 | 45.6 | 90.74 | 71.2309 | 377.5 | 101 | 89.8 | 397.4 | 3800 | 3800 | 7.692632 | 4.55 | 1005.257813 | 822.195435 | 1554 | 16.67 | 1.23 | 0.85 | 80.014 | 1.236 | 0.05 | 7.92 | 720.239929 | -2.796046 | 0.0501547
2024-08-08 17:00 | 2.09 | 16.8 | 3.5 | 1.86 | 2.331215 | 0.504696 | 21.5 | 42.2 | 6877.76 | 21.5 | 23.1 | 22.6 | 20.2 | 32.1 | -0.99 | 31.779 | 0.907875 | 34.2 | 102.35 | 80.34475 | 341.5 | 92.3 | 85.6 | 388.7 | 3200 | 3200 | 8.893125 | 3.718 | 972.776367 | 824.519714 | 1555 | 16.67 | 1.23 | 0.85 | 80.014 | 1.236 | 0.05 | 7.86 | 668.926514 | -2.982489 | 0.05006057
2024-08-08 18:00 | 2.09 | 16.8 | 3.5 | 1.86 | 2.331215 | 0.504696 | 21.5 | 42.2 | 6877.76 | 21.5 | 23.5 | 20.9 | 22.4 | 32.6 | -0.99 | 32.274 | 0.89073 | 37.2 | 98.95 | 77.67575 | 379.6 | 101.7 | 90 | 404.9 | 3300 | 3300 | 8.998182 | 3.685 | 939.366333 | 771.943481 | 1555 | 16.67 | 1.23 | 0.85 | 80.014 | 1.236 | 0.05 | 7.86 | 678.782654 | -2.959319 | 0.04996613
2024-08-08 19:00 | 2.09 | 16.8 | 3.5 | 1.86 | 2.331215 | 0.504696 | 20.93 | 42.2 | 6877.76 | 21.5 | 22.3 | 21.3 | 22.6 | 32.9 | -0.99 | 32.571 | 0.888435 | 36.5 | 101.96 | 80.619772 | 445.8 | 125.3 | 98.1 | 445 | 3700 | 3700 | 8.807027 | 3.774 | 950.191528 | 797.293274 | 1555 | 16.67 | 1.23 | 0.85 | 80.014 | 1.236 | 0.05 | 7.86 | 671.484558 | -3.117797 | 0.04987136
2024-08-08 20:00 | 2.09 | 16.8 | 3.5 | 1.86 | 2.331215 | 0.504696 | 20.93 | 42.2 | 6877.76 | 21.5 | 21.1 | 21 | 21 | 32.6 | -0.99 | 32.274 | 0.888165 | 39.8 | 102.59 | 81.117913 | 441.1 | 124.4 | 98.1 | 446 | 3600 | 3600 | 9.068333 | 3.774 | 944.514771 | 783.658142 | 1555 | 16.67 | 1.23 | 0.85 | 80.014 | 1.236 | 0.05 | 7.86 | 637.89447 | -2.59632 | 0.04977627
2024-08-08 21:00 | 2.09 | 16.8 | 3.5 | 1.86 | 2.331215 | 0.504696 | 20.93 | 42.2 | 6877.76 | 21.5 | 25 | 22.6 | 21.9 | 32.5 | -0.99 | 32.175 | 0.890325 | 40.5 | 102.37 | 80.943959 | 482.4 | 129.7 | 102 | 453.1 | 3900 | 3900 | 8.54 | 3.784 | 928.230835 | 779.318787 | 1553 | 16.67 | 1.23 | 0.85 | 80.014 | 1.236 | 0.06 | 7.89 | 619.578003 | -3.213057 | 0.04968086
2024-08-08 22:00 | 2.09 | 16.8 | 3.5 | 1.86 | 2.331215 | 0.504696 | 20.93 | 42.2 | 6877.76 | 21.5 | 24.2 | 23.1 | 20.4 | 33.4 | -0.99 | 33.066 | 0.875745 | 41.2 | 101.17 | 79.995119 | 537.9 | 138.3 | 107.7 | 469.1 | 4000 | 4000 | 8.652 | 3.929 | 990.24823 | 783.431702 | 1553 | 16.67 | 1.23 | 0.85 | 80.014 | 1.236 | 0.06 | 7.89 | 618.634521 | -0.739983 | 0.04958514
2024-08-08 23:00 | 2.09 | 16.8 | 3.5 | 1.86 | 2.331215 | 0.504696 | 21.4 | 42.2 | 6877.76 | 21.5 | 21.1 | 21.5 | 20.7 | 32.8 | -0.99 | 32.472 | 0.882225 | 41.1 | 99.15 | 77.9319 | 537.4 | 135.5 | 108 | 468.6 | 3900 | 3900 | 8.870769 | 3.949 | 989.230408 | 776.20105 | 1553 | 16.67 | 1.23 | 0.85 | 80.014 | 1.236 | 0.06 | 7.89 | 642.997986 | -3.467123 | 0.0494891
2024-08-09 01:00 | 2.09 | 16.8 | 3.5 | 1.86 | 2.331215 | 0.504696 | 21.4 | 43.13 | 6912.08 | 21.5 | 21.9 | 20.1 | 24.3 | 31.7 | -0.99 | 31.383 | 0.87912 | 41.6 | 100.8 | 79.2288 | 561.2 | 142.4 | 110.6 | 475.6 | 3900 | 3900 | 9.018462 | 3.754 | 972.647827 | 773.512939 | 1553 | 16.67 | 1.23 | 0.85 | 80.014 | 1.236 | 0.06 | 7.89 | 636.004883 | -3.300604 | 0.04929609
2024-08-09 02:00 | 2.09 | 16.8 | 3.5 | 1.86 | 2.331215 | 0.504696 | 21.4 | 43.13 | 6912.08 | 21.5 | 18.4 | 22.9 | 18.4 | 30.6 | -0.99 | 30.294 | 0.883575 | 41.5 | 101.7 | 79.9362 | 578.9 | 146.8 | 112 | 480.2 | 4000 | 4000 | 8.883 | 3.764 | 954.584167 | 797.207336 | 1554 | 16.67 | 1.23 | 0.85 | 80.014 | 1.236 | 0.06 | 7.83 | 666.179565 | -4.421678 | 0.04919912
2024-08-09 03:00 | 2.09 | 16.8 | 3.5 | 1.86 | 2.331215 | 0.504696 | 20.32 | 43.13 | 6912.08 | 21.5 | 24.1 | 22.6 | 21.9 | 32.1 | -0.99 | 31.779 | 0.883035 | 41.7 | 101.47 | 80.851296 | 579.7 | 146.7 | 112.1 | 480.3 | 4000 | 4000 | 8.886 | 3.753 | 1012.844177 | 786.363098 | 1554 | 16.67 | 1.23 | 0.85 | 80.014 | 1.236 | 0.06 | 7.83 | 722.827026 | -4.189628 | 0.04910185
2024-08-09 04:00 | 2.09 | 16.8 | 3.5 | 1.86 | 2.331215 | 0.504696 | 20.32 | 43.13 | 6912.08 | 21.5 | 24.2 | 18.5 | 18.5 | 31.9 | -0.99 | 31.581 | 0.878715 | 39.8 | 101.52 | 80.891136 | 581.4 | 145.7 | 112.1 | 480.1 | 4000 | 4000 | 8.883 | 3.77 | 1000.401794 | 771.210144 | 1554 | 16.67 | 1.23 | 0.85 | 80.014 | 1.236 | 0.06 | 7.83 | 690.366516 | -3.147931 | 0.04900426
2024-08-09 05:00 | 2.09 | 16.8 | 3.5 | 1.86 | 2.331215 | 0.504696 | 20.32 | 43.13 | 6912.08 | 21.5 | 24.2 | 21.7 | 21.4 | 32 | -0.99 | 31.68 | 0.882225 | 39.1 | 100.43 | 80.022624 | 572.3 | 146.6 | 111.5 | 479.7 | 3900 | 3900 | 9.095385 | 3.998 | 938.888916 | 762.460876 | 1554 | 16.69 | 1.24 | 0.76 | 79.874 | 1.436 | 0.06 | 7.83 | 727.622253 | -3.752321 | 0.04890638
2024-08-09 06:00 | 2.09 | 16.8 | 3.5 | 1.86 | 2.331215 | 0.504696 | 20.32 | 43.13 | 6912.08 | 21.5 | 23.6 | 21.4 | 21.4 | 32.2 | -0.99 | 31.878 | 0.884925 | 39 | 100.4 | 79.99872 | 583.7 | 147.8 | 112.4 | 480.5 | 3800 | 3800 | 9.361579 | 4.014 | 967.343872 | 754.077026 | 1555 | 16.69 | 1.24 | 0.76 | 79.874 | 1.436 | 0.04 | 7.47 | 752.646484 | -4.396452 | 0.04880819
2024-08-09 07:00 | 2.09 | 16.8 | 3.5 | 1.86 | 2.331215 | 0.504696 | 21.18 | 43.13 | 6912.08 | 21.5 | 23.5 | 22.5 | 21.3 | 32.1 | -0.99 | 31.779 | 0.88398 | 39.4 | 100.29 | 79.048578 | 575.3 | 148 | 112.2 | 480 | 3800 | 3800 | 9.350526 | 4.008 | 958.138123 | 755.781982 | 1555 | 16.69 | 1.24 | 0.76 | 79.874 | 1.436 | 0.04 | 7.47 | 718.037415 | -4.187411 | 0.04870971
2024-08-09 08:00 | 2.09 | 16.8 | 3.5 | 1.86 | 2.331215 | 0.504696 | 21.18 | 43.13 | 6912.08 | 21.5 | 23 | 19.7 | 17.2 | 31.3 | -0.98 | 30.674 | 0.88155 | 35.5 | 96.13 | 75.769666 | 579.9 | 147.5 | 111.8 | 480.3 | 3500 | 3500 | 10.150286 | 4.008 | 929.55188 | 742.758606 | 1555 | 16.69 | 1.24 | 0.76 | 79.874 | 1.436 | 0.04 | 7.47 | 702.652344 | -3.377979 | 0.04861092
2024-08-09 10:00 | 2.09 | 16.8 | 3.5 | 1.86 | 2.331215 | 0.504696 | 21.18 | 43.13 | 6912.08 | 21.5 | 23.6 | 23.1 | 22.1 | 33 | -0.99 | 32.67 | 0.87291 | 35.7 | 101.58 | 80.065356 | 390.3 | 105.5 | 91.8 | 410.2 | 3500 | 3500 | 8.605714 | 3.885 | 945.980652 | 690.420776 | 1555 | 16.69 | 1.24 | 0.76 | 79.874 | 1.436 | 0.04 | 7.47 | 650.657104 | -1.232442 | 0.04841247
2024-08-09 15:00 | 2.09 | 16.8 | 3.5 | 1.86 | 2.331215 | 0.504696 | 20.29 | 43.13 | 6912.08 | 21.5 | 19.3 | 17.5 | 19.5 | 30.6 | -1 | 30.6 | 0.87318 | 41.1 | 99.99 | 79.702029 | 524.8 | 146.7 | 105.7 | 480.8 | 4000 | 4000 | 8.7975 | 4.148 | 997.178955 | 713.045593 | 1557 | 17.97 | 1.18 | 0.83 | 78.953 | 1.067 | 0.05 | 7.73 | 681.437317 | -3.444244 | 0.04791126
2024-08-09 16:00 | 2.09 | 16.8 | 3.5 | 1.86 | 2.331215 | 0.504696 | 20.29 | 43.13 | 6912.08 | 21.5 | 25.2 | 22.3 | 19.5 | 30.1 | -0.98 | 29.498 | 0.864135 | 43.3 | 101.23 | 80.690433 | 588.9 | 154.2 | 112.4 | 488.6 | 4100 | 4100 | 8.795122 | 4.128 | 979.532654 | 722.308594 | 1557 | 17.97 | 1.18 | 0.83 | 78.953 | 1.067 | 0.05 | 7.73 | 675.749146 | -3.560554 | 0.04781015
2024-08-09 17:00 | 2.09 | 16.8 | 3.5 | 1.86 | 2.331215 | 0.504696 | 20.29 | 43.13 | 6912.08 | 21.5 | 21.9 | 18 | 20.1 | 30.6 | -1 | 30.6 | 0.86616 | 43.9 | 102.36 | 81.591156 | 580.4 | 153.6 | 111.9 | 489.4 | 4200 | 4200 | 8.59 | 3.927 | 1003.474487 | 747.403931 | 1557 | 17.97 | 1.18 | 0.83 | 78.953 | 1.067 | 0.05 | 7.73 | 665.800781 | -4.234327 | 0.04770877
2024-08-09 19:00 | 2.09 | 16.8 | 3.5 | 1.86 | 2.331215 | 0.504696 | 20.68 | 43.13 | 6912.08 | 21.5 | 23.6 | 22.6 | 21.5 | 32.8 | -0.98 | 32.144 | 0.7992 | 44.1 | 91.69 | 72.728508 | 542.8 | 134.9 | 108.2 | 465.2 | 3900 | 3900 | 8.821538 | 3.492 | 1001.952271 | 801.325684 | 1523 | 17.97 | 1.18 | 0.83 | 78.953 | 1.067 | 0.05 | 7.82 | 642.619812 | -2.094587 | 0.04750517
2024-08-09 21:00 | 2.09 | 16.8 | 3.5 | 1.86 | 2.331215 | 0.504696 | 20.68 | 43.13 | 6912.08 | 21.5 | 21.6 | 19.3 | 20.5 | 32.6 | -0.99 | 32.274 | 0.79218 | 38.5 | 91.71 | 72.744372 | 496.5 | 129.8 | 103.9 | 456.3 | 3600 | 3600 | 9.336667 | 3.478 | 1023.014832 | 798.806213 | 1523 | 17.97 | 1.18 | 0.83 | 78.953 | 1.067 | 0.05 | 7.82 | 607.036987 | -3.303315 | 0.04730047
2024-08-09 22:00 | 2.09 | 16.8 | 3.5 | 1.86 | 2.331215 | 0.504696 | 20.68 | 43.13 | 6912.08 | 21.5 | 23.5 | 20.2 | 22.7 | 32 | -0.99 | 31.68 | 0.81621 | 36.8 | 90.88 | 72.086016 | 408.9 | 113.5 | 94.1 | 424.4 | 3300 | 3300 | 9.427273 | 3.706 | 984.675293 | 783.373352 | 1552 | 17.97 | 1.18 | 0.83 | 78.953 | 1.067 | 0.06 | 8 | 615.521851 | -3.905261 | 0.04719771
2024-08-10 | 2.09 | 16.8 | 3.5 | 1.86 | 2.331215 | 0.504696 | 19.13 | 80 | 6596.33 | 21.5 | 22.3 | 24.6 | 21.5 | 32.8 | -0.99 | 32.472 | 0.792585 | 37.5 | 90.18 | 72.928566 | 402 | 114.3 | 93.8 | 424.5 | 3300 | 3300 | 9.423636 | 3.718 | 941.95166 | 717.229736 | 1552 | 17.97 | 1.18 | 0.83 | 78.953 | 1.067 | 0.06 | 8 | 615.521851 | -3.393105 | 0.04699138
2024-08-10 06:00 | 2.09 | 16.8 | 3.5 | 1.86 | 2.331215 | 0.504696 | 22.19 | 80 | 6596.33 | 21.5 | 22.9 | 20 | 18.3 | 33.1 | -0.98 | 32.438 | 0.8937 | 34.5 | 84.31 | 65.601611 | 383.8 | 147 | 91 | 475.9 | 2900 | 2900 | 11.728966 | 4.103 | 930.556519 | 730.502747 | 1550 | 16.97 | 1.2 | 0.74 | 79.562 | 1.528 | 0.06 | 7.68 | 647.630676 | -3.11913 | 0.04636604
2024-08-10 07:00 | 2.09 | 16.8 | 3.5 | 1.86 | 2.331215 | 0.504696 | 18.65 | 80 | 6596.33 | 21.5 | 22.4 | 20.7 | 19.9 | 32.3 | -0.99 | 31.977 | 0.88803 | 36.8 | 99.98 | 81.33373 | 404.6 | 160.4 | 94.8 | 499.3 | 3100 | 3100 | 11.49871 | 4.091 | 937.630127 | 714.815125 | 1548 | 16.97 | 1.2 | 0.74 | 79.562 | 1.528 | 0.05 | 7.92 | 640.540466 | -3.349504 | 0.04626091
2024-08-10 08:00 | 2.09 | 16.8 | 3.5 | 1.86 | 2.331215 | 0.504696 | 18.65 | 80 | 6596.33 | 21.5 | 23.2 | 20.7 | 20.3 | 31.4 | -0.99 | 31.086 | 0.888975 | 41.5 | 98.11 | 79.812485 | 443.6 | 174.6 | 98.9 | 514.6 | 3600 | 3600 | 10.225 | 0.824 | 948.010742 | 717.435425 | 1548 | 16.97 | 1.2 | 0.74 | 79.562 | 1.528 | 0.05 | 7.92 | 626.46698 | -3.446176 | 0.04615553
2024-08-10 09:00 | 2.09 | 16.8 | 3.5 | 1.86 | 2.331215 | 0.504696 | 18.65 | 80 | 6596.33 | 21.5 | 25.6 | 21 | 22.6 | 32 | -0.99 | 31.68 | 0.881145 | 44.1 | 102.56 | 83.43256 | 445.6 | 174.8 | 98.9 | 515 | 3600 | 3600 | 10.231667 | 4.311 | 938.658875 | 691.139343 | 1548 | 16.97 | 1.2 | 0.74 | 79.562 | 1.528 | 0.05 | 7.92 | 629.204773 | -4.149232 | 0.0460499
2024-08-10 11:00 | 2.09 | 16.8 | 3.5 | 1.86 | 2.331215 | 0.504696 | 20.04 | 80 | 6596.33 | 21.5 | 24.6 | 20.7 | 22.1 | 32 | -0.99 | 31.68 | 0.871425 | 41.3 | 97.02 | 77.577192 | 385.5 | 104.2 | 91.2 | 400.1 | 3700 | 3700 | 7.967027 | 4.653 | 981.039063 | 638.776062 | 1532 | 16.97 | 1.2 | 0.74 | 79.562 | 1.528 | 0.06 | 7.93 | 636.004883 | -2.834054 | 0.04583788
2024-08-10 12:00 | 2.09 | 16.8 | 3.5 | 1.86 | 2.331215 | 0.504696 | 20.04 | 80 | 6596.33 | 21.5 | 22.9 | 22.4 | 21.7 | 31.3 | -0.99 | 30.987 | 0.860355 | 43.7 | 101.97 | 81.535212 | 395.3 | 110.8 | 92.4 | 417.4 | 4000 | 4000 | 7.647 | 4.308 | 1015.963257 | 685.678101 | 1532 | 16.97 | 1.2 | 0.74 | 79.562 | 1.528 | 0.06 | 7.93 | 663.243896 | -2.872212 | 0.0457315
2024-08-10 13:00 | 2.09 | 16.8 | 3.5 | 1.86 | 2.331215 | 0.504696 | 20.04 | 80 | 6596.33 | 21.5 | 18.7 | 21.5 | 19.6 | 29.8 | -0.99 | 29.502 | 0.869265 | 42.9 | 100.19 | 80.111924 | 410.3 | 114.4 | 93.9 | 424.3 | 4000 | 4000 | 7.773 | 4.293 | 1028.759521 | 708.208923 | 1532 | 16.97 | 1.2 | 0.74 | 79.562 | 1.528 | 0.06 | 7.93 | 694.648071 | -3.780878 | 0.04562488
2024-08-10 14:00 | 2.09 | 16.8 | 3.5 | 1.86 | 2.331215 | 0.504696 | 20.04 | 80 | 6596.33 | 21.5 | 22.3 | 22.3 | 17.6 | 30.3 | -0.99 | 29.997 | 0.867375 | 41.8 | 99.98 | 79.944008 | 410.9 | 115.3 | 94.1 | 424.2 | 4100 | 4100 | 7.584878 | 4.601 | 1037.508301 | 725.301514 | 1532 | 16.97 | 1.2 | 0.74 | 79.562 | 1.528 | 0.06 | 7.93 | 698.457642 | -2.600844 | 0.04551801
2024-08-10 15:00 | 2.09 | 16.8 | 3.5 | 1.86 | 2.331215 | 0.504696 | 22.59 | 80 | 6596.33 | 21.5 | 25 | 23.9 | 23.3 | 30.9 | -0.99 | 30.591 | 0.873045 | 42.5 | 99.99 | 77.402259 | 429.1 | 113.4 | 96.2 | 424.5 | 4000 | 4000 | 7.8105 | 4.621 | 1035.314331 | 744.487549 | 1550 | 16.97 | 1.2 | 0.74 | 79.562 | 1.528 | 0.06 | 7.27 | 738.287415 | -3.145192 | 0.0454109
2024-08-10 16:00 | 2.09 | 16.8 | 3.5 | 1.86 | 2.331215 | 0.504696 | 22.59 | 80 | 6596.33 | 21.5 | 22.1 | 21.1 | 19.3 | 31.3 | -0.99 | 30.987 | 0.86319 | 42.7 | 99.89 | 77.324849 | 432.6 | 113.4 | 962 | 424.7 | 4100 | 4100 | 20.293171 | 4.645 | 1046.654907 | 766.085571 | 1550 | 17.13 | 1.19 | 0.76 | 79.443 | 1.477 | 0.06 | 7.27 | 712.297119 | -2.912921 | 0.04530355
2024-08-10 21:00 | 2.09 | 16.8 | 3.5 | 1.86 | 2.331215 | 0.504696 | 22.29 | 80 | 6596.33 | 21.5 | 23 | 22.1 | 21.2 | 34.1 | -0.99 | 33.759 | 0.88614 | 38.6 | 101.86 | 79.155406 | 503.1 | 124.7 | 104.3 | 443.7 | 3700 | 3700 | 8.886486 | 4.337 | 1019.327576 | 756.894653 | 1554 | 17.13 | 1.19 | 0.76 | 79.443 | 1.477 | 0.06 | 7.23 | 609.487549 | -3.86067 | 0.04476329
2024-08-10 22:00 | 2.09 | 16.8 | 3.5 | 1.86 | 2.331215 | 0.504696 | 22.29 | 80 | 6596.33 | 21.5 | 22.9 | 20 | 21.2 | 33.6 | -0.99 | 33.264 | 0.88452 | 39.3 | 99.58 | 77.383618 | 499.9 | 124.9 | 104.2 | 443.8 | 3600 | 3600 | 9.133333 | 4.579 | 1018.208008 | 757.190979 | 1554 | 17.13 | 1.19 | 0.76 | 79.443 | 1.477 | 0.06 | 7.23 | 618.068604 | -3.629733 | 0.04465454
2024-08-11 | 2.09 | 16.8 | 3.5 | 1.86 | 2.331215 | 0.504696 | 22.59 | 40.5 | 6672.23 | 21.5 | 21.7 | 19.8 | 22.1 | 34.9 | -0.99 | 34.551 | 0.884115 | 49.2 | 102.4 | 79.26784 | 556.4 | 141.5 | 109.8 | 472.6 | 4100 | 4100 | 8.522927 | 4.578 | 1038.584229 | 772.453552 | 1555 | 17.13 | 1.19 | 0.76 | 79.443 | 1.477 | 0.06 | 7.46 | 661.729004 | -3.715686 | 0.04443638
2024-08-11 01:00 | 2.09 | 16.8 | 3.5 | 1.86 | 2.331215 | 0.504696 | 21.69 | 40.5 | 6672.23 | 21.5 | 22.7 | 19.7 | 21.2 | 31 | -0.99 | 30.69 | 0.89046 | 47 | 100.62 | 78.795522 | 552.6 | 135.8 | 108.9 | 469.7 | 4100 | 4100 | 8.467317 | 4.374 | 1040.286621 | 808.51886 | 1555 | 17.13 | 1.19 | 0.76 | 79.443 | 1.477 | 0.06 | 7.46 | 681.342468 | -3.660721 | 0.04432696
2024-08-11 04:00 | 2.09 | 16.8 | 3.5 | 1.86 | 2.331215 | 0.504696 | 21.69 | 40.5 | 6672.23 | 21.5 | 22 | 20.6 | 21 | 31.1 | -0.99 | 30.789 | 0.89208 | 41.2 | 102.34 | 80.142454 | 485.6 | 125.6 | 102.3 | 431.4 | 3500 | 3500 | 9.149143 | 4.298 | 1059.790771 | 827.159851 | 1553 | 17.02 | 1.23 | 0.75 | 79.586 | 1.414 | 0.05 | 7.44 | 668.547607 | -3.400398 | 0.04399738
2024-08-11 05:00 | 2.09 | 16.8 | 3.5 | 1.86 | 2.331215 | 0.504696 | 21.69 | 40.5 | 6672.23 | 21.5 | 22.8 | 21.3 | 21.6 | 32.8 | -0.99 | 32.472 | 0.886545 | 40.5 | 101.56 | 79.531636 | 423.5 | 109.5 | 96.7 | 416.2 | 3400 | 3400 | 9.051176 | 4.619 | 1005.383057 | 815.239868 | 1553 | 17.02 | 1.23 | 0.75 | 79.586 | 1.414 | 0.05 | 7.44 | 670.063354 | -3.48924 | 0.04388709
2024-08-11 06:00 | 2.09 | 16.8 | 3.5 | 1.86 | 2.331215 | 0.504696 | 21.69 | 40.5 | 6672.23 | 21.5 | 25.2 | 21.7 | 21.9 | 33.3 | -0.99 | 32.967 | 0.890325 | 40.2 | 100.48 | 78.685888 | 426.4 | 110.6 | 96 | 416 | 3500 | 3500 | 8.777143 | 4.599 | 1005.479797 | 807.839111 | 1553 | 17.02 | 1.23 | 0.75 | 79.586 | 1.414 | 0.05 | 7.44 | 672.905884 | -3.90328 | 0.04377658
2024-08-11 07:00 | 2.09 | 16.8 | 3.5 | 1.86 | 2.331215 | 0.504696 | 21.16 | 40.5 | 6672.23 | 21.5 | 22.7 | 21.3 | 17.1 | 34 | -0.99 | 33.66 | 0.882765 | 38.8 | 99.88 | 78.745392 | 423.4 | 110.2 | 96.2 | 416.7 | 3300 | 3300 | 9.325455 | 4.599 | 980.598328 | 810.209412 | 1553 | 17.02 | 1.23 | 0.75 | 79.586 | 1.414 | 0.05 | 7.44 | 681.532166 | -3.356624 | 0.04366587
2024-08-11 09:00 | 2.09 | 16.8 | 3.5 | 1.86 | 2.331215 | 0.504696 | 21.16 | 40.5 | 6672.23 | 21.5 | 24.7 | 21.7 | 21.7 | 33.4 | -0.99 | 33.066 | 0.89289 | 39.3 | 102.89 | 81.118476 | 393.5 | 108.7 | 921 | 415.3 | 3300 | 3300 | 24.296364 | 4.281 | 965.98175 | 783.452332 | 1550 | 17.02 | 1.23 | 0.75 | 79.586 | 1.414 | 0.05 | 7.39 | 670.252808 | -3.298133 | 0.0434438
2024-08-11 10:00 | 2.09 | 16.8 | 3.5 | 1.86 | 2.331215 | 0.504696 | 21.16 | 40.5 | 6672.23 | 21.5 | 22.7 | 21.9 | 20.4 | 33.4 | -0.99 | 33.066 | 0.89046 | 40.9 | 101.74 | 80.211816 | 390.3 | 111 | 91.8 | 416.7 | 3400 | 3400 | 8.973529 | 4.281 | 965.965759 | 754.501343 | 1550 | 17.02 | 1.23 | 0.75 | 79.586 | 1.414 | 0.05 | 7.39 | 669.589661 | -2.982276 | 0.04333246
2024-08-11 12:00 | 2.09 | 16.8 | 3.5 | 1.86 | 2.331215 | 0.504696 | 21.29 | 40.5 | 6672.23 | 21.5 | 22.3 | 20.3 | 21.4 | 33.3 | -0.99 | 32.967 | 0.87048 | 49.1 | 101.69 | 80.040199 | 475.5 | 120.1 | 101.2 | 437.5 | 3900 | 3900 | 8.287692 | 4.461 | 992.803284 | 706.748169 | 1545 | 17.02 | 1.23 | 0.75 | 79.586 | 1.414 | 0.06 | 8.09 | 668.737061 | -4.114985 | 0.04310917
2024-08-11 13:00 | 2.09 | 16.8 | 3.5 | 1.86 | 2.331215 | 0.504696 | 21.29 | 40.5 | 6672.23 | 21.5 | 23.3 | 18.3 | 22.5 | 33 | -0.99 | 32.67 | 0.88074 | 51 | 101.93 | 80.229103 | 474.8 | 120.2 | 100.8 | 439.3 | 4300 | 4300 | 7.536279 | 4.333 | 1033.752197 | 750.20752 | 1545 | 17.02 | 1.23 | 0.75 | 79.586 | 1.414 | 0.06 | 8.09 | 653.211243 | -3.951784 | 0.04299722
2024-08-11 14:00 | 2.09 | 16.8 | 3.5 | 1.86 | 2.331215 | 0.504696 | 21.29 | 40.5 | 6672.23 | 21.5 | 21 | 19.2 | 20.6 | 31.8 | -0.99 | 31.482 | 0.877905 | 45.2 | 98.36 | 77.419156 | 449.3 | 114.1 | 97.6 | 422.1 | 4000 | 4000 | 7.7955 | 4.841 | 1031.796875 | 801.098755 | 1545 | 17.02 | 1.23 | 0.75 | 79.586 | 1.414 | 0.06 | 8.09 | 651.508423 | -4.025914 | 0.04288507
2024-08-11 16:00 | 2.09 | 16.8 | 3.5 | 1.86 | 2.331215 | 0.504696 | 20.21 | 40.5 | 6672.23 | 21.5 | 22.6 | 18.9 | 19.4 | 31.6 | -0.99 | 31.284 | 0.87804 | 39.4 | 100.96 | 80.555984 | 388.1 | 98.8 | 91.5 | 398.8 | 3400 | 3400 | 8.652353 | 4.58 | 1015.5979 | 811.432251 | 1547 | 17.02 | 1.23 | 0.75 | 79.586 | 1.414 | 0.06 | 8.04 | 690.651855 | -3.435703 | 0.04266018
2024-08-11 17:00 | 2.09 | 16.8 | 3.5 | 1.86 | 2.331215 | 0.504696 | 20.21 | 40.5 | 6672.23 | 21.5 | 24.9 | 20.6 | 23.9 | 33.3 | -0.99 | 32.967 | 0.880065 | 38.9 | 102.78 | 82.008162 | 390 | 93.6 | 91.5 | 390.6 | 3300 | 3300 | 8.765455 | 4.362 | 1001.596558 | 800.027954 | 1547 | 17.06 | 1.31 | 0.77 | 79.455 | 1.405 | 0.06 | 8.04 | 672.621643 | -3.621874 | 0.04254745
2024-08-11 19:00 | 2.09 | 16.8 | 3.5 | 1.86 | 2.331215 | 0.504696 | 21.26 | 40.5 | 6672.23 | 21.5 | 22.6 | 21.3 | 16.9 | 34.8 | -0.99 | 34.452 | 0.85671 | 39.1 | 101.11 | 79.614014 | 386.6 | 92.6 | 91.6 | 391.4 | 3600 | 3600 | 8.05 | 4.308 | 1025.539917 | 800.408752 | 1547 | 17.06 | 1.31 | 0.77 | 79.455 | 1.405 | 0.06 | 8.04 | 633.359924 | -3.366809 | 0.0423214
2024-08-11 21:00 | 2.09 | 16.8 | 3.5 | 1.86 | 2.331215 | 0.504696 | 21.26 | 40.5 | 6672.23 | 21.5 | 23.3 | 22.4 | 21.3 | 34.8 | -0.99 | 34.452 | 0.858465 | 40.7 | 101.18 | 79.669132 | 422.9 | 103.1 | 95.8 | 406.6 | 3700 | 3700 | 8.147027 | 4.31 | 1037.936646 | 785.388367 | 1545 | 17.06 | 1.31 | 0.77 | 79.455 | 1.405 | 0.06 | 7.9 | 585.380615 | -3.051696 | 0.04209461
2024-08-11 22:00 | 2.09 | 16.8 | 3.5 | 1.86 | 2.331215 | 0.504696 | 21.26 | 40.5 | 6672.23 | 21.5 | 25.4 | 22.8 | 21.8 | 35.1 | -0.98 | 34.398 | 0.862785 | 40 | 100.33 | 78.999842 | 420 | 104.8 | 95.6 | 408.7 | 3700 | 3700 | 8.177838 | 4.614 | 1034.799561 | 794.66156 | 1545 | 17.06 | 1.31 | 0.77 | 79.455 | 1.405 | 0.06 | 7.9 | 590.555725 | -3.713314 | 0.04198093
2024-08-11 23:00 | 2.09 | 16.8 | 3.5 | 1.86 | 2.331215 | 0.504696 | 21.74 | 40.5 | 6672.23 | 21.5 | 22.9 | 22.5 | 19.5 | 34.8 | -0.99 | 34.452 | 0.86454 | 39.7 | 100 | 78.26 | 418 | 103.3 | 95.2 | 407.6 | 3600 | 3600 | 8.38 | 4.604 | 1029.567505 | 807.478333 | 1545 | 17.06 | 1.31 | 0.77 | 79.455 | 1.405 | 0.06 | 7.9 | 596.297974 | -4.059833 | 0.04186707
2024-08-12 | 2.09 | 16.8 | 3.5 | 1.86 | 2.331215 | 0.504696 | 21.74 | 40.13 | 6549.14 | 21.5 | 23.3 | 21 | 22 | 33.5 | -0.99 | 33.165 | 0.864135 | 40.1 | 101.32 | 79.293032 | 422.1 | 103.8 | 95.4 | 407.9 | 3600 | 3600 | 8.388333 | 4.618 | 1020.383484 | 786.004089 | 1545 | 17.06 | 1.31 | 0.77 | 79.455 | 1.405 | 0.06 | 7.9 | 604.681091 | -4.139434 | 0.04175303
2024-08-12 01:00 | 2.09 | 16.8 | 3.5 | 1.86 | 2.331215 | 0.504696 | 21.74 | 40.13 | 6549.14 | 21.5 | 23.9 | 20.6 | 21.8 | 0 | -0.98 | 0 | 0.864945 | 42.5 | 101.56 | 79.480856 | 441.5 | 114.6 | 98.6 | 424.6 | 3700 | 3700 | 8.484324 | 4.308 | 1035.373779 | 779.591675 | 1545 | 17.06 | 1.31 | 0.77 | 79.455 | 1.405 | 0.06 | 7.9 | 608.073669 | -3.542532 | 0.04163882
2024-08-12 02:00 | 2.09 | 16.8 | 3.5 | 1.86 | 2.331215 | 0.504696 | 21.74 | 40.13 | 6549.14 | 21.5 | 22.4 | 22.8 | 20.6 | 34 | -0.99 | 33.66 | 0.8829 | 41.9 | 101.04 | 79.073904 | 444.1 | 114.4 | 98.1 | 424 | 3700 | 3700 | 8.466486 | 4.298 | 1021.993469 | 793.524841 | 1545 | 17.06 | 1.31 | 0.77 | 79.455 | 1.405 | 0.05 | 8.74 | 625.42865 | -3.489373 | 0.04152442
2024-08-12 04:00 | 2.09 | 16.8 | 3.5 | 1.86 | 2.331215 | 0.504696 | 21.46 | 40.13 | 6549.14 | 21.5 | 22.1 | 18.5 | 22.9 | 33 | -0.99 | 32.67 | 0.875745 | 43.2 | 101.63 | 79.820202 | 459.8 | 118.6 | 100 | 432.1 | 3800 | 3800 | 8.401579 | 4.343 | 1024.713745 | 760.263794 | 1545 | 16.94 | 1.29 | 0.73 | 79.623 | 1.417 | 0.05 | 8.74 | 675.275208 | -3.010299 | 0.04129511
2024-08-12 06:00 | 2.09 | 16.8 | 3.5 | 1.86 | 2.331215 | 0.504696 | 21.46 | 40.13 | 6549.14 | 21.5 | 23.6 | 22.4 | 18.4 | 33.7 | -0.99 | 33.363 | 0.88344 | 41.4 | 101.31 | 79.568874 | 478.7 | 121.8 | 101.9 | 440.5 | 4200 | 4200 | 7.748571 | 4.641 | 1048.734619 | 805.377869 | 1550 | 16.94 | 1.29 | 0.73 | 79.623 | 1.417 | 0.04 | 7.32 | 651.035522 | -3.73836 | 0.04106511
2024-08-12 07:00 | 2.09 | 16.8 | 3.5 | 1.86 | 2.331215 | 0.504696 | 21.46 | 40.13 | 6549.14 | 21.5 | 22.8 | 21.5 | 21.4 | 34 | -0.99 | 33.66 | 0.88101 | 42.4 | 87.09 | 68.400486 | 483.3 | 123.5 | 102.4 | 439.7 | 3700 | 3700 | 8.790811 | 4.713 | 1010.742188 | 817.484863 | 1550 | 16.94 | 1.29 | 0.73 | 79.623 | 1.417 | 0.04 | 7.32 | 644.132324 | -3.483289 | 0.04094986
2024-08-12 09:00 | 2.09 | 16.8 | 3.5 | 1.86 | 2.331215 | 0.504696 | 22.18 | 40.13 | 6549.14 | 21.5 | 23.2 | 18 | 22.3 | 33.8 | -0.99 | 33.462 | 0.870885 | 39.8 | 101.02 | 78.613764 | 483.3 | 121.7 | 102 | 440.4 | 3600 | 3600 | 9.04 | 4.334 | 965.367676 | 762.447937 | 1550 | 16.94 | 1.29 | 0.73 | 79.623 | 1.417 | 0.04 | 7.32 | 668.926514 | -3.349444 | 0.04071886
2024-08-12 11:00 | 2.09 | 16.8 | 3.5 | 1.86 | 2.331215 | 0.504696 | 22.18 | 40.13 | 6549.14 | 21.5 | 22.2 | 22.1 | 20.2 | 34.3 | -0.99 | 33.957 | 0.882225 | 41.4 | 102.7 | 79.92114 | 504.9 | 121.9 | 104.1 | 439.5 | 3800 | 3800 | 8.583158 | 4.394 | 973.595093 | 720.69989 | 1550 | 16.94 | 1.29 | 0.73 | 79.623 | 1.417 | 0.04 | 7.32 | 663.243896 | -3.633821 | 0.04048721
2024-08-12 13:00 | 2.09 | 16.8 | 3.5 | 1.86 | 2.331215 | 0.504696 | 23.68 | 40.13 | 6549.14 | 21.5 | 22 | 20.5 | 22.2 | 33.6 | -0.99 | 33.264 | 0.879525 | 45.8 | 105.51 | 80.525232 | 521.4 | 129.3 | 106 | 456 | 4400 | 4400 | 7.663636 | 4.553 | 998.820984 | 696.861633 | 1545 | 16.94 | 1.29 | 0.73 | 79.623 | 1.417 | 0.04 | 7.4 | 672.147827 | -3.489983 | 0.04025492
2024-08-12 14:00 | 2.09 | 16.8 | 3.5 | 1.86 | 2.331215 | 0.504696 | 23.68 | 40.13 | 6549.14 | 21.5 | 23.7 | 21.9 | 22.4 | 32.4 | -0.99 | 32.076 | 0.89802 | 42.9 | 104.88 | 80.044416 | 640.6 | 160.4 | 117 | 501 | 4200 | 4200 | 8.828571 | 4.771 | 999.184631 | 743.899414 | 1545 | 16.94 | 1.29 | 0.73 | 79.623 | 1.417 | 0.04 | 7.4 | 679.92041 | -3.76391 | 0.04013854
2024-08-12 15:00 | 2.09 | 16.8 | 3.5 | 1.86 | 2.331215 | 0.504696 | 22.86 | 40.13 | 6549.14 | 20.48 | 24.2 | 19.4 | 22.1 | 20.6 | -0.96 | 19.776 | 0.895995 | 42.7 | 104.31 | 80.464734 | 671.1 | 167.7 | 119.7 | 510.6 | 4200 | 4200 | 9.004286 | 4.846 | 1015.493225 | 764.599792 | 1545 | 16.94 | 1.29 | 0.73 | 79.623 | 1.417 | 0.04 | 7.4 | 691.793274 | -2.793823 | 0.04002201
2024-08-12 17:00 | 2.09 | 16.8 | 3.5 | 1.86 | 2.331215 | 0.504696 | 22.86 | 40.13 | 6549.14 | 21.5 | 24.2 | 24.7 | 23 | 30 | -0.95 | 28.5 | 0.896265 | 43.9 | 100.22 | 77.309708 | 563.7 | 137.7 | 109.9 | 470.3 | 4100 | 4100 | 8.490732 | 4.402 | 1042.510864 | 808.210632 | 1545 | 16.99 | 1.26 | 0.72 | 79.754 | 1.276 | 0.05 | 7.21 | 661.539673 | -3.325361 | 0.0397885
2024-08-12 18:00 | 2.09 | 16.8 | 3.5 | 1.86 | 2.331215 | 0.504696 | 22.86 | 40.13 | 6549.14 | 21.5 | 21.1 | 21.3 | 20.4 | 29.9 | -0.99 | 29.601 | 0.87696 | 43.7 | 102.4 | 78.99136 | 518.1 | 129.2 | 105.6 | 455.2 | 4000 | 4000 | 8.412 | 4.319 | 1035.987061 | 796.899109 | 1545 | 16.99 | 1.26 | 0.72 | 79.754 | 1.276 | 0.05 | 7.21 | 426.827545 | -4.874187 | 0.03967152
2024-08-12 20:00 | 2.09 | 16.8 | 3.5 | 1.86 | 2.331215 | 0.504696 | 21.62 | 40.13 | 6549.14 | 21.5 | 21.5 | 20.1 | 21.4 | 30.6 | -0.99 | 30.294 | 0.886275 | 40.2 | 100.21 | 78.544598 | 428.4 | 109.5 | 96.1 | 416.4 | 3400 | 3400 | 9.044118 | 4.384 | 1010.53772 | 796.635803 | 1545 | 16.99 | 1.26 | 0.72 | 79.754 | 1.276 | 0.05 | 7.21 | 331.631409 | -7.359713 | 0.03943713
2024-08-12 21:00 | 2.09 | 16.8 | 3.5 | 1.86 | 2.331215 | 0.504696 | 21.62 | 40.13 | 6549.14 | 21.5 | 21.5 | 21.1 | 22.8 | 31.7 | -0.99 | 31.383 | 0.89505 | 40.5 | 101.45 | 79.51651 | 425.6 | 109.1 | 96.2 | 416.6 | 3400 | 3400 | 9.049412 | 4.311 | 998.626709 | 792.052368 | 1545 | 16.99 | 1.26 | 0.72 | 79.754 | 1.276 | 0.05 | 7.21 | 243.753281 | -9.167237 | 0.03931972
2024-08-14 09:00 | 2.09 | 16.8 | 3.5 | 1.86 | 2.331215 | 0.504696 | 22.42 | 43.83 | 6604.8 | 20.48 | 24.9 | 20.8 | 20.7 | 11 | -0.97 | 10.67 | 0.8451 | 42.9 | 100.08 | 77.642064 | 472.8 | 123.8 | 100.9 | 439.5 | 4300 | 4300 | 7.540465 | 0 | 956.781311 | 749.312988 | 1557 | 16.89 | 1.31 | 0.73 | 79.871 | 1.199 | 0.05 | 7.47 | 171.075394 | -2.696023 | 0.03501357
2024-08-14 10:00 | 2.09 | 16.8 | 3.5 | 1.86 | 2.331215 | 0.504696 | 22.42 | 43.83 | 6604.8 | 20.48 | 21.6 | 20.7 | 20.2 | 23.6 | -0.99 | 23.364 | 0.847935 | 50.5 | 96.86 | 75.143988 | 505.2 | 128.3 | 104.9 | 456.5 | 4900 | 4900 | 6.874286 | 0 | 997.812012 | 753.020081 | 1557 | 16.89 | 1.31 | 0.73 | 79.871 | 1.199 | 0.05 | 7.47 | 148.460236 | -3.125597 | 0.03489218
2024-08-14 11:00 | 2.09 | 16.8 | 3.5 | 1.86 | 2.331215 | 0.504696 | 22.47 | 43.83 | 6604.8 | 20.48 | 21.4 | 20 | 18 | 24.2 | -0.99 | 23.958 | 0.898425 | 46.9 | 100.09 | 77.599777 | 521.4 | 134.5 | 106 | 464.7 | 4700 | 4700 | 7.285532 | 0 | 995.858521 | 787.180847 | 1557 | 16.89 | 1.31 | 0.73 | 79.871 | 1.199 | 0.05 | 7.47 | 133.843796 | -3.214413 | 0.03477071
2024-08-14 12:00 | 2.09 | 16.8 | 3.5 | 1.86 | 2.331215 | 0.504696 | 22.47 | 43.83 | 6604.8 | 20.48 | 23.9 | 23.3 | 21 | 24.5 | -0.98 | 24.01 | 0.89505 | 41.7 | 102.99 | 79.848147 | 596.2 | 143 | 112.9 | 481.2 | 4300 | 4300 | 8.289767 | 0 | 1009.358643 | 791.241516 | 1557 | 16.89 | 1.31 | 0.73 | 79.871 | 1.199 | 0.05 | 7.47 | 119.426323 | -3.506899 | 0.03464918
2024-08-14 13:00 | 2.09 | 16.8 | 3.5 | 1.86 | 2.331215 | 0.504696 | 22.46756 | 43.83 | 6604.8 | 20.48 | 21.2 | 19.3 | 20.9 | 24.6 | -0.99 | 24.354 | 0.904635 | 43.7 | 96.09 | 80.60743 | 576.9 | 149.8 | 112.9 | 488.2 | 4200 | 4200 | 8.587143 | 0 | 1001.454163 | 824.719482 | 1557 | 16.89 | 1.31 | 0.73 | 79.871 | 1.199 | 0.05 | 7.47 | 107.536636 | -3.685256 | 0.03452757
2024-08-18 03:00 | 2.09 | 16.8 | 3.5 | 1.86 | 2.331215 | 0.504696 | 18.1 | 43.17 | 6888.29 | 23.4 | 22.6 | 23.6 | 22.4 | 22.3 | -0.98 | 21.854 | 0.911925 | 45.4 | 105.66 | 86.53554 | 442.1 | 186.4 | 97.7 | 486.6 | 4000 | 4000 | 8.7645 | 4.689 | 992.776428 | 783.423035 | 1563 | 16.58 | 1.45 | 0.7 | 80.081 | 1.189 | 0.04 | 7.85 | 666.937317 | -3.060379 | 0.02401183
2024-08-18 04:00 | 2.09 | 16.8 | 3.5 | 1.86 | 2.331215 | 0.504696 | 18.1 | 43.17 | 6888.29 | 20.48 | 19.1 | 21 | 21.1 | 23 | -0.99 | 22.77 | 0.9126 | 45.4 | 105.56 | 86.45364 | 469.3 | 200.7 | 100.3 | 500.5 | 4100 | 4100 | 8.792195 | 4.664 | 1014.75293 | 788.531799 | 1563 | 16.61 | 1.32 | 0.72 | 80.282 | 1.068 | 0.04 | 7.85 | 667.789795 | -2.142934 | 0.02389122
2024-08-18 05:00 | 2.09 | 16.8 | 3.5 | 1.86 | 2.331215 | 0.504696 | 18.1 | 43.17 | 6888.29 | 20.48 | 20 | 20.3 | 17.2 | 23.9 | -0.98 | 23.422 | 0.906525 | 44.7 | 104.99 | 85.98681 | 461.8 | 195.3 | 100.1 | 500.8 | 4000 | 4000 | 9.0135 | 5.022 | 998.067993 | 768.548279 | 1563 | 16.61 | 1.32 | 0.72 | 80.282 | 1.068 | 0.04 | 7.85 | 656.428345 | -2.488515 | 0.02377069
2024-08-18 06:00 | 2.09 | 16.8 | 3.5 | 1.86 | 2.331215 | 0.504696 | 18.1 | 43.17 | 6888.29 | 20.48 | 21.1 | 20.3 | 21.6 | 23.4 | -0.99 | 23.166 | 0.913275 | 44.4 | 104.57 | 85.64283 | 462 | 198.7 | 100.1 | 502.4 | 4100 | 4100 | 8.817073 | 4.979 | 995.873901 | 776.662537 | 1563 | 16.61 | 1.32 | 0.72 | 80.282 | 1.068 | 0.04 | 7.85 | 664.474915 | -2.821198 | 0.02365026
2024-08-18 07:00 | 2.09 | 16.8 | 3.5 | 1.86 | 2.331215 | 0.504696 | 18.1 | 43.17 | 6888.29 | 21.07 | 20.7 | 19.8 | 21.1 | 25.8 | -0.99 | 25.542 | 0.904635 | 43.8 | 103.63 | 84.87297 | 465.7 | 197.2 | 100.2 | 500.8 | 4100 | 4100 | 8.795122 | 4.995 | 997.352356 | 778.2323 | 1566 | 16.61 | 1.32 | 0.72 | 80.282 | 1.068 | 0.05 | 7.96 | 681.532166 | -2.589543 | 0.02352993
2024-08-18 08:00 | 2.09 | 16.8 | 3.5 | 1.86 | 2.331215 | 0.504696 | 18.1 | 43.17 | 6888.29 | 21.07 | 20.9 | 20.6 | 19.9 | 27.8 | -0.99 | 27.522 | 0.91179 | 44.3 | 104.01 | 85.18419 | 460.5 | 200.8 | 99.8 | 509.2 | 3800 | 3800 | 9.615789 | 4.956 | 985.387878 | 763.327087 | 1566 | 16.61 | 1.32 | 0.72 | 80.282 | 1.068 | 0.05 | 7.96 | 700.649841 | -2.830473 | 0.0234097
2024-08-18 10:00 | 2.09 | 16.8 | 3.5 | 1.86 | 2.331215 | 0.504696 | 23.11 | 43.17 | 6888.29 | 21.5 | 19.1 | 22.4 | 22.1 | 30.3 | -0.99 | 29.997 | 0.864945 | 45.4 | 100.85 | 77.543565 | 510.8 | 220.5 | 104.4 | 524.9 | 3800 | 3800 | 9.936316 | 4.589 | 997.285645 | 761.988342 | 1566 | 16.61 | 1.32 | 0.72 | 80.282 | 1.068 | 0.05 | 7.96 | 712.105896 | -2.861342 | 0.02316952
2024-08-18 11:00 | 2.09 | 16.8 | 3.5 | 1.86 | 2.331215 | 0.504696 | 23.11 | 43.17 | 6888.29 | 21.5 | 22.2 | 23.1 | 21.7 | 33.3 | -0.99 | 32.967 | 0.783675 | 48.2 | 97.73 | 75.144597 | 474.6 | 224.5 | 100.2 | 528.8 | 4000 | 4000 | 9.435 | 4.116 | 985.291931 | 732.814087 | 1562 | 16.61 | 1.32 | 0.72 | 80.282 | 1.068 | 0.04 | 8.09 | 703.224609 | -3.893691 | 0.02304959
2024-08-18 12:00 | 2.09 | 16.8 | 3.5 | 1.86 | 2.331215 | 0.504696 | 23.11 | 43.17 | 6888.29 | 21.5 | 21.9 | 21.2 | 21.6 | 33.4 | -0.99 | 33.066 | 0.776655 | 51.8 | 92.68 | 71.261652 | 470.9 | 228 | 100 | 531.8 | 4000 | 4000 | 9.477 | 4.094 | 1016.865784 | 761.351379 | 1562 | 16.61 | 1.32 | 0.72 | 80.282 | 1.068 | 0.04 | 8.09 | 683.240601 | -4.025175 | 0.02292976
2024-08-18 13:00 | 2.09 | 16.8 | 3.5 | 1.86 | 2.331215 | 0.504696 | 23.39 | 43.17 | 6888.29 | 21.5 | 20.7 | 19.6 | 19.3 | 33.6 | -1 | 33.6 | 0.791235 | 48.9 | 92.24 | 70.665064 | 456.6 | 232.6 | 99.7 | 536.2 | 3800 | 3800 | 10.040526 | 4.187 | 997.508362 | 772.161194 | 1562 | 16.61 | 1.32 | 0.72 | 80.282 | 1.068 | 0.04 | 8.09 | 680.488586 | -4.119356 | 0.02281004
2024-08-18 20:00 | 2.09 | 16.8 | 3.5 | 1.86 | 2.331215 | 0.504696 | 21.12 | 43.17 | 6888.29 | 21.5 | 22.1 | 21.2 | 20.9 | 33.3 | -1 | 33.3 | 0.704025 | 42.8 | 82.27 | 64.894576 | 234.9 | 83.7 | 72.2 | 340.7 | 2900 | 2900 | 8.542759 | 3.682 | 911.407776 | 736.574646 | 1528 | 16.45 | 1.39 | 0.73 | 80.506 | 0.924 | 0.05 | 8.96 | 654.062744 | -3.966444 | 0.02197513
2024-08-18 21:00 | 2.09 | 16.8 | 3.5 | 1.86 | 2.331215 | 0.504696 | 24.81 | 43.17 | 6888.29 | 21.5 | 22.3 | 22.3 | 21.5 | 33.8 | -0.99 | 33.462 | 0.779085 | 45.1 | 86.52 | 65.054388 | 350 | 107.8 | 89.3 | 391.8 | 3000 | 3000 | 9.622 | 4.322 | 958.911072 | 730.985291 | 1528 | 16.45 | 1.39 | 0.73 | 80.506 | 0.924 | 0.05 | 8.96 | 670.158081 | -4.20101 | 0.02185632
2024-08-18 22:00 | 2.09 | 16.8 | 3.5 | 1.86 | 2.331215 | 0.504696 | 24.81 | 43.17 | 6888.29 | 21.5 | 21 | 21.7 | 22.5 | 34 | -1 | 34 | 0.794205 | 45.7 | 90.94 | 68.377786 | 348.4 | 107.4 | 88.8 | 387.3 | 3600 | 3600 | 7.935 | 4.534 | 999.996887 | 764.793884 | 1528 | 16.45 | 1.39 | 0.73 | 80.506 | 0.924 | 0.05 | 8.96 | 674.611755 | -3.48623 | 0.02173764
2024-08-18 23:00 | 2.09 | 16.8 | 3.5 | 1.86 | 2.331215 | 0.504696 | 24.81 | 43.17 | 6888.29 | 21.5 | 23.3 | 21 | 21.1 | 30.1 | -0.99 | 29.799 | 0.792315 | 45.2 | 89.75 | 67.483025 | 348 | 109.5 | 88.9 | 391.6 | 3500 | 3500 | 8.237143 | 4.539 | 1000.144043 | 772.553162 | 1528 | 16.45 | 1.39 | 0.73 | 80.506 | 0.924 | 0.05 | 8.96 | 746.665649 | -1.671774 | 0.02161909
2024-08-19 01:00 | 2.09 | 16.8 | 3.5 | 1.86 | 2.331215 | 0.504696 | 22.5 | 40.64 | 6359.04 | 20.48 | 21 | 21.2 | 21.8 | 27 | -0.99 | 26.73 | 0.881145 | 43.2 | 102.23 | 79.22825 | 365.4 | 117.5 | 88.9 | 410.9 | 3600 | 3600 | 8.33 | 4.752 | 1002.857605 | 772.058411 | 1520 | 16.45 | 1.39 | 0.73 | 80.506 | 0.924 | 0.05 | 8.75 | 690.937134 | -1.380308 | 0.02138236
2024-08-19 02:00 | 2.09 | 16.8 | 3.5 | 1.86 | 2.331215 | 0.504696 | 22.5 | 40.64 | 6359.04 | 20.48 | 18.4 | 17.8 | 19.9 | 24.2 | -1 | 24.2 | 0.87858 | 44.3 | 101.89 | 78.96475 | 360.9 | 139.4 | 88.7 | 429.8 | 3700 | 3700 | 8.408108 | 4.784 | 996.571655 | 780.609741 | 1520 | 16.5 | 1.46 | 0.83 | 80.319 | 0.891 | 0.05 | 8.75 | 677.929382 | -2.671546 | 0.02126419
2024-08-19 03:00 | 2.09 | 16.8 | 3.5 | 1.86 | 2.331215 | 0.504696 | 22.5 | 40.64 | 6359.04 | 21.5 | 23.3 | 22.6 | 22.4 | 30.2 | -1 | 30.2 | 0.871695 | 45.4 | 101.89 | 78.96475 | 381.4 | 147.6 | 91.1 | 438.2 | 3800 | 3800 | 8.357368 | 4.918 | 1005.541199 | 733.109924 | 1520 | 16.5 | 1.46 | 0.83 | 80.319 | 0.891 | 0.05 | 8.75 | 665.043091 | -2.607235 | 0.02114615
2024-08-19 04:00 | 2.09 | 16.8 | 3.5 | 1.86 | 2.331215 | 0.504696 | 22.5 | 40.64 | 6359.04 | 21.5 | 22.7 | 24.8 | 21 | 33.1 | -0.99 | 32.769 | 0.87885 | 45.1 | 101.7 | 78.8175 | 379.9 | 141.2 | 91.4 | 435 | 3800 | 3800 | 8.311579 | 5.062 | 1011.951355 | 754.438843 | 1520 | 16.5 | 1.46 | 0.83 | 80.319 | 0.891 | 0.05 | 8.75 | 640.823975 | -2.88287 | 0.02102824
2024-08-19 05:00 | 2.09 | 16.8 | 3.5 | 1.86 | 2.331215 | 0.504696 | 23.39 | 40.64 | 6359.04 | 21.5 | 22 | 23.6 | 22.5 | 33.9 | -1 | 33.9 | 0.873855 | 46.5 | 99.82 | 76.472102 | 375.8 | 150.2 | 90.7 | 437.8 | 3900 | 3900 | 8.130769 | 5.037 | 1035.519775 | 792.0802 | 1541 | 16.5 | 1.46 | 0.83 | 80.319 | 0.891 | 0.04 | 8.01 | 647.630676 | -2.497434 | 0.02091047
2024-08-19 07:00 | 2.09 | 16.8 | 3.5 | 1.86 | 2.331215 | 0.504696 | 23.39 | 40.64 | 6359.04 | 21.5 | 19.4 | 18.5 | 20.6 | 33.2 | -1 | 33.2 | 0.87615 | 40.3 | 98.55 | 75.499155 | 360.2 | 152.8 | 88.7 | 440.6 | 3400 | 3400 | 9.340588 | 5.106 | 939.104858 | 761.523682 | 1541 | 16.5 | 1.46 | 0.83 | 80.319 | 0.891 | 0.04 | 8.01 | 762.5047 | -2.276043 | 0.02067535
2024-08-19 08:00 | 2.09 | 16.8 | 3.5 | 1.86 | 2.331215 | 0.504696 | 23.39 | 40.64 | 6359.04 | 21.5 | 19.5 | 19.7 | 22.7 | 32.1 | -1 | 32.1 | 0.87291 | 41.1 | 99.37 | 76.127357 | 363.7 | 126.5 | 89.4 | 429.6 | 3500 | 3500 | 8.897143 | 5.058 | 936.708801 | 752.008667 | 1541 | 16.5 | 1.46 | 0.83 | 80.319 | 0.891 | 0.04 | 8.01 | 706.182983 | -1.860983 | 0.020558
2024-08-19 09:00 | 2.09 | 16.8 | 3.5 | 1.86 | 2.331215 | 0.504696 | 22.82 | 40.64 | 6359.04 | 21.5 | 21.5 | 20.1 | 22.9 | 33.8 | -1 | 33.8 | 0.87372 | 44.4 | 97.55 | 75.28909 | 364 | 148.3 | 88.6 | 439.5 | 3600 | 3600 | 8.801667 | 4.548 | 951.113708 | 738.076782 | 1534 | 16.5 | 1.46 | 0.83 | 80.319 | 0.891 | 0.04 | 7.81 | 665.990234 | -4.731839 | 0.02044079
2024-08-19 10:00 | 2.09 | 16.8 | 3.5 | 1.86 | 2.331215 | 0.504696 | 22.82 | 40.64 | 6359.04 | 21.5 | 22.8 | 22.8 | 18.1 | 33.7 | -1 | 33.7 | 0.88425 | 43.3 | 102.49 | 79.101782 | 362.1 | 144.3 | 88.8 | 431 | 3700 | 3700 | 8.429189 | 4.676 | 978.270447 | 744.350098 | 1534 | 16.5 | 1.46 | 0.83 | 80.319 | 0.891 | 0.04 | 7.81 | 673.095459 | -4.272649 | 0.02032373
2024-08-19 11:00 | 2.09 | 16.8 | 3.5 | 1.86 | 2.331215 | 0.504696 | 22.82 | 40.64 | 6359.04 | 21.5 | 19.7 | 19.4 | 19.9 | 33.2 | -1 | 33.2 | 0.88263 | 44.2 | 102.28 | 78.939704 | 370.2 | 160 | 89.2 | 460.1 | 3700 | 3700 | 8.907568 | 4.716 | 964.494568 | 737.273132 | 1534 | 16.41 | 1.36 | 0.83 | 80.516 | 0.884 | 0.04 | 7.81 | 659.2677 | -4.771668 | 0.02020682
2024-08-19 13:00 | 2.09 | 16.8 | 3.5 | 1.86 | 2.331215 | 0.504696 | 22.82 | 40.64 | 6359.04 | 21.5 | 20.8 | 21 | 20.1 | 34.4 | -1 | 34.4 | 0.87858 | 45.4 | 101.32 | 78.198776 | 381.6 | 236.1 | 91.1 | 538.4 | 3900 | 3900 | 9.684615 | 4.722 | 968.772339 | 764.719421 | 1534 | 16.41 | 1.36 | 0.83 | 80.516 | 0.884 | 0.04 | 7.81 | 669.779114 | -4.073414 | 0.01997343
2024-08-19 14:00 | 2.09 | 16.8 | 3.5 | 1.86 | 2.331215 | 0.504696 | 22.23 | 40.64 | 6359.04 | 21.5 | 22.3 | 22.4 | 21.1 | 33.7 | -1 | 33.7 | 0.87912 | 44.1 | 100.48 | 78.143296 | 390 | 161.8 | 91.2 | 445.9 | 3800 | 3800 | 8.480526 | 5.02 | 1012.056641 | 779.047119 | 1534 | 16.41 | 1.36 | 0.83 | 80.516 | 0.884 | 0.04 | 7.81 | 663.433289 | -4.276956 | 0.01985697
2024-08-19 15:00 | 2.09 | 16.8 | 3.5 | 1.86 | 2.331215 | 0.504696 | 22.23 | 40.64 | 6359.04 | 21.5 | 22.3 | 21.9 | 21.8 | 33.2 | -1 | 33.2 | 0.880605 | 40.9 | 99.31 | 77.233387 | 384.5 | 153.5 | 90.9 | 450.2 | 3600 | 3600 | 9.018333 | 5.069 | 1004.390259 | 771.621826 | 1534 | 16.41 | 1.36 | 0.83 | 80.516 | 0.884 | 0.04 | 7.81 | 653.873535 | -4.453656 | 0.01974066
2024-08-19 16:00 | 2.09 | 16.8 | 3.5 | 1.86 | 2.331215 | 0.504696 | 22.23 | 40.64 | 6359.04 | 21.5 | 22.1 | 20.3 | 20.8 | 33.9 | -1 | 33.9 | 0.8748 | 36.9 | 100.12 | 77.863324 | 373.5 | 156.3 | 89.2 | 451.9 | 3300 | 3300 | 9.838182 | 5.033 | 910.297119 | 758.256653 | 1534 | 16.41 | 1.36 | 0.83 | 80.516 | 0.884 | 0.04 | 7.81 | 662.202454 | -4.511187 | 0.0196245
2024-08-19 17:00 | 2.09 | 16.8 | 3.5 | 1.86 | 2.331215 | 0.504696 | 21.45 | 40.64 | 6359.04 | 21.5 | 21.2 | 21.3 | 19.4 | 35 | -1 | 35 | 0.87777 | 40.1 | 100.21 | 78.714955 | 401.8 | 123.7 | 93.2 | 406.1 | 3300 | 3300 | 9.078182 | 4.762 | 900.678345 | 764.137146 | 1534 | 16.41 | 1.36 | 0.83 | 80.516 | 0.884 | 0.04 | 7.81 | 675.369995 | -3.666952 | 0.01950851
2024-08-19 18:00 | 2.09 | 16.8 | 3.5 | 1.86 | 2.331215 | 0.504696 | 21.45 | 40.64 | 6359.04 | 21.5 | 20.2 | 20.9 | 21.2 | 34.7 | -1 | 34.7 | 0.87534 | 40.4 | 101.85 | 80.003175 | 400.7 | 120.7 | 92.7 | 405.7 | 3500 | 3500 | 8.544 | 4.74 | 968.900696 | 771.504089 | 1534 | 16.41 | 1.36 | 0.83 | 80.516 | 0.884 | 0.04 | 7.81 | 702.556885 | -2.544825 | 0.01939267
2024-08-19 20:00 | 2.09 | 16.8 | 3.5 | 1.86 | 2.331215 | 0.504696 | 21.45 | 40.64 | 6359.04 | 21.5 | 21.5 | 22.2 | 23.3 | 34.8 | -0.99 | 34.452 | 0.847935 | 56.7 | 101.56 | 79.77538 | 386.2 | 123 | 93.3 | 402.9 | 2600 | 2600 | 11.450769 | 4.724 | 1013.44397 | 670.959534 | 1534 | 16.29 | 1.43 | 0.89 | 80.624 | 0.766 | 0.04 | 7.81 | 651.792236 | -4.038661 | 0.01916148
2024-08-20 19:00 | 2.09 | 16.8 | 3.5 | 1.86 | 2.331215 | 0.504696 | 18.99 | 37.41 | 6247.68 | 21.5 | 19.2 | 20.6 | 20.6 | 31.71 | -1 | 31.71 | 0.870345 | 41 | 102.57 | 83.091957 | 526.6 | 204.2 | 108.5 | 514.5 | 2100 | 2100 | 17.8 | 4.723 | 957.510986 | 795.336304 | 1542 | 16.24 | 1.35 | 0.77 | 80.947 | 0.693 | 0.05 | 7.84 | 644.415894 | -5.673134 | 0.01655395
2024-08-20 20:00 | 2.09 | 16.8 | 3.5 | 1.86 | 2.331215 | 0.504696 | 18.99 | 37.41 | 6247.68 | 21.5 | 22 | 21.5 | 21.9 | 32.82 | -0.99 | 32.4918 | 0.864675 | 43.7 | 102.56 | 83.083856 | 524.6 | 200.2 | 108.7 | 512.1 | 3700 | 3700 | 10.067027 | 4.738 | 967.986572 | 784.815918 | 1542 | 16.24 | 1.35 | 0.77 | 80.947 | 0.693 | 0.05 | 7.84 | 632.793274 | -3.420791 | 0.0164429
2024-08-20 21:00 | 2.09 | 16.8 | 3.5 | 1.86 | 2.331215 | 0.504696 | 24.4 | 37.41 | 6247.68 | 21.5 | 21.7 | 20.9 | 20.3 | 32.49 | -0.99 | 32.1651 | 0.86454 | 43.4 | 102.83 | 77.73948 | 546.1 | 205.7 | 107.9 | 511.5 | 3700 | 3700 | 10.044324 | 4.726 | 980.736511 | 796.271423 | 1542 | 16.24 | 1.35 | 0.77 | 80.947 | 0.693 | 0.05 | 7.84 | 656.52301 | -3.923606 | 0.01633207
2024-08-20 22:00 | 2.09 | 16.8 | 3.5 | 1.86 | 2.331215 | 0.504696 | 24.4 | 37.41 | 6247.68 | 21.5 | 20.9 | 21.1 | 20.7 | 35.48 | -1 | 35.48 | 0.87345 | 42.6 | 102.79 | 77.70924 | 548 | 206.2 | 108.6 | 513 | 3700 | 3700 | 10.08 | 4.678 | 955.291931 | 789.807007 | 1542 | 16.24 | 1.35 | 0.77 | 80.947 | 0.693 | 0.05 | 7.84 | 651.603027 | -4.227463 | 0.01622144
2024-08-20 23:00 | 2.09 | 16.8 | 3.5 | 1.86 | 2.331215 | 0.504696 | 24.4 | 37.41 | 6247.68 | 21.5 | 22.4 | 22.2 | 22.1 | 33.57 | -1 | 33.57 | 0.868995 | 40.7 | 100.92 | 76.29552 | 506.7 | 207.3 | 104.8 | 512.4 | 3500 | 3500 | 10.580571 | 5.084 | 934.577332 | 776.039063 | 1544 | 16.24 | 1.35 | 0.77 | 80.947 | 0.693 | 0.05 | 8.21 | 645.550476 | -4.57516 | 0.01611103
2024-08-21 | 2.09 | 16.8 | 3.5 | 1.86 | 2.331215 | 0.504696 | 24.4 | 38.01 | 6402.68 | 21.07 | 21.4 | 21.9 | 17.8 | 27.11 | -0.99 | 26.8389 | 0.86886 | 40.2 | 98.99 | 74.83644 | 481.4 | 196 | 101.2 | 503.7 | 3400 | 3400 | 10.674706 | 5.069 | 898.138733 | 756.942139 | 1544 | 16.3 | 1.36 | 0.79 | 80.875 | 0.675 | 0.05 | 8.21 | 662.202454 | -3.747022 | 0.01600083
2024-08-21 01:00 | 2.09 | 16.8 | 3.5 | 1.86 | 2.331215 | 0.504696 | 25.36 | 38.01 | 6402.68 | 21.5 | 21.3 | 21.3 | 22.2 | 41.04 | -0.99 | 40.6296 | 0.86076 | 42.6 | 103.22 | 77.043408 | 458.9 | 138.2 | 98.9 | 431.9 | 3500 | 3500 | 9.099429 | 4.792 | 950.028076 | 756.873718 | 1544 | 16.3 | 1.36 | 0.79 | 80.875 | 0.675 | 0.05 | 8.21 | 675.843933 | -3.459798 | 0.01589084
2024-08-21 02:00 | 2.09 | 16.8 | 3.5 | 1.86 | 2.331215 | 0.504696 | 25.36 | 38.01 | 6402.68 | 21.5 | 22.1 | 21.5 | 21.6 | 33.55 | -0.99 | 33.2145 | 0.873585 | 42.2 | 102.39 | 76.423896 | 459 | 125.1 | 99 | 428.6 | 3700 | 3700 | 8.555676 | 4.707 | 967.472717 | 768.096436 | 1544 | 16.3 | 1.36 | 0.79 | 80.875 | 0.675 | 0.05 | 8.21 | 657.09082 | -4.199553 | 0.01578108
2024-08-21 03:00 | 2.09 | 16.8 | 3.5 | 1.86 | 2.331215 | 0.504696 | 25.36 | 38.01 | 6402.68 | 21.5 | 19.7 | 21.5 | 18.7 | 33.63 | -1 | 33.63 | 0.865215 | 42.5 | 101.77 | 75.961128 | 454.1 | 141.4 | 99.3 | 433.3 | 3700 | 3700 | 8.636757 | 4.704 | 974.685486 | 767.475464 | 1542 | 16.3 | 1.36 | 0.79 | 80.875 | 0.675 | 0.05 | 8.39 | 656.14447 | -3.766006 | 0.01567153
2024-08-21 04:00 | 2.09 | 16.8 | 3.5 | 1.86 | 2.331215 | 0.504696 | 25.36 | 38.01 | 6402.68 | 21.5 | 21.8 | 21.7 | 21.5 | 33.6 | -1 | 33.6 | 0.897075 | 42.2 | 104.02 | 77.640528 | 456.8 | 145.1 | 99 | 439.7 | 3700 | 3700 | 8.735676 | 4.96 | 1009.187012 | 763.804871 | 1542 | 16.3 | 1.36 | 0.79 | 80.875 | 0.675 | 0.05 | 8.39 | 676.791809 | -3.229166 | 0.01556221
2024-08-21 05:00 | 2.09 | 16.8 | 3.5 | 1.86 | 2.331215 | 0.504696 | 24.13 | 38.01 | 6402.68 | 21.5 | 21.8 | 21.6 | 21.6 | 33.4 | -0.99 | 33.066 | 0.8991 | 41.3 | 106.55 | 80.839485 | 445.9 | 144.2 | 98.6 | 441.4 | 3800 | 3800 | 8.526316 | 4.952 | 1003.569885 | 776.849487 | 1542 | 15.62 | 1.32 | 0.83 | 81.514 | 0.716 | 0.05 | 8.39 | 685.519531 | -3.44613 | 0.01545311
2024-08-21 06:00 | 2.09 | 16.8 | 3.5 | 1.86 | 2.331215 | 0.504696 | 24.13 | 38.01 | 6402.68 | 21.5 | 20.9 | 21.1 | 21.5 | 30.3 | -1 | 30.3 | 0.901665 | 41.5 | 104.68 | 79.420716 | 446.9 | 148.5 | 98.9 | 440.7 | 3900 | 3900 | 8.301538 | 5.33 | 1030.283569 | 796.468994 | 1542 | 15.62 | 1.32 | 0.83 | 81.514 | 0.716 | 0.05 | 8.39 | 662.581116 | -4.188175 | 0.01534424
2024-08-21 07:00 | 2.09 | 16.8 | 3.5 | 1.86 | 2.331215 | 0.504696 | 24.13 | 38.01 | 6402.68 | 21.5 | 22.6 | 22 | 22.5 | 33.6 | -0.99 | 33.264 | 0.898695 | 41.3 | 103.69 | 78.669603 | 448.1 | 146.4 | 98.9 | 441.1 | 3800 | 3800 | 8.526316 | 5.315 | 1011.918945 | 795.140259 | 1545 | 15.62 | 1.32 | 0.83 | 81.514 | 0.716 | 0.05 | 8.4 | 655.576721 | -3.377789 | 0.01523559
2024-08-21 08:00 | 2.09 | 16.8 | 3.5 | 1.86 | 2.331215 | 0.504696 | 24.13 | 38.01 | 6402.68 | 21.5 | 21.2 | 21.5 | 21.5 | 34.8 | -0.99 | 34.452 | 0.902205 | 41.9 | 104.18 | 79.041366 | 464.1 | 150.8 | 99 | 441.6 | 3900 | 3900 | 8.316923 | 5.293 | 1001.833679 | 764.901306 | 1545 | 15.62 | 1.32 | 0.83 | 81.514 | 0.716 | 0.05 | 8.4 | 648.198059 | -3.143461 | 0.01512717
2024-08-21 09:00 | 2.09 | 16.8 | 3.5 | 1.86 | 2.331215 | 0.504696 | 20.01 | 38.01 | 6402.68 | 21.5 | 20.2 | 19.9 | 20.9 | 33 | -1 | 33 | 0.893295 | 39.7 | 104.81 | 83.837519 | 462.2 | 143.4 | 99.1 | 440.3 | 3800 | 3800 | 8.516842 | 5.003 | 976.839233 | 729.037781 | 1545 | 15.62 | 1.32 | 0.83 | 81.514 | 0.716 | 0.05 | 8.4 | 640.634949 | -3.088732 | 0.01501898
2024-08-21 10:00 | 2.09 | 16.8 | 3.5 | 1.86 | 2.331215 | 0.504696 | 20.01 | 38.01 | 6402.68 | 21.5 | 22.9 | 23.2 | 23.8 | 35 | -0.99 | 34.65 | 0.91314 | 39.7 | 101.19 | 80.941881 | 528.8 | 163.8 | 106.8 | 462 | 3900 | 3900 | 8.750769 | 5.314 | 973.775574 | 713.214233 | 1545 | 15.62 | 1.32 | 0.83 | 81.514 | 0.716 | 0.05 | 8.4 | 642.525269 | -2.699238 | 0.01491103
2024-08-21 13:00 | 2.09 | 16.8 | 3.5 | 1.86 | 2.331215 | 0.504696 | 20.2 | 38.01 | 6402.68 | 21.5 | 21.7 | 21.7 | 22.4 | 33.2 | -1 | 33.2 | 0.914895 | 42.9 | 105.68 | 84.33264 | 566.5 | 147.8 | 112.1 | 443.1 | 4100 | 4100 | 8.124878 | 4.965 | 1028.840942 | 758.621338 | 1555 | 15.62 | 1.32 | 0.83 | 81.514 | 0.716 | 0.05 | 8.54 | 680.868042 | -2.69933 | 0.01458858
2024-08-21 14:00 | 2.09 | 16.8 | 3.5 | 1.86 | 2.331215 | 0.504696 | 20.2 | 38.01 | 6402.68 | 21.5 | 18.9 | 21.8 | 19.4 | 33.1 | -1 | 33.1 | 0.91233 | 42.9 | 105.44 | 84.14112 | 597.5 | 179.6 | 115.7 | 492.2 | 4100 | 4100 | 8.896098 | 4.86 | 1032.567139 | 784.875916 | 1555 | 15.62 | 1.32 | 0.83 | 81.514 | 0.716 | 0.05 | 8.54 | 782.678833 | -2.070533 | 0.01448158
2024-08-21 15:00 | 2.09 | 16.8 | 3.5 | 1.86 | 2.331215 | 0.504696 | 20.2 | 38.01 | 6402.68 | 21.5 | 20.7 | 21.3 | 22 | 33.8 | -1 | 33.8 | 0.908685 | 41.5 | 104.23 | 83.17554 | 595.5 | 178.2 | 115.5 | 491.1 | 4000 | 4000 | 9.099 | 5.308 | 1044.257813 | 804.049805 | 1555 | 16.21 | 1.42 | 0.76 | 80.975 | 0.635 | 0.05 | 8.54 | 787.348083 | -2.67606 | 0.01437481
2024-08-21 16:00 | 2.09 | 16.8 | 3.5 | 1.86 | 2.331215 | 0.504696 | 20.2 | 38.01 | 6402.68 | 21.5 | 22 | 21.8 | 19.6 | 34.26 | -1 | 34.26 | 0.90639 | 41.5 | 105.311213 | 84.038348 | 599.2 | 180.6 | 155.6 | 489.6 | 4000 | 4000 | 9.678 | 5.314 | 1041.935059 | 799.636475 | 1550 | 16.21 | 1.42 | 0.76 | 80.975 | 0.635 | 0.05 | 8.15 | 772.967773 | -3.100923 | 0.01426829
2024-08-21 17:00 | 2.09 | 16.8 | 3.5 | 1.86 | 2.331215 | 0.504696 | 22.91 | 38.01 | 6402.68 | 21.5 | 21 | 20.9 | 20.9 | 34.28 | -0.99 | 33.9372 | 0.96822 | 41.5 | 108.23 | 83.434507 | 601.8 | 170 | 115.8 | 490.3 | 3900 | 3900 | 9.324615 | 5.284 | 1000.85614 | 788.776245 | 1550 | 16.21 | 1.42 | 0.76 | 80.975 | 0.635 | 0.05 | 8.15 | 743.582031 | -4.370463 | 0.01416202
2024-08-21 19:00 | 2.09 | 16.8 | 3.5 | 1.86 | 2.331215 | 0.504696 | 22.91 | 38.01 | 6402.68 | 21.5 | 18.2 | 17.5 | 18.1 | 3.93 | -0.96 | 3.7728 | 0.96876 | 41.7 | 112.56 | 86.772504 | 575.3 | 182.6 | 113.3 | 490.5 | 3900 | 3900 | 9.289231 | 5.206 | 1028.313477 | 802.757141 | 1550 | 16.21 | 1.42 | 0.76 | 80.975 | 0.635 | 0.05 | 8.15 | 711.819153 | -3.584854 | 0.01395022
2024-08-21 20:00 | 2.09 | 16.8 | 3.5 | 1.86 | 2.331215 | 0.504696 | 22.91 | 38.01 | 6402.68 | 21.5 | 22.6 | 21.9 | 22.2 | 34.43 | -1 | 34.43 | 0.971865 | 40.4 | 112.82 | 86.972938 | 580.6 | 181 | 113.5 | 486.7 | 3800 | 3800 | 9.476842 | 5.213 | 1018.191956 | 812.164185 | 1550 | 16.21 | 1.42 | 0.76 | 80.975 | 0.635 | 0.05 | 8.15 | 675.085693 | -2.704067 | 0.01384469
2024-08-21 21:00 | 2.09 | 16.8 | 3.5 | 1.86 | 2.331215 | 0.504696 | 22.91 | 38.01 | 6402.68 | 21.5 | 21.1 | 21.7 | 19.2 | 31.91 | -0.99 | 31.5909 | 0.96552 | 40.6 | 112.83 | 86.980647 | 581.8 | 185.5 | 113.8 | 495.8 | 3700 | 3700 | 9.885405 | 5.215 | 1009.645569 | 793.444275 | 1556 | 16.17 | 1.31 | 0.8 | 81.115 | 0.605 | 0.05 | 8.26 | 643.659668 | -2.921867 | 0.01373942
2024-08-21 22:00 | 2.09 | 16.8 | 3.5 | 1.86 | 2.331215 | 0.504696 | 23.49 | 38.01 | 6402.68 | 21.5 | 19.4 | 17.3 | 18.6 | 31.62 | -1 | 31.62 | 0.96822 | 39.3 | 112.13 | 85.790663 | 571.7 | 181.6 | 113.4 | 493.1 | 3800 | 3800 | 9.576316 | 5.8 | 968.317505 | 781.284973 | 1556 | 16.17 | 1.31 | 0.8 | 81.115 | 0.605 | 0.05 | 8.26 | 636.855225 | -4.092204 | 0.0136344
2024-08-22 | 2.09 | 16.8 | 3.5 | 1.86 | 2.331215 | 0.504696 | 23.49 | 44.66 | 6403.38 | 21.5 | 17.2 | 18.3 | 18.7 | 34.01 | -0.96 | 32.6496 | 0.97308 | 40.9 | 109.66 | 83.900866 | 574.9 | 180.3 | 113.8 | 491.2 | 3800 | 3800 | 9.552632 | 5.406 | 971.158569 | 780.247925 | 1556 | 16.17 | 1.31 | 0.8 | 81.115 | 0.605 | 0.05 | 8.26 | 618.917603 | -3.715409 | 0.01342513
2024-08-22 01:00 | 2.09 | 16.8 | 3.5 | 1.86 | 2.331215 | 0.504696 | 23.26 | 44.66 | 6403.38 | 21.5 | 19.8 | 22 | 21.9 | 35.9 | -1 | 35.9 | 0.939195 | 41.8 | 112.06 | 85.994844 | 570.4 | 179.3 | 113.5 | 492.5 | 4000 | 4000 | 9.09 | 5.164 | 985.526001 | 768.130493 | 1556 | 16.17 | 1.31 | 0.8 | 81.115 | 0.605 | 0.05 | 8.26 | 622.69165 | -3.238254 | 0.01332089
2024-08-22 02:00 | 2.09 | 16.8 | 3.5 | 1.86 | 2.331215 | 0.504696 | 23.26 | 44.66 | 6403.38 | 21.5 | 21.6 | 20.8 | 20.5 | 32.91 | -1 | 32.91 | 0.93987 | 51.1 | 110.41 | 84.728634 | 599.2 | 186.8 | 113.5 | 492.9 | 4100 | 4100 | 8.874146 | 5.113 | 1006.304443 | 776.612366 | 1556 | 16.17 | 1.31 | 0.8 | 81.115 | 0.605 | 0.05 | 8.26 | 644.132324 | -4.801403 | 0.01321691
2024-08-22 03:00 | 2.09 | 16.8 | 3.5 | 1.86 | 2.331215 | 0.504696 | 23.26 | 44.66 | 6403.38 | 21.5 | 19.6 | 21.2 | 20.6 | 33.86 | -1 | 33.86 | 0.702675 | 49.2 | 88.12 | 67.623288 | 385.8 | 111.4 | 90.2 | 388.8 | 3700 | 3700 | 7.767568 | 3.714 | 982.127747 | 779.280151 | 1556 | 16.17 | 1.22 | 0.75 | 81.227 | 0.633 | 0.05 | 8.26 | 653.022034 | -1.637118 | 0.01311319
2024-08-22 04:00 | 2.09 | 16.8 | 3.5 | 1.86 | 2.331215 | 0.504696 | 23.26 | 44.66 | 6403.38 | 21.5 | 22.4 | 21.3 | 21.1 | 35.05 | -1 | 35.05 | 0.697815 | 49.4 | 80.49 | 61.768026 | 334 | 91.6 | 86 | 374.2 | 3400 | 3400 | 8.121176 | 3.75 | 1016.931213 | 795.399536 | 1559 | 16.17 | 1.22 | 0.75 | 81.227 | 0.633 | 0.05 | 8.05 | 703.606262 | -2.057357 | 0.01300974
2024-08-22 12:00 | 2.09 | 16.8 | 3.5 | 1.86 | 2.331215 | 0.504696 | 21.01 | 44.66 | 6403.38 | 21.07 | 20.7 | 21.2 | 20.1 | 28.5 | -1 | 28.5 | 0.793665 | 38.7 | 81.56 | 64.424244 | 201.4 | 38.2 | 65.7 | 241.4 | 2800 | 2800 | 6.580714 | 4.533 | 913.524658 | 698.85144 | 1560 | 15.96 | 1.25 | 0.81 | 81.4 | 0.58 | 0.05 | 7.78 | 650.278748 | -3.876792 | 0.0121919
2024-08-22 13:00 | 2.09 | 16.8 | 3.5 | 1.86 | 2.331215 | 0.504696 | 22.9 | 44.66 | 6403.38 | 20.48 | 21.2 | 20.7 | 22.4 | 14.93 | -0.97 | 14.4821 | 0.79245 | 39.1 | 90.83 | 70.02993 | 245.8 | 67.9 | 74 | 284.6 | 3000 | 3000 | 7.172 | 4.54 | 941.337463 | 699.190857 | 1560 | 15.96 | 1.25 | 0.81 | 81.4 | 0.58 | 0.05 | 7.78 | 630.809998 | -3.988116 | 0.01209092
2024-08-22 14:00 | 2.09 | 16.8 | 3.5 | 1.86 | 2.331215 | 0.504696 | 22.9 | 44.66 | 6403.38 | 20.48 | 19.4 | 23.4 | 21.6 | 24.33 | -0.99 | 24.0867 | 0.750735 | 43.8 | 90.72 | 69.94512 | 328.6 | 119.6 | 84.2 | 403 | 3400 | 3400 | 8.597647 | 4.537 | 963.892151 | 670.480408 | 1560 | 15.96 | 1.25 | 0.81 | 81.4 | 0.58 | 0.05 | 7.78 | 619.106262 | -4.07382 | 0.01199023
2024-08-22 15:00 | 2.09 | 16.8 | 3.5 | 1.86 | 2.331215 | 0.504696 | 22.9 | 44.66 | 6403.38 | 20.48 | 20.1 | 20.3 | 20 | 19.87 | -0.99 | 19.6713 | 0.82701 | 47.6 | 96.74 | 74.58654 | 430.4 | 190.2 | 97.8 | 498.5 | 3700 | 3700 | 9.66973 | 5.059 | 981.436951 | 738.626587 | 1560 | 15.96 | 1.25 | 0.81 | 81.4 | 0.58 | 0.05 | 7.78 | 619.860962 | -3.313476 | 0.01188982
2024-08-22 16:00 | 2.09 | 16.8 | 3.5 | 1.86 | 2.331215 | 0.504696 | 22.9 | 44.66 | 6403.38 | 20.48 | 20.5 | 18.8 | 20.9 | 22.63 | -0.99 | 22.4037 | 0.849015 | 47.3 | 101.33 | 78.12543 | 502.7 | 221.6 | 104.1 | 525.5 | 4100 | 4100 | 9.213659 | 5.057 | 1002.291077 | 776.817627 | 1558 | 15.96 | 1.25 | 0.81 | 81.4 | 0.58 | 0.05 | 7.73 | 616.842346 | -3.765458 | 0.0117897
2024-08-22 17:00 | 2.09 | 16.8 | 3.5 | 1.86 | 2.331215 | 0.504696 | 22.9 | 44.66 | 6403.38 | 21.07 | 18.6 | 19.6 | 18.4 | 29.19 | -1 | 29.19 | 0.84132 | 43.6 | 101.39 | 78.17169 | 515.8 | 225.7 | 105.9 | 511.4 | 4100 | 4100 | 9.033659 | 5.104 | 1026.881958 | 809.322021 | 1558 | 15.96 | 1.25 | 0.81 | 81.4 | 0.58 | 0.05 | 7.73 | 630.90448 | -3.264659 | 0.01168987
2024-08-22 18:00 | 2.09 | 16.8 | 3.5 | 1.86 | 2.331215 | 0.504696 | 22.9 | 44.66 | 6403.38 | 21.07 | 20.4 | 21.3 | 19.6 | 28.77 | -0.99 | 28.4823 | 0.91503 | 43.6 | 103.42 | 79.73682 | 507.9 | 217.5 | 106.1 | 524.2 | 4000 | 4000 | 9.4545 | 5.331 | 1019.334717 | 791.11969 | 1558 | 15.96 | 1.25 | 0.81 | 81.4 | 0.58 | 0.05 | 7.73 | 645.739502 | -3.45227 | 0.01159032
2024-08-22 20:00 | 2.09 | 16.8 | 3.5 | 1.86 | 2.331215 | 0.504696 | 22.9 | 44.66 | 6403.38 | 21.07 | 20 | 21.9 | 22 | 26.26 | -0.99 | 25.9974 | 0.95661 | 40.3 | 110.55 | 85.23405 | 517.3 | 222.4 | 106 | 525.2 | 3900 | 3900 | 9.710769 | 5.593 | 1043.64563 | 815.684631 | 1550 | 15.96 | 1.25 | 0.81 | 81.4 | 0.58 | 0.05 | 7.67 | 682.955872 | -3.552782 | 0.01139212
2024-08-22 21:00 | 2.09 | 16.8 | 3.5 | 1.86 | 2.331215 | 0.504696 | 22.9 | 44.66 | 6403.38 | 21.07 | 20.4 | 20.2 | 20.9 | 28.43 | -0.99 | 28.1457 | 0.959175 | 37.9 | 110.56 | 85.24176 | 510.9 | 221.4 | 105 | 524.8 | 3800 | 3800 | 9.944211 | 5.576 | 999.107971 | 803.357849 | 1550 | 15.96 | 1.25 | 0.81 | 81.4 | 0.58 | 0.05 | 7.67 | 694.267334 | -4.109025 | 0.01129347
2024-08-22 22:00 | 2.09 | 16.8 | 3.5 | 1.86 | 2.331215 | 0.504696 | 22.9 | 44.66 | 6403.38 | 21.07 | 21.5 | 22.3 | 22.1 | 32.25 | -1 | 32.25 | 0.96093 | 37.8 | 110.55 | 85.23405 | 482.7 | 222.1 | 102.8 | 526 | 3600 | 3600 | 10.48 | 5.547 | 984.606873 | 784.075317 | 1550 | 15.95 | 1.16 | 0.79 | 81.522 | 0.578 | 0.05 | 7.67 | 709.525513 | -4.012136 | 0.01119511
2024-08-22 23:00 | 2.09 | 16.8 | 3.5 | 1.86 | 2.331215 | 0.504696 | 22.9 | 44.66 | 6403.38 | 21.5 | 21 | 20 | 19.8 | 31.26 | -1 | 31.26 | 0.95823 | 39.1 | 110.56 | 85.24176 | 500.6 | 216.2 | 104.5 | 525.2 | 3600 | 3600 | 10.495 | 5.598 | 957.208801 | 767.955261 | 1550 | 15.95 | 1.16 | 0.79 | 81.522 | 0.578 | 0.05 | 7.67 | 728.773987 | -3.381493 | 0.01109705
2024-08-23 | 2.09 | 16.8 | 3.5 | 1.86 | 2.331215 | 0.504696 | 22.9 | 39.38 | 6429.41 | 21.5 | 17.4 | 21.6 | 19.5 | 32.7 | -1 | 32.7 | 0.95931 | 40.6 | 110.56 | 85.24176 | 513.5 | 218.4 | 105.9 | 524.6 | 3900 | 3900 | 9.7 | 5.584 | 978.268921 | 780.394226 | 1550 | 15.95 | 1.16 | 0.79 | 81.522 | 0.578 | 0.05 | 7.59 | 711.914734 | -3.669731 | 0.0109993
2024-08-23 01:00 | 2.09 | 16.8 | 3.5 | 1.86 | 2.331215 | 0.504696 | 23.31 | 39.38 | 6429.41 | 21.5 | 21.3 | 17.7 | 23.2 | 34.56 | -1 | 34.56 | 0.959445 | 40.7 | 109.82 | 84.220958 | 518.6 | 217.4 | 106.1 | 525.5 | 4000 | 4000 | 9.474 | 5.54 | 968.779602 | 768.861572 | 1550 | 15.95 | 1.16 | 0.79 | 81.522 | 0.578 | 0.05 | 7.59 | 698.838806 | -3.042415 | 0.01090185
2024-08-23 04:00 | 2.09 | 16.8 | 3.5 | 1.86 | 2.331215 | 0.504696 | 23.31 | 39.38 | 6429.41 | 21.5 | 19.8 | 22.1 | 20.5 | 31.05 | -1 | 31.05 | 0.9612 | 40.7 | 109.54 | 84.006226 | 511.2 | 231.8 | 106.4 | 525.4 | 4100 | 4100 | 9.245854 | 5.537 | 969.637024 | 762.065918 | 1557 | 15.91 | 1.43 | 0.85 | 81.245 | 0.565 | 0.05 | 7.51 | 648.954651 | -3.692714 | 0.01061134
2024-08-23 05:00 | 2.09 | 16.8 | 3.5 | 1.86 | 2.331215 | 0.504696 | 22.24 | 39.38 | 6429.41 | 21.5 | 18.5 | 22.2 | 20.9 | 32.14 | -1 | 32.14 | 0.956475 | 41.4 | 109.64 | 85.256064 | 562 | 226.8 | 110.7 | 535.3 | 4100 | 4100 | 9.453659 | 5.544 | 956.738831 | 762.05365 | 1557 | 15.91 | 1.43 | 0.85 | 81.245 | 0.565 | 0.05 | 7.51 | 660.498291 | -1.77925 | 0.01051513
2024-08-23 06:00 | 2.09 | 16.8 | 3.5 | 1.86 | 2.331215 | 0.504696 | 22.24 | 39.38 | 6429.41 | 21.5 | 21 | 20.7 | 19.5 | 31.86 | -0.99 | 31.5414 | 0.95742 | 43.2 | 109.22 | 84.929472 | 541.5 | 228.2 | 110 | 533.2 | 4200 | 4200 | 9.188571 | 5.55 | 997.89386 | 780.46582 | 1557 | 15.91 | 1.43 | 0.85 | 81.245 | 0.565 | 0.05 | 7.51 | 650.467957 | -1.623077 | 0.01041922
2024-08-23 07:00 | 2.09 | 16.8 | 3.5 | 1.86 | 2.331215 | 0.504696 | 22.24 | 39.38 | 6429.41 | 21.5 | 21.3 | 21.4 | 21.6 | 24.48 | -0.99 | 24.2352 | 0.9612 | 43.2 | 110.39 | 85.839264 | 553.3 | 228.1 | 110.1 | 535.4 | 4400 | 4400 | 8.802273 | 5.43 | 988.989563 | 777.436584 | 1557 | 15.91 | 1.43 | 0.85 | 81.245 | 0.565 | 0.05 | 7.51 | 662.581116 | -1.745112 | 0.01032364
2024-08-23 08:00 | 2.09 | 16.8 | 3.5 | 1.86 | 2.331215 | 0.504696 | 22.24 | 39.38 | 6429.41 | 21.5 | 20.5 | 20.7 | 21.8 | 32.47 | -1 | 32.47 | 0.96174 | 44.2 | 107.88 | 83.887488 | 544.1 | 233.3 | 110.4 | 530.3 | 4500 | 4500 | 8.542667 | 7.858 | 1009.27948 | 758.38678 | 1510 | 15.91 | 1.43 | 0.85 | 81.245 | 0.565 | 0.04 | 7.29 | 673.379761 | -3.626601 | 0.01022837
2024-08-23 09:00 | 2.09 | 16.8 | 3.5 | 1.86 | 2.331215 | 0.504696 | 24.42 | 39.38 | 6429.41 | 21.5 | 22.5 | 23 | 21 | 33.74 | -0.99 | 33.4026 | 0.87453 | 45.1 | 103.07 | 77.900306 | 565.9 | 245.4 | 110.7 | 540.8 | 4600 | 4600 | 8.497826 | 4.996 | 993.356567 | 770.24762 | 1510 | 15.91 | 1.43 | 0.85 | 81.245 | 0.565 | 0.04 | 7.29 | 647.063293 | -3.979823 | 0.01013341
2024-08-23 10:00 | 2.09 | 16.8 | 3.5 | 1.86 | 2.331215 | 0.504696 | 24.42 | 39.38 | 6429.41 | 21.5 | 21 | 20.3 | 21.4 | 31.44 | -1 | 31.44 | 0.87426 | 45.4 | 99.6 | 75.27768 | 502.8 | 273.3 | 104.1 | 472 | 4100 | 4100 | 8.430732 | 5.043 | 990.024597 | 798.842407 | 1510 | 15.91 | 1.43 | 0.85 | 81.245 | 0.565 | 0.04 | 7.29 | 631.754456 | -4.058174 | 0.01003878
2024-08-23 13:00 | 2.09 | 16.8 | 3.5 | 1.86 | 2.331215 | 0.504696 | 23.31 | 39.38 | 6429.41 | 21.5 | 21.7 | 21 | 21.7 | 33.46 | -1 | 33.46 | 0.710235 | 48.5 | 81.11 | 62.203259 | 315.8 | 209 | 81.9 | 420.4 | 3400 | 3400 | 8.864118 | 4.03 | 963.866638 | 798.341858 | 1516 | 15.91 | 1.43 | 0.85 | 81.245 | 0.565 | 0.04 | 7.23 | 589.144104 | -3.626272 | 0.00975683
2024-08-23 14:00 | 2.09 | 16.8 | 3.5 | 1.86 | 2.331215 | 0.504696 | 23.31 | 39.38 | 6429.41 | 21.5 | 20.2 | 21 | 21.4 | 32.57 | -1 | 32.57 | 0.70605 | 43.2 | 80.35 | 61.620415 | 339.7 | 226.4 | 83.8 | 434.2 | 3500 | 3500 | 8.88 | 4.003 | 965.953186 | 804.510986 | 1516 | 15.88 | 1.33 | 0.83 | 81.406 | 0.554 | 0.04 | 7.23 | 589.049988 | -3.970257 | 0.0096635
2024-08-23 15:00 | 2.09 | 16.8 | 3.5 | 1.86 | 2.331215 | 0.504696 | 23.31 | 39.38 | 6429.41 | 21.5 | 20.2 | 20.4 | 20.4 | 29.71 | -1 | 29.71 | 0.70794 | 42.8 | 80.45 | 61.697105 | 307.7 | 221.3 | 82.1 | 420.7 | 3100 | 3100 | 9.731613 | 4.06 | 936.37677 | 791.637756 | 1516 | 15.77 | 1.43 | 0.78 | 81.487 | 0.533 | 0.04 | 7.23 | 593.567749 | -3.614259 | 0.009570499
2024-08-23 16:00 | 2.09 | 16.8 | 3.5 | 1.86 | 2.331215 | 0.504696 | 23.31 | 39.38 | 6429.41 | 21.5 | 21.7 | 20.5 | 21.7 | 32.8 | -1 | 32.8 | 0.70956 | 44.3 | 80.81 | 61.973189 | 283.9 | 221 | 77.8 | 4318 | 3200 | 3200 | 82.42125 | 4.016 | 912.800293 | 772.309875 | 1515 | 15.77 | 1.43 | 0.78 | 81.487 | 0.533 | 0.04 | 7.12 | 597.333801 | -3.451064 | 0.009477829
2024-08-23 17:00 | 2.09 | 16.8 | 3.5 | 1.86 | 2.331215 | 0.504696 | 22.09 | 39.38 | 6429.41 | 21.5 | 21.6 | 21.4 | 20.8 | 31.57 | -0.99 | 31.2543 | 0.70389 | 43.9 | 80.2 | 62.48382 | 285.1 | 223.7 | 77.9 | 431.2 | 3200 | 3200 | 9.545625 | 4.098 | 916.015198 | 751.897888 | 1515 | 15.77 | 1.43 | 0.78 | 81.487 | 0.533 | 0.04 | 7.12 | 604.304138 | -2.506008 | 0.009385493
2024-08-23 18:00 | 2.09 | 16.8 | 3.5 | 1.86 | 2.331215 | 0.504696 | 22.09 | 39.38 | 6429.41 | 21.5 | 18.6 | 20.8 | 19.5 | 35.25 | -1 | 35.25 | 0.78273 | 48.3 | 89.19 | 69.487929 | 406.6 | 241.8 | 93.9 | 445.8 | 3300 | 3300 | 9.812727 | 4.535 | 962.800659 | 764.091675 | 1515 | 15.77 | 1.43 | 0.78 | 81.487 | 0.533 | 0.04 | 7.12 | 617.313904 | -2.296897 | 0.009293492
2024-08-23 19:00 | 2.09 | 16.8 | 3.5 | 1.86 | 2.331215 | 0.504696 | 22.09 | 39.38 | 6429.41 | 21.5 | 21.2 | 22.4 | 21.8 | 31.57 | -1 | 31.57 | 0.779895 | 48.5 | 90.18 | 70.259238 | 523 | 261.5 | 106.2 | 461.2 | 3800 | 3800 | 8.958947 | 4.531 | 951.342896 | 789.064331 | 1515 | 15.77 | 1.43 | 0.78 | 81.487 | 0.533 | 0.04 | 7.12 | 622.974792 | -2.925235 | 0.009201829
2024-08-23 20:00 | 2.09 | 16.8 | 3.5 | 1.86 | 2.331215 | 0.504696 | 22.09 | 39.38 | 6429.41 | 21.5 | 20.1 | 21.6 | 23.6 | 34.33 | -1 | 34.33 | 0.78273 | 48.7 | 90.18 | 70.259238 | 573.7 | 269.2 | 111.6 | 468.4 | 3900 | 3900 | 8.923077 | 4.55 | 978.453918 | 793.101135 | 1515 | 15.77 | 1.43 | 0.78 | 81.487 | 0.533 | 0.04 | 7.12 | 638.083496 | -2.631034 | 0.009110504
2024-08-23 21:00 | 2.09 | 16.8 | 3.5 | 1.86 | 2.331215 | 0.504696 | 22.09 | 39.38 | 6429.41 | 21.5 | 20.1 | 21.9 | 22.5 | 34.35 | -1 | 34.35 | 0.89073 | 45.2 | 95.59 | 74.474169 | 588.1 | 274.4 | 114 | 470.6 | 4100 | 4100 | 8.555122 | 5.07 | 1007.10498 | 808.76416 | 1554 | 15.77 | 1.43 | 0.78 | 81.487 | 0.533 | 0.05 | 7.15 | 666.84259 | -2.913978 | 0.009019519
2024-08-23 22:00 | 2.09 | 16.8 | 3.5 | 1.86 | 2.331215 | 0.504696 | 23.63 | 39.38 | 6429.41 | 21.5 | 22.4 | 22.2 | 19.3 | 33.66 | -0.99 | 33.3234 | 0.89289 | 38.7 | 99.89 | 76.285993 | 552.8 | 276.7 | 109.2 | 470.8 | 4000 | 4000 | 8.7 | 5.076 | 1058.698853 | 836.260193 | 1554 | 15.87 | 1.44 | 0.8 | 81.362 | 0.528 | 0.05 | 7.15 | 805.000671 | -2.039585 | 0.008928877
2024-08-23 23:00 | 2.09 | 16.8 | 3.5 | 1.86 | 2.331215 | 0.504696 | 23.63 | 39.38 | 6429.41 | 21.5 | 23.1 | 22.2 | 17.4 | 31.7 | -0.98 | 31.066 | 0.907335 | 38.1 | 104.67 | 79.936479 | 390 | 268.4 | 92.3 | 461.2 | 3700 | 3700 | 8.975676 | 5.313 | 991.324768 | 802.62616 | 1554 | 15.87 | 1.44 | 0.8 | 81.362 | 0.528 | 0.05 | 7.15 | 720.048401 | -1.896671 | 0.00883858
2024-08-24 | 2.09 | 16.8 | 3.5 | 1.86 | 2.331215 | 0.504696 | 23.63 | 43.32 | 6903.98 | 21.5 | 21.7 | 22.9 | 21.8 | 35.47 | -1 | 35.47 | 0.905985 | 38.2 | 104.46 | 79.776102 | 384.7 | 263.2 | 92.3 | 460.5 | 3500 | 3500 | 9.476571 | 5.281 | 945.453674 | 788.229614 | 1554 | 15.87 | 1.44 | 0.8 | 81.362 | 0.528 | 0.05 | 7.15 | 789.002991 | -2.419747 | 0.008748629
2024-08-24 01:00 | 2.09 | 16.8 | 3.5 | 1.86 | 2.331215 | 0.504696 | 23.21 | 43.32 | 6903.98 | 21.5 | 20.6 | 19.6 | 20.4 | 30.8 | -1 | 30.8 | 0.907065 | 40.5 | 104.66 | 80.368414 | 397.9 | 264.5 | 91.9 | 461.6 | 3700 | 3700 | 8.975676 | 5.263 | 933.990051 | 762.103088 | 1535 | 15.87 | 1.44 | 0.8 | 81.362 | 0.528 | 0.05 | 6.65 | 724.073303 | -3.370717 | 0.008659025
2024-08-24 02:00 | 2.09 | 16.8 | 3.5 | 1.86 | 2.331215 | 0.504696 | 23.21 | 43.32 | 6903.98 | 21.5 | 20.9 | 21.8 | 22.8 | 32.8 | -1 | 32.8 | 0.906255 | 42.3 | 104.61 | 80.330019 | 465.8 | 278.3 | 100.1 | 472.9 | 3800 | 3800 | 9.047368 | 5.263 | 942.100647 | 759.145325 | 1535 | 15.87 | 1.44 | 0.8 | 81.362 | 0.528 | 0.05 | 6.65 | 746.280029 | -2.699137 | 0.008569772
2024-08-24 03:00 | 2.09 | 16.8 | 3.5 | 1.86 | 2.331215 | 0.504696 | 23.21 | 43.32 | 6903.98 | 21.5 | 19.8 | 21.2 | 21.3 | 24.5 | -1 | 24.5 | 0.911925 | 43.1 | 102.75 | 78.901725 | 454.2 | 278.3 | 100.1 | 473 | 3900 | 3900 | 8.816923 | 5.273 | 957.391113 | 769.648499 | 1535 | 15.78 | 1.5 | 0.84 | 81.384 | 0.496 | 0.05 | 6.65 | 695.885803 | -3.217396 | 0.00848087
2024-08-24 04:00 | 2.09 | 16.8 | 3.5 | 1.86 | 2.331215 | 0.504696 | 23.21 | 43.32 | 6903.98 | 21.5 | 17.3 | 22 | 22.6 | 32.73 | -1 | 32.73 | 0.90909 | 44.6 | 103.72 | 79.646588 | 473.1 | 279 | 102.2 | 473.6 | 4000 | 4000 | 8.637 | 5.31 | 975.129639 | 770.878662 | 1535 | 15.78 | 1.5 | 0.84 | 81.384 | 0.496 | 0.05 | 6.65 | 701.984741 | -2.62665 | 0.008392322
2024-08-24 05:00 | 2.09 | 16.8 | 3.5 | 1.86 | 2.331215 | 0.504696 | 21.47 | 43.32 | 6903.98 | 21.5 | 21.3 | 22.8 | 23.6 | 32.13 | -1 | 32.13 | 0.90207 | 47.6 | 103.25 | 81.082225 | 463.6 | 279.3 | 102 | 473.3 | 4200 | 4200 | 8.218571 | 5.412 | 1007.074097 | 767.284668 | 1535 | 15.78 | 1.5 | 0.84 | 81.384 | 0.496 | 0.05 | 6.65 | 723.306335 | -2.582153 | 0.008304129
2024-08-24 06:00 | 2.09 | 16.8 | 3.5 | 1.86 | 2.331215 | 0.504696 | 21.47 | 43.32 | 6903.98 | 21.5 | 22 | 21.8 | 22.1 | 31.36 | -1 | 31.36 | 0.900585 | 48.7 | 103.68 | 81.419904 | 505.8 | 279.1 | 106.4 | 470.6 | 4300 | 4300 | 8.051163 | 5.261 | 998.540283 | 766.976501 | 1541 | 15.78 | 1.5 | 0.84 | 81.384 | 0.496 | 0.05 | 6.58 | 771.416016 | -2.857224 | 0.008216293
2024-08-24 07:00 | 2.09 | 16.8 | 3.5 | 1.86 | 2.331215 | 0.504696 | 21.47 | 43.32 | 6903.98 | 21.5 | 18.8 | 19.6 | 17.5 | 30.19 | -0.99 | 29.8881 | 0.901395 | 48.4 | 104.41 | 81.993173 | 522.3 | 278.9 | 108.3 | 469.4 | 4400 | 4400 | 7.877727 | 5.273 | 1008.356689 | 794.370239 | 1541 | 15.78 | 1.5 | 0.84 | 81.384 | 0.496 | 0.05 | 6.58 | 696.457153 | -3.167478 | 0.008128816
2024-08-24 08:00 | 2.09 | 16.8 | 3.5 | 1.86 | 2.331215 | 0.504696 | 21.47 | 43.32 | 6903.98 | 21.5 | 20.3 | 21.1 | 20.4 | 34.32 | -0.99 | 33.9768 | 0.903285 | 43.9 | 105.36 | 82.739208 | 393 | 277.9 | 92.5 | 466.7 | 4300 | 4300 | 7.802791 | 5.249 | 1006.038208 | 818.944641 | 1541 | 15.78 | 1.5 | 0.84 | 81.384 | 0.496 | 0.05 | 6.58 | 671.863586 | -3.209072 | 0.0080417
2024-08-24 09:00 | 2.09 | 16.8 | 3.5 | 1.86 | 2.331215 | 0.504696 | 20.23 | 43.32 | 6903.98 | 21.5 | 17.3 | 21 | 20.3 | 32.48 | -1 | 32.48 | 0.89289 | 43.9 | 104.6 | 83.43942 | 504.7 | 241.2 | 105.1 | 447.8 | 4000 | 4000 | 8.2935 | 5.244 | 1019.206848 | 811.332581 | 1541 | 15.78 | 1.5 | 0.84 | 81.384 | 0.496 | 0.05 | 6.58 | 677.455383 | -4.032352 | 0.007954947
2024-08-24 10:00 | 2.09 | 16.8 | 3.5 | 1.86 | 2.331215 | 0.504696 | 20.23 | 43.32 | 6903.98 | 21.5 | 20.8 | 21.3 | 21.3 | 32.51 | -1 | 32.51 | 0.905175 | 46.7 | 105.79 | 84.388683 | 493.7 | 251.5 | 102.8 | 449.8 | 4000 | 4000 | 8.289 | 5.321 | 1019.736572 | 799.484253 | 1541 | 15.78 | 1.5 | 0.84 | 81.384 | 0.496 | 0.05 | 6.58 | 689.320618 | -2.960512 | 0.007868558
2024-08-24 11:00 | 2.09 | 16.8 | 3.5 | 1.86 | 2.331215 | 0.504696 | 20.23 | 43.32 | 6903.98 | 21.5 | 21.3 | 21.1 | 23.3 | 33.32 | -0.99 | 32.9868 | 0.894375 | 48.4 | 105.37 | 84.053649 | 490.8 | 257.1 | 103.1 | 448.3 | 4300 | 4300 | 7.693953 | 5.292 | 1043.042358 | 805.81488 | 1545 | 15.78 | 1.5 | 0.84 | 81.384 | 0.496 | 0.05 | 6.63 | 687.704773 | -2.373827 | 0.007782535
2024-08-24 13:00 | 2.09 | 16.8 | 3.5 | 1.86 | 2.331215 | 0.504696 | 23.58 | 43.32 | 6903.98 | 21.5 | 20.6 | 21.7 | 21.1 | 33.55 | -1 | 33.55 | 0.898965 | 41.2 | 105.33 | 80.493186 | 373.1 | 188.8 | 91 | 395.6 | 4300 | 4300 | 6.789767 | 5.268 | 1077.775391 | 799.581177 | 1545 | 15.8 | 1.45 | 0.88 | 81.382 | 0.488 | 0.05 | 6.63 | 696.266724 | -3.314407 | 0.007611596
2024-08-24 14:00 | 2.09 | 16.8 | 3.5 | 1.86 | 2.331215 | 0.504696 | 23.58 | 43.32 | 6903.98 | 21.5 | 19.7 | 22.6 | 20.3 | 26.59 | -0.99 | 26.3241 | 0.89856 | 31.4 | 105.42 | 80.561964 | 248.7 | 128.8 | 71.6 | 339.9 | 3600 | 3600 | 6.858333 | 5.253 | 1039.637939 | 806.152649 | 1545 | 15.8 | 1.45 | 0.88 | 81.382 | 0.488 | 0.05 | 6.63 | 682.196472 | -3.938315 | 0.007526683
2024-08-24 15:00 | 2.09 | 16.8 | 3.5 | 1.86 | 2.331215 | 0.504696 | 23.58 | 43.32 | 6903.98 | 21.5 | 21 | 22 | 21.9 | 35.09 | -1 | 35.09 | 0.901125 | 31.8 | 105.22 | 80.409124 | 291.7 | 176.8 | 79 | 377.4 | 3000 | 3000 | 9.128 | 4.394 | 948.847961 | 759.260254 | 1564 | 15.8 | 1.45 | 0.88 | 81.382 | 0.488 | 0.05 | 7.36 | 669.116028 | -3.239457 | 0.007442144
2024-08-24 16:00 | 2.09 | 16.8 | 3.5 | 1.86 | 2.331215 | 0.504696 | 23.58 | 43.32 | 6903.98 | 21.5 | 21.7 | 21.1 | 19.8 | 33.8 | -1 | 33.8 | 0.729 | 44.5 | 82.44 | 63.000648 | 275.6 | 172.6 | 77.4 | 369.2 | 3100 | 3100 | 8.643871 | 4.049 | 914.142761 | 788.689392 | 1564 | 15.8 | 1.45 | 0.88 | 81.382 | 0.488 | 0.05 | 7.36 | 659.646362 | -3.678079 | 0.00735798
2024-08-24 17:00 | 2.09 | 16.8 | 3.5 | 1.86 | 2.331215 | 0.504696 | 19.67 | 43.32 | 6903.98 | 21.5 | 20.7 | 21.5 | 21.5 | 35.38 | -1 | 35.38 | 0.73359 | 43.5 | 82.64 | 66.384712 | 218.6 | 155.8 | 67.8 | 353.9 | 3000 | 3000 | 8.434 | 4.102 | 875.071411 | 764.91272 | 1564 | 15.85 | 1.51 | 0.85 | 81.335 | 0.455 | 0.05 | 7.36 | 665.706055 | -2.740407 | 0.007274194
2024-08-24 18:00 | 2.09 | 16.8 | 3.5 | 1.86 | 2.331215 | 0.504696 | 19.67 | 43.32 | 6903.98 | 21.5 | 20.1 | 20.9 | 21.5 | 34.85 | -1 | 34.85 | 0.73332 | 43.2 | 82.6 | 66.35258 | 225.6 | 146.9 | 68.8 | 358.1 | 3000 | 3000 | 8.538 | 4.077 | 879.445984 | 719.901306 | 1564 | 15.85 | 1.51 | 0.85 | 81.335 | 0.455 | 0.05 | 7.36 | 647.157837 | -3.428149 | 0.007190787
2024-08-24 19:00 | 2.09 | 16.8 | 3.5 | 1.86 | 2.331215 | 0.504696 | 19.67 | 43.32 | 6903.98 | 21.5 | 20.5 | 20.6 | 21.2 | 34.19 | -0.91 | 31.1129 | 0.71847 | 42.3 | 80.7 | 64.82631 | 223.7 | 159.6 | 69 | 363.5 | 3000 | 3000 | 8.65 | 4.061 | 922.925049 | 781.481384 | 1554 | 15.85 | 1.51 | 0.85 | 81.335 | 0.455 | 0.05 | 7 | 633.643372 | -3.409827 | 0.00710776
2024-08-24 20:00 | 2.09 | 16.8 | 3.5 | 1.86 | 2.331215 | 0.504696 | 19.67 | 43.32 | 6903.98 | 21.5 | 21.6 | 20.8 | 23.14 | 31.66 | -1 | 31.66 | 0.782055 | 33.8 | 82.52 | 66.288316 | 229.1 | 165.1 | 69.2 | 363.5 | 2800 | 2800 | 9.272143 | 4.525 | 896.258789 | 785.727722 | 1554 | 15.85 | 1.51 | 0.85 | 81.335 | 0.455 | 0.05 | 7 | 638.933899 | -3.848171 | 0.007025117
2024-08-24 21:00 | 2.09 | 16.8 | 3.5 | 1.86 | 2.331215 | 0.504696 | 21.63 | 43.32 | 6903.98 | 21.5 | 18.4 | 18.8 | 19.9 | 32.98 | -1 | 32.98 | 0.783675 | 43.7 | 91.01 | 71.324537 | 224.1 | 161.7 | 68.8 | 364.4 | 2900 | 2900 | 8.962759 | 4.577 | 915.52179 | 751.510498 | 1554 | 15.85 | 1.51 | 0.85 | 81.335 | 0.455 | 0.05 | 7 | 642.430786 | -3.521884 | 0.006942858
2024-08-24 22:00 | 2.09 | 16.8 | 3.5 | 1.86 | 2.331215 | 0.504696 | 21.63 | 43.32 | 6903.98 | 21.5 | 19.6 | 20.4 | 21.4 | 32.46 | -1 | 32.46 | 0.78219 | 35.4 | 91.36 | 71.598832 | 226.7 | 160.8 | 69.2 | 364.8 | 3200 | 3200 | 8.1375 | 4.565 | 912.653259 | 767.296509 | 1554 | 15.85 | 1.51 | 0.85 | 81.335 | 0.455 | 0.05 | 7 | 639.784424 | -3.367856 | 0.006860985
2024-08-24 23:00 | 2.09 | 16.8 | 3.5 | 1.86 | 2.331215 | 0.504696 | 21.63 | 43.32 | 6903.98 | 21.5 | 19.3 | 19.8 | 22.2 | 33.65 | -1 | 33.65 | 0.781515 | 36.7 | 91.34 | 71.583158 | 247.5 | 161.8 | 72.8 | 360.2 | 2900 | 2900 | 8.958621 | 4.575 | 896.105042 | 744.307922 | 1547 | 15.85 | 1.51 | 0.85 | 81.335 | 0.455 | 0.05 | 7.52 | 646.117798 | -3.124962 | 0.006779501
2024-08-25 01:00 | 2.09 | 16.8 | 3.5 | 1.86 | 2.331215 | 0.504696 | 21.63 | 31.9 | 5823.4 | 21.5 | 20.5 | 22.2 | 21 | 34.68 | -1 | 34.68 | 0.798525 | 46.5 | 90.11 | 70.619207 | 358.2 | 173.5 | 88.6 | 379 | 3800 | 3800 | 7.383158 | 4.524 | 974.968506 | 702.103271 | 1547 | 16.04 | 1.6 | 0.92 | 81.015 | 0.425 | 0.05 | 7.52 | 666.747864 | -3.357787 | 0.006617704
2024-08-25 02:00 | 2.09 | 16.8 | 3.5 | 1.86 | 2.331215 | 0.504696 | 21.63 | 31.9 | 5823.4 | 21.5 | 21.6 | 21.6 | 20.5 | 32.87 | -1 | 32.87 | 0.787725 | 36.3 | 89.56 | 70.188172 | 531.2 | 179.1 | 107.7 | 391.5 | 4000 | 4000 | 7.488 | 4.512 | 1008.127991 | 803.687195 | 1547 | 16.04 | 1.6 | 0.92 | 81.015 | 0.425 | 0.05 | 7.52 | 662.770508 | -3.658096 | 0.006537395
2024-08-25 03:00 | 2.09 | 16.8 | 3.5 | 1.86 | 2.331215 | 0.504696 | 21.63 | 31.9 | 5823.4 | 21.5 | 19.6 | 20.9 | 18.4 | 32.84 | -0.99 | 32.5116 | 0.785565 | 37.8 | 88.87 | 69.647419 | 408.5 | 187 | 95.7 | 397.1 | 3700 | 3700 | 7.991351 | 4.523 | 1032.883789 | 834.376709 | 1556 | 16.04 | 1.6 | 0.92 | 81.015 | 0.425 | 0.05 | 8.15 | 665.800781 | -4.248648 | 0.006457482
2024-08-25 04:00 | 2.09 | 16.8 | 3.5 | 1.86 | 2.331215 | 0.504696 | 21.63 | 31.9 | 5823.4 | 21.5 | 19.1 | 21.2 | 21.5 | 32.1 | -1 | 32.1 | 0.794205 | 36.7 | 89.34 | 70.015758 | 275.7 | 185.5 | 78.3 | 394.5 | 3200 | 3200 | 8.865 | 4.481 | 1004.261108 | 793.327698 | 1556 | 16.04 | 1.6 | 0.92 | 81.015 | 0.425 | 0.05 | 8.15 | 675.938782 | -4.641968 | 0.006377967
2024-08-25 05:00 | 2.09 | 16.8 | 3.5 | 1.86 | 2.331215 | 0.504696 | 21.63 | 31.9 | 5823.4 | 21.5 | 21.5 | 22.2 | 21.2 | 32.64 | -0.99 | 32.3136 | 0.864945 | 41.9 | 90.87 | 71.214819 | 348.7 | 213.3 | 86.2 | 417.2 | 3300 | 3300 | 9.152727 | 5.076 | 984.307617 | 758.915161 | 1556 | 16.04 | 1.6 | 0.92 | 81.015 | 0.425 | 0.05 | 8.15 | 671.958313 | -4.869967 | 0.00629885
2024-08-25 06:00 | 2.09 | 16.8 | 3.5 | 1.86 | 2.331215 | 0.504696 | 21.63 | 31.9 | 5823.4 | 21.5 | 20.8 | 20.5 | 20.2 | 31.43 | -0.99 | 31.1157 | 0.87399 | 42.9 | 100.06 | 78.417022 | 344.6 | 221.7 | 86.4 | 424.9 | 3900 | 3900 | 7.866154 | 5.07 | 989.442566 | 761.279541 | 1556 | 16.04 | 1.6 | 0.92 | 81.015 | 0.425 | 0.05 | 8.15 | 662.675842 | -4.181045 | 0.006220135
2024-08-25 07:00 | 2.09 | 16.8 | 3.5 | 1.86 | 2.331215 | 0.504696 | 21.63 | 31.9 | 5823.4 | 21.5 | 20.9 | 21.3 | 21.5 | 34.3 | -0.99 | 33.957 | 0.880335 | 42.6 | 101.03 | 79.177211 | 363.7 | 2296 | 88.4 | 464.6 | 4100 | 4100 | 8.092683 | 4.972 | 1012.040771 | 786.222168 | 1553 | 15.93 | 1.51 | 0.85 | 81.245 | 0.465 | 0.04 | 8.28 | 660.687622 | -3.854691 | 0.006141823
2024-08-25 08:00 | 2.09 | 16.8 | 3.5 | 1.86 | 2.331215 | 0.504696 | 21.63 | 31.9 | 5823.4 | 21.5 | 20.4 | 21.6 | 20.7 | 33.46 | -0.99 | 33.1254 | 0.874395 | 43.4 | 101.83 | 79.804171 | 357.5 | 228.5 | 88 | 435.7 | 4000 | 4000 | 7.8555 | 5.08 | 1016.012146 | 785.467529 | 1553 | 15.93 | 1.51 | 0.85 | 81.245 | 0.465 | 0.04 | 8.28 | 652.075989 | -3.819787 | 0.006063915
2024-08-25 09:00 | 2.09 | 16.8 | 3.5 | 1.86 | 2.331215 | 0.504696 | 12.38 | 31.9 | 5823.4 | 21.5 | 22 | 21.7 | 20.9 | 34.09 | -0.99 | 33.7491 | 0.857115 | 44.1 | 101.02 | 88.513724 | 435.5 | 231.9 | 97.9 | 432.7 | 4100 | 4100 | 7.764878 | 5.492 | 980.464783 | 756.411011 | 1553 | 15.93 | 1.51 | 0.85 | 81.245 | 0.465 | 0.04 | 8.28 | 636.949646 | -3.420738 | 0.005986414
2024-08-25 10:00 | 2.09 | 16.8 | 3.5 | 1.86 | 2.331215 | 0.504696 | 12.38 | 31.9 | 5823.4 | 21.5 | 21.1 | 20.8 | 19 | 32.18 | -1 | 32.18 | 0.855495 | 44.2 | 102.25 | 89.59145 | 470.2 | 230 | 100.6 | 437.4 | 4000 | 4000 | 8.07 | 5.484 | 989.488098 | 760.260315 | 1553 | 15.93 | 1.51 | 0.85 | 81.245 | 0.465 | 0.04 | 8.28 | 639.500916 | -3.599383 | 0.005909321
2024-08-25 11:00 | 2.09 | 16.8 | 3.5 | 1.86 | 2.331215 | 0.504696 | 12.38 | 31.9 | 5823.4 | 21.5 | 18 | 21.5 | 22.7 | 35.68 | -1 | 35.68 | 0.859815 | 44.8 | 103.06 | 90.301172 | 471.8 | 231 | 100.8 | 438.6 | 4000 | 4000 | 8.091 | 5.478 | 996.678589 | 782.483826 | 1554 | 15.93 | 1.51 | 0.85 | 81.245 | 0.465 | 0.05 | 8.24 | 629.865784 | -4.039616 | 0.005832638
2024-08-25 12:00 | 2.09 | 16.8 | 3.5 | 1.86 | 2.331215 | 0.504696 | 12.38 | 31.9 | 5823.4 | 21.5 | 22.7 | 21.1 | 22.1 | 36.06 | -1 | 36.06 | 0.862785 | 47.1 | 98.01 | 85.876362 | 474 | 243.1 | 100.9 | 448.5 | 4100 | 4100 | 8.04 | 5.402 | 1010.889648 | 762.278076 | 1554 | 15.93 | 1.51 | 0.85 | 81.245 | 0.465 | 0.05 | 8.24 | 630.432312 | -4.272203 | 0.005756368
2024-08-25 13:00 | 2.09 | 16.8 | 3.5 | 1.86 | 2.331215 | 0.504696 | 12.22 | 31.9 | 5823.4 | 21.5 | 22.9 | 22.4 | 20.5 | 34.36 | -1 | 34.36 | 0.855495 | 49.8 | 100.26 | 88.008228 | 465.4 | 245 | 101.4 | 445.8 | 4400 | 4400 | 7.461818 | 5.444 | 1028.845947 | 739.7052 | 1554 | 15.81 | 1.35 | 0.8 | 81.552 | 0.488 | 0.05 | 8.24 | 647.441528 | -3.006114 | 0.005680511
2024-08-25 14:00 | 2.09 | 16.8 | 3.5 | 1.86 | 2.331215 | 0.504696 | 12.22 | 31.9 | 5823.4 | 21.5 | 19.5 | 21.2 | 20.4 | 34.64 | -1 | 34.64 | 0.865485 | 49.6 | 100.46 | 88.183788 | 417.4 | 231.4 | 97.2 | 425.1 | 4400 | 4400 | 7.122273 | 5.436 | 1056.984009 | 771.334534 | 1554 | 15.81 | 1.35 | 0.8 | 81.552 | 0.488 | 0.05 | 8.24 | 639.122925 | -3.79058 | 0.00560507
2024-08-25 15:00 | 2.09 | 16.8 | 3.5 | 1.86 | 2.331215 | 0.504696 | 12.22 | 31.9 | 5823.4 | 21.5 | 19.6 | 21.2 | 21.6 | 32.04 | -1 | 32.04 | 0.857655 | 46.3 | 102.33 | 89.825274 | 465.4 | 223.8 | 101 | 421.7 | 4300 | 4300 | 7.293488 | 5.483 | 1060.18396 | 795.851746 | 1554 | 15.81 | 1.35 | 0.8 | 81.552 | 0.488 | 0.05 | 8.24 | 643.659668 | -3.557865 | 0.005530046
2024-08-25 16:00 | 2.09 | 16.8 | 3.5 | 1.86 | 2.331215 | 0.504696 | 12.22 | 31.9 | 5823.4 | 21.5 | 18.2 | 19.2 | 20.3 | 35.99 | -0.99 | 35.6301 | 0.86508 | 46.4 | 103.25 | 90.63285 | 467.5 | 239.3 | 100.6 | 437.1 | 4200 | 4200 | 7.681429 | 5.463 | 1054.002197 | 781.130188 | 1550 | 15.81 | 1.35 | 0.8 | 81.552 | 0.488 | 0.05 | 8.48 | 644.226868 | -4.303961 | 0.005455442
2024-08-25 17:00 | 2.09 | 16.8 | 3.5 | 1.86 | 2.331215 | 0.504696 | 23.91 | 31.9 | 5823.4 | 21.5 | 22.2 | 21.8 | 21.6 | 34.13 | -0.99 | 33.7887 | 0.85887 | 44.4 | 102.65 | 78.106385 | 470.6 | 265.9 | 101.8 | 454.3 | 3900 | 3900 | 8.555385 | 5.445 | 1027.239868 | 793.848999 | 1550 | 15.81 | 1.35 | 0.8 | 81.552 | 0.488 | 0.05 | 8.48 | 638.744934 | -3.584016 | 0.005381259
2024-08-25 18:00 | 2.09 | 16.8 | 3.5 | 1.86 | 2.331215 | 0.504696 | 23.91 | 31.9 | 5823.4 | 21.5 | 22.3 | 21.8 | 20.6 | 33.36 | -1 | 33.36 | 0.833895 | 45.5 | 98.66 | 75.070394 | 431.6 | 261.4 | 96.9 | 459.2 | 4100 | 4100 | 8.138049 | 5.429 | 1010.255432 | 794.845642 | 1550 | 15.81 | 1.35 | 0.8 | 81.552 | 0.488 | 0.05 | 8.48 | 647.157837 | -3.326406 | 0.005307499
2024-08-25 19:00 | 2.09 | 16.8 | 3.5 | 1.86 | 2.331215 | 0.504696 | 23.91 | 31.9 | 5823.4 | 22.09 | 20.5 | 20.8 | 22.5 | 34.4 | -0.99 | 34.056 | 0.834435 | 45.2 | 98.57 | 75.001913 | 501 | 274.8 | 104.7 | 472 | 4100 | 4100 | 8.439512 | 5.437 | 995.50116 | 790.764648 | 1550 | 15.89 | 1.43 | 0.83 | 81.416 | 0.434 | 0.05 | 8.48 | 660.782288 | -3.534246 | 0.005234164
2024-08-25 20:00 | 2.09 | 16.8 | 3.5 | 1.86 | 2.331215 | 0.504696 | 23.91 | 31.9 | 5823.4 | 22.09 | 22.7 | 24.3 | 24.2 | 34.28 | -0.99 | 33.9372 | 0.843345 | 46.6 | 97.84 | 74.446456 | 447.5 | 273.1 | 98.8 | 469.7 | 4100 | 4100 | 8.319512 | 5.205 | 980.939453 | 786.137329 | 1552 | 15.89 | 1.43 | 0.83 | 81.416 | 0.434 | 0.05 | 8.21 | 640.445984 | -3.330341 | 0.005161256
2024-08-25 21:00 | 2.09 | 16.8 | 3.5 | 1.86 | 2.331215 | 0.504696 | 25.45 | 31.9 | 5823.4 | 22.09 | 21.8 | 22.1 | 21.8 | 37.01 | -0.99 | 36.6399 | 0.822555 | 46.6 | 100.33 | 74.796015 | 549.1 | 279.1 | 109.2 | 473.8 | 4200 | 4200 | 8.328571 | 5.422 | 972.110229 | 754.328735 | 1552 | 15.89 | 1.43 | 0.83 | 81.416 | 0.434 | 0.05 | 8.21 | 620.615784 | -3.06907 | 0.005088776
2024-08-26 | 2.09 | 16.8 | 3.5 | 1.86 | 2.331215 | 0.504696 | 25.45 | 43.74 | 6987.85 | 21.5 | 19.3 | 21.3 | 20.1 | 37.61 | -0.99 | 37.2339 | 0.833625 | 48.4 | 100.66 | 75.04203 | 553.8 | 277.3 | 111.2 | 473.5 | 4300 | 4300 | 8.158605 | 5.447 | 964.311462 | 728.043945 | 1562 | 15.89 | 1.43 | 0.83 | 81.416 | 0.434 | 0.05 | 7.87 | 607.97937 | -3.809699 | 0.004873925
2024-08-26 01:00 | 2.09 | 16.8 | 3.5 | 1.86 | 2.331215 | 0.504696 | 25.18 | 43.74 | 6987.85 | 21.5 | 22.2 | 20.7 | 21.1 | 33.19 | -1 | 33.19 | 0.83376 | 48.6 | 99.43 | 74.393526 | 705.8 | 277.2 | 124.4 | 474.5 | 4300 | 4300 | 8.356744 | 5.391 | 979.092651 | 785.418762 | 1562 | 15.89 | 1.43 | 0.83 | 81.416 | 0.434 | 0.05 | 7.87 | 606.28302 | -3.226807 | 0.004803178
2024-08-26 02:00 | 2.09 | 16.8 | 3.5 | 1.86 | 2.331215 | 0.504696 | 25.18 | 43.74 | 6987.85 | 21.5 | 21.4 | 21.8 | 20.4 | 32.56 | -1 | 32.56 | 0.870075 | 48.4 | 100.26 | 75.014532 | 690.8 | 278.3 | 123.6 | 474.5 | 4400 | 4400 | 8.155909 | 5.671 | 1021.422485 | 802.996216 | 1562 | 15.65 | 1.49 | 0.85 | 81.559 | 0.451 | 0.05 | 7.87 | 625.239868 | -2.524129 | 0.004732868
2024-08-26 03:00 | 2.09 | 16.8 | 3.5 | 1.86 | 2.331215 | 0.504696 | 25.18 | 43.74 | 6987.85 | 21.5 | 22.1 | 21.3 | 21.9 | 34.27 | -0.99 | 33.9273 | 0.95985 | 44.2 | 106.75 | 79.87035 | 688.1 | 277.6 | 123.3 | 473.9 | 4300 | 4300 | 8.333023 | 5.907 | 1033.886108 | 801.234558 | 1562 | 15.65 | 1.49 | 0.85 | 81.559 | 0.451 | 0.05 | 7.87 | 645.92865 | -2.72666 | 0.004662997
2024-08-26 04:00 | 2.09 | 16.8 | 3.5 | 1.86 | 2.331215 | 0.504696 | 25.18 | 43.74 | 6987.85 | 21.5 | 21.2 | 21.3 | 20 | 34.94 | -0.99 | 34.5906 | 0.964305 | 44 | 108.84 | 81.434088 | 548.5 | 278.4 | 110.7 | 472.3 | 4400 | 4400 | 7.95 | 5.93 | 1026.831055 | 811.537842 | 1555 | 15.65 | 1.49 | 0.85 | 81.559 | 0.451 | 0.05 | 7.78 | 652.832825 | -2.643908 | 0.004593568
2024-08-26 05:00 | 2.09 | 16.8 | 3.5 | 1.86 | 2.331215 | 0.504696 | 21.51 | 43.74 | 6987.85 | 21.5 | 21.6 | 21.3 | 21.9 | 33.86 | -1 | 33.86 | 0.961875 | 44.1 | 109.19 | 85.703231 | 525.7 | 278.5 | 108.1 | 472.4 | 4300 | 4300 | 8.1 | 5.867 | 1019.49823 | 786.058472 | 1555 | 15.65 | 1.49 | 0.85 | 81.559 | 0.451 | 0.05 | 7.78 | 660.687622 | -3.231346 | 0.004524582
2024-08-26 06:00 | 2.09 | 16.8 | 3.5 | 1.86 | 2.331215 | 0.504696 | 21.51 | 43.74 | 6987.85 | 21.5 | 18.8 | 21.6 | 20.6 | 34.8 | -1 | 34.8 | 0.959445 | 45.7 | 101.25 | 79.471125 | 522.6 | 277.4 | 108.1 | 472.1 | 4300 | 4300 | 8.095814 | 5.85 | 1038.879395 | 804.110596 | 1555 | 15.65 | 1.49 | 0.85 | 81.559 | 0.451 | 0.05 | 7.78 | 671.010803 | -2.153256 | 0.004456041
2024-08-26 08:00 | 2.09 | 16.8 | 3.5 | 1.86 | 2.331215 | 0.504696 | 21.51 | 43.74 | 6987.85 | 21.5 | 21.6 | 20.6 | 20.9 | 34.83 | -1 | 34.83 | 0.958095 | 41.5 | 106.38 | 83.497662 | 506 | 268.5 | 107 | 461.8 | 4100 | 4100 | 8.323902 | 6.267 | 990.711304 | 757.236267 | 1552 | 15.65 | 1.49 | 0.85 | 81.559 | 0.451 | 0.04 | 7.47 | 678.213806 | -2.236398 | 0.004320301
2024-08-26 09:00 | 2.09 | 16.8 | 3.5 | 1.86 | 2.331215 | 0.504696 | 24.67 | 43.74 | 6987.85 | 21.5 | 21.2 | 20.4 | 20.3 | 27.48 | -0.99 | 27.2052 | 0.962955 | 43.1 | 104.97 | 79.073901 | 532 | 267.4 | 107.2 | 465.3 | 4200 | 4200 | 8.178571 | 5.863 | 1010.173523 | 778.265137 | 1552 | 15.65 | 1.49 | 0.85 | 81.559 | 0.451 | 0.04 | 7.47 | 747.24408 | -2.651233 | 0.004253106
2024-08-26 10:00 | 2.09 | 16.8 | 3.5 | 1.86 | 2.331215 | 0.504696 | 24.67 | 43.74 | 6987.85 | 21.5 | 20 | 21.6 | 22.2 | 28.48 | -0.99 | 28.1952 | 0.95904 | 42.3 | 109.23 | 82.282959 | 384.9 | 234.5 | 90.8 | 437.9 | 4200 | 4200 | 7.552857 | 0 | 1031.671265 | 800.89917 | 1552 | 15.65 | 1.49 | 0.85 | 81.559 | 0.451 | 0.04 | 7.47 | 673.758789 | -3.56631 | 0.004186363
2024-08-26 11:00 | 2.09 | 16.8 | 3.5 | 1.86 | 2.331215 | 0.504696 | 24.67 | 43.74 | 6987.85 | 21.5 | 21.4 | 22.6 | 20.3 | 26.34 | -0.99 | 26.0766 | 0.955395 | 42.7 | 110.08 | 82.923264 | 397 | 251.6 | 92.8 | 452.2 | 4200 | 4200 | 7.785714 | 5.937 | 1002.857056 | 751.981873 | 1552 | 15.62 | 1.34 | 0.92 | 81.714 | 0.406 | 0.04 | 7.47 | 691.69812 | -2.374561 | 0.004120074
2024-08-26 13:00 | 2.09 | 16.8 | 3.5 | 1.86 | 2.331215 | 0.504696 | 24.82 | 43.74 | 6987.85 | 21.5 | 22 | 21.5 | 23.2 | 35.86 | -1 | 35.86 | 0.95742 | 43.1 | 109.46 | 82.292028 | 394 | 257.4 | 93 | 454.7 | 4200 | 4200 | 7.824286 | 5.931 | 1006.96405 | 755.06488 | 1560 | 15.62 | 1.34 | 0.92 | 81.714 | 0.406 | 0.05 | 7.69 | 736.844543 | -4.359976 | 0.003988866
2024-08-26 14:00 | 2.09 | 16.8 | 3.5 | 1.86 | 2.331215 | 0.504696 | 24.82 | 43.74 | 6987.85 | 21.5 | 21.6 | 20.2 | 22.2 | 35.98 | -1 | 35.98 | 0.957015 | 43.3 | 109.6 | 82.39728 | 388.6 | 255 | 92.9 | 454.8 | 4200 | 4200 | 7.824286 | 5.915 | 1004.376709 | 773.839722 | 1560 | 15.62 | 1.34 | 0.92 | 81.714 | 0.406 | 0.05 | 7.69 | 711.532349 | -3.733617 | 0.00392395
2024-08-26 15:00 | 2.09 | 16.8 | 3.5 | 1.86 | 2.331215 | 0.504696 | 24.82 | 43.74 | 6987.85 | 21.5 | 20.8 | 19.3 | 22 | 36.62 | -1 | 36.62 | 0.959715 | 43.2 | 109.01 | 81.953718 | 390.1 | 257 | 93.2 | 454.9 | 4300 | 4300 | 7.647907 | 5.901 | 1004.076782 | 758.399841 | 1560 | 15.62 | 1.34 | 0.92 | 81.714 | 0.406 | 0.05 | 7.69 | 721.006287 | -3.449662 | 0.003859496
2024-08-26 16:00 | 2.09 | 16.8 | 3.5 | 1.86 | 2.331215 | 0.504696 | 24.82 | 43.74 | 6987.85 | 21.5 | 21.3 | 22 | 22 | 36.87 | -1 | 36.87 | 0.95499 | 44.3 | 105.74 | 79.495332 | 388.6 | 256.9 | 93.2 | 455.3 | 4300 | 4300 | 7.653488 | 5.096 | 992.284241 | 768.34259 | 1551 | 15.56 | 1.7 | 0.89 | 81.417 | 0.433 | 0.05 | 7.75 | 731.65448 | -2.290051 | 0.003795506
2024-08-26 17:00 | 2.09 | 16.8 | 3.5 | 1.86 | 2.331215 | 0.504696 | 26.35 | 43.74 | 6987.85 | 21.5 | 21.5 | 21.9 | 22.5 | 37.58 | -1 | 37.58 | 0.913275 | 49.3 | 105.88 | 77.98062 | 641.3 | 277.1 | 120.1 | 472.5 | 4500 | 4500 | 7.901333 | 5.912 | 1029.725708 | 786.323914 | 1551 | 15.56 | 1.7 | 0.89 | 81.417 | 0.433 | 0.05 | 7.75 | 718.707642 | -2.509316 | 0.00373198
2024-08-26 19:00 | 2.09 | 16.8 | 3.5 | 1.86 | 2.331215 | 0.504696 | 26.35 | 43.74 | 6987.85 | 21.5 | 19.6 | 20 | 19.5 | 34.02 | -0.99 | 33.6798 | 0.92016 | 46.7 | 110.17 | 81.140205 | 557.1 | 248.1 | 111.7 | 451 | 4700 | 4700 | 7.183404 | 6.012 | 1009.353516 | 807.408508 | 1551 | 15.56 | 1.7 | 0.89 | 81.417 | 0.433 | 0.05 | 7.75 | 696.933411 | -3.463452 | 0.003606331
2024-08-26 20:00 | 2.09 | 16.8 | 3.5 | 1.86 | 2.331215 | 0.504696 | 26.35 | 43.74 | 6987.85 | 21.5 | 21.9 | 20.8 | 21.3 | 36.82 | -1 | 36.82 | 0.924075 | 46.6 | 111.65 | 82.230225 | 578.2 | 249.2 | 112.3 | 450 | 4600 | 4600 | 7.334348 | 5.987 | 1015.717224 | 810.878235 | 1552 | 15.56 | 1.7 | 0.89 | 81.417 | 0.433 | 0.05 | 7.8 | 656.049866 | -3.329345 | 0.003544212
2024-08-26 21:00 | 2.09 | 16.8 | 3.5 | 1.86 | 2.331215 | 0.504696 | 26.12 | 43.74 | 6987.85 | 21.5 | 21.2 | 21 | 22.9 | 35.07 | -1 | 35.07 | 0.913815 | 47.2 | 110.28 | 81.474864 | 553 | 262.5 | 111.7 | 450.6 | 4700 | 4700 | 7.178298 | 5.92 | 1006.494507 | 794.558716 | 1552 | 15.56 | 1.7 | 0.89 | 81.417 | 0.433 | 0.05 | 7.8 | 593.285278 | -3.69926 | 0.003482565
2024-08-26 22:00 | 2.09 | 16.8 | 3.5 | 1.86 | 2.331215 | 0.504696 | 26.12 | 43.74 | 6987.85 | 21.5 | 20.9 | 21.1 | 20 | 35.36 | -1 | 35.36 | 0.91881 | 47 | 110.44 | 81.593072 | 566.7 | 249.6 | 111.9 | 450.1 | 4700 | 4700 | 7.174468 | 3.94 | 1041.223755 | 788.185791 | 1552 | 15.56 | 1.7 | 0.89 | 81.417 | 0.433 | 0.05 | 7.8 | 577.669128 | -3.552895 | 0.003421392
2024-08-26 23:00 | 2.09 | 16.8 | 3.5 | 1.86 | 2.331215 | 0.504696 | 26.12 | 43.74 | 6987.85 | 21.5 | 22.1 | 23 | 23.1 | 32.05 | -1 | 32.05 | 0.92151 | 47.8 | 110.92 | 81.947696 | 561.3 | 262.1 | 111.7 | 450.3 | 4700 | 4700 | 7.174468 | 5.98 | 1039.665283 | 777.653137 | 1552 | 15.56 | 1.7 | 0.89 | 81.417 | 0.433 | 0.05 | 7.8 | 574.567139 | -3.218732 | 0.003360695
2024-08-27 01:00 | 2.09 | 16.8 | 3.5 | 1.86 | 2.331215 | 0.504696 | 21.53 | 36.46 | 5924.87 | 21.5 | 22.7 | 22.9 | 20.2 | 34.95 | -0.99 | 34.6005 | 0.85401 | 47.2 | 102.23 | 80.219881 | 564.2 | 258.9 | 112.5 | 450.3 | 4200 | 4200 | 8.04 | 5.412 | 1000.243042 | 803.371887 | 1556 | 15.57 | 1.24 | 0.84 | 81.858 | 0.492 | 0.04 | 7.6 | 589.049988 | -3.621544 | 0.003240737
2024-08-27 02:00 | 2.09 | 16.8 | 3.5 | 1.86 | 2.331215 | 0.504696 | 21.53 | 36.46 | 5924.87 | 21.5 | 22.7 | 24.2 | 22 | 35.05 | -0.99 | 34.6995 | 0.88074 | 46.6 | 100.4 | 78.78388 | 497.3 | 238.8 | 104.4 | 442.8 | 4200 | 4200 | 7.817143 | 5.411 | 1002.783997 | 835.814453 | 1556 | 15.57 | 1.24 | 0.84 | 81.858 | 0.492 | 0.04 | 7.6 | 604.492676 | -3.225915 | 0.00318148
2024-08-27 04:00 | 2.09 | 16.8 | 3.5 | 1.86 | 2.331215 | 0.504696 | 21.4 | 36.46 | 5924.87 | 21.5 | 21.9 | 22.5 | 20.6 | 34.33 | -0.99 | 33.9867 | 0.785295 | 48.1 | 91.83 | 72.17838 | 424.5 | 245.6 | 97.9 | 439.6 | 4000 | 4000 | 8.0625 | 4.851 | 994.243652 | 798.852173 | 1556 | 15.57 | 1.24 | 0.84 | 81.858 | 0.492 | 0.04 | 7.6 | 687.419678 | -2.365451 | 0.003064417
2024-08-27 05:00 | 2.09 | 16.8 | 3.5 | 1.86 | 2.331215 | 0.504696 | 21.4 | 36.46 | 5924.87 | 21.5 | 21.1 | 21.6 | 21.3 | 35.98 | -1 | 35.98 | 0.681075 | 42.1 | 80.63 | 63.37518 | 424.5 | 246.5 | 97.8 | 442.2 | 3400 | 3400 | 9.529412 | 4.343 | 903.441162 | 701.371765 | 1556 | 15.57 | 1.24 | 0.84 | 81.858 | 0.492 | 0.04 | 7.6 | 730.117981 | -2.293366 | 0.003006615
2024-08-27 06:00 | 2.09 | 16.8 | 3.5 | 1.86 | 2.331215 | 0.504696 | 21.4 | 36.46 | 5924.87 | 21.5 | 19.8 | 20.8 | 19 | 35.93 | -1 | 35.93 | 0.53622 | 47.1 | 76.42 | 60.06612 | 385.2 | 253.7 | 91.7 | 454.1 | 3600 | 3600 | 9.096667 | 3.295 | 949.545044 | 732.204285 | 1562 | 15.57 | 1.24 | 0.84 | 81.858 | 0.492 | 0.04 | 7.21 | 736.748352 | -1.958117 | 0.002949302
2024-08-27 11:00 | 2.09 | 16.8 | 3.5 | 1.86 | 2.331215 | 0.504696 | 23.34 | 36.46 | 5924.87 | 21.5 | 22 | 22 | 22.2 | 34.63 | -0.99 | 34.2837 | 0.68877 | 37.9 | 92.37 | 70.810842 | 455 | 255.6 | 100 | 456.3 | 3200 | 3200 | 10.430625 | 5.093 | 900.958008 | 642.42511 | 1585 | 15.16 | 1.44 | 1.05 | 81.962 | 0.388 | 0.04 | 7.23 | 614.956055 | -2.653689 | 0.002670134
2024-08-27 13:00 | 2.09 | 16.8 | 3.5 | 1.86 | 2.331215 | 0.504696 | 23.34 | 36.46 | 5924.87 | 21.5 | 22.7 | 20.3 | 24.8 | 36.36 | -1 | 36.36 | 0.864675 | 46.8 | 99.31 | 76.131046 | 484.6 | 268.2 | 104 | 464.7 | 4000 | 4000 | 8.5305 | 5.031 | 928.555176 | 650.169067 | 1585 | 15.16 | 1.44 | 1.05 | 81.962 | 0.388 | 0.04 | 7.23 | 605.24646 | -3.008069 | 0.002561953
2024-08-27 14:00 | 2.09 | 16.8 | 3.5 | 1.86 | 2.331215 | 0.504696 | 22.82 | 36.46 | 5924.87 | 21.29 | 19.5 | 21.5 | 22.1 | 37.93 | -1 | 37.93 | 0.870615 | 51.5 | 99.34 | 76.670612 | 510.8 | 271.6 | 106.1 | 466.3 | 4400 | 4400 | 7.805455 | 4.937 | 958.863892 | 683.255554 | 1585 | 15.16 | 1.44 | 1.05 | 81.962 | 0.388 | 0.04 | 7.23 | 610.807312 | -2.679989 | 0.002508617
2024-08-27 15:00 | 2.09 | 16.8 | 3.5 | 1.86 | 2.331215 | 0.504696 | 22.82 | 36.46 | 5924.87 | 21.29 | 22.6 | 21.8 | 25.2 | 31.95 | -0.99 | 31.6305 | 0.867645 | 53.5 | 99.82 | 77.041076 | 576.4 | 275.1 | 114 | 464.3 | 4700 | 4700 | 7.382553 | 4.977 | 987.3078 | 691.727051 | 1557 | 15.16 | 1.44 | 1.05 | 81.962 | 0.388 | 0.04 | 7.33 | 611.93866 | -3.353445 | 0.002455786
2024-08-27 20:00 | 2.09 | 16.8 | 3.5 | 1.86 | 2.331215 | 0.504696 | 23.18 | 36.46 | 5924.87 | 22.04 | 21.9 | 21.7 | 21.5 | 35.09 | -0.99 | 34.7391 | 0.785835 | 44.6 | 89.81 | 68.992042 | 360.4 | 100.7 | 88 | 376.5 | 3600 | 3600 | 7.741667 | 4.531 | 1000.42865 | 819.924988 | 1558 | 15.16 | 1.44 | 1.05 | 81.962 | 0.388 | 0.04 | 7.05 | 634.587891 | -3.430789 | 0.002199276
2024-08-27 21:00 | 2.09 | 16.8 | 3.5 | 1.86 | 2.331215 | 0.504696 | 22.68 | 36.46 | 5924.87 | 22.04 | 20.3 | 22.5 | 20.9 | 36.89 | -1 | 36.89 | 0.773415 | 42.7 | 89.87 | 69.487484 | 346.8 | 100.4 | 86.1 | 372.1 | 3500 | 3500 | 7.854857 | 4.539 | 1010.167114 | 802.613098 | 1558 | 15.16 | 1.44 | 1.05 | 81.962 | 0.388 | 0.04 | 7.05 | 638.366943 | -3.922212 | 0.002149516
2024-08-27 22:00 | 2.09 | 16.8 | 3.5 | 1.86 | 2.331215 | 0.504696 | 22.68 | 36.46 | 5924.87 | 22.04 | 21.8 | 19.1 | 20.8 | 35.34 | -0.99 | 34.9866 | 0.77976 | 42.8 | 88.53 | 68.451396 | 330.6 | 98.5 | 84 | 368.5 | 3400 | 3400 | 7.985294 | 4.532 | 992.888916 | 772.059631 | 1558 | 15.16 | 1.44 | 1.05 | 81.962 | 0.388 | 0.04 | 7.05 | 663.717346 | -3.685185 | 0.002100274
2024-08-27 23:00 | 2.09 | 16.8 | 3.5 | 1.86 | 2.331215 | 0.504696 | 22.68 | 36.46 | 5924.87 | 22.04 | 22.9 | 19.6 | 20.9 | 36.15 | -1 | 36.15 | 0.7803 | 45.1 | 89.96 | 69.557072 | 393 | 113.1 | 91.7 | 400.2 | 3500 | 3500 | 8.432571 | 4.55 | 969.070007 | 702.942383 | 1558 | 15.16 | 1.44 | 1.05 | 81.962 | 0.388 | 0.04 | 7.05 | 683.525391 | -2.821989 | 0.002051552
2024-08-28 | 2.09 | 16.8 | 3.5 | 1.86 | 2.331215 | 0.504696 | 22.68 | 38.34 | 6310.76 | 22.04 | 22.8 | 23.3 | 24.7 | 34.75 | -0.99 | 34.4025 | 0.782325 | 44.8 | 90.23 | 69.765836 | 456.3 | 139.4 | 99.1 | 437.3 | 3500 | 3500 | 9.195429 | 4.525 | 936.738342 | 676.514832 | 1558 | 15.16 | 1.44 | 1.05 | 81.962 | 0.388 | 0.04 | 7.05 | 698.457642 | -2.789551 | 0.002003351
2024-08-28 03:00 | 2.09 | 16.8 | 3.5 | 1.86 | 2.331215 | 0.504696 | 26.65 | 38.34 | 6310.76 | 22.04 | 19.4 | 21.6 | 22.5 | 34.69 | -1 | 34.69 | 0.785025 | 48.7 | 87.84 | 64.43064 | 465.4 | 151.1 | 101.9 | 454.5 | 3900 | 3900 | 8.56 | 4.499 | 906.182922 | 679.053162 | 1561 | 15.16 | 1.44 | 1.05 | 81.962 | 0.388 | 0.05 | 7.27 | 647.536072 | -3.833326 | 0.001861899
2024-08-28 05:00 | 2.09 | 16.8 | 3.5 | 1.86 | 2.331215 | 0.504696 | 25.15 | 38.34 | 6310.76 | 22.04 | 22.4 | 18.1 | 21.4 | 36.85 | -1 | 36.85 | 0.78165 | 51 | 90.04 | 67.39494 | 460.3 | 165.2 | 101.8 | 464.8 | 4600 | 4600 | 7.390435 | 4.517 | 1033.824097 | 765.690918 | 1561 | 15.16 | 1.44 | 1.05 | 81.962 | 0.388 | 0.05 | 7.27 | 661.066284 | -3.167507 | 0.00177024
2024-08-28 06:00 | 2.09 | 16.8 | 3.5 | 1.86 | 2.331215 | 0.504696 | 25.15 | 38.34 | 6310.76 | 22.04 | 20.3 | 23.4 | 23.5 | 36.08 | -0.99 | 35.7192 | 0.780975 | 49.4 | 89.02 | 66.63147 | 458.5 | 152.3 | 100.1 | 461.9 | 4400 | 4400 | 7.663636 | 4.546 | 1047.964233 | 794.139221 | 1576 | 15.16 | 1.44 | 1.05 | 81.962 | 0.388 | 0.04 | 7.37 | 665.327271 | -3.229149 | 0.001725209
2024-08-28 08:00 | 2.09 | 16.8 | 3.5 | 1.86 | 2.331215 | 0.504696 | 25.15 | 38.34 | 6310.76 | 22.04 | 20.3 | 19.9 | 22.1 | 37.26 | -1 | 37.26 | 0.88452 | 39.5 | 99.7 | 74.62545 | 442 | 149.6 | 98.1 | 455.5 | 4300 | 4300 | 7.724651 | 5.476 | 999.213013 | 753.227112 | 1576 | 15.16 | 1.44 | 1.05 | 81.962 | 0.388 | 0.04 | 7.37 | 664.474915 | -3.461439 | 0.001636753
2024-08-28 09:00 | 2.09 | 16.8 | 3.5 | 1.86 | 2.331215 | 0.504696 | 25.66 | 38.34 | 6310.76 | 22.04 | 22 | 20.4 | 22.9 | 33.81 | -1 | 33.81 | 0.880335 | 47.5 | 98.13 | 72.949842 | 481 | 155.8 | 103.6 | 463.7 | 4200 | 4200 | 8.104286 | 5.373 | 969.855103 | 737.29303 | 1576 | 15.16 | 1.44 | 1.05 | 81.962 | 0.388 | 0.04 | 7.37 | 657.848022 | -4.010523 | 0.001593331
2024-08-28 10:00 | 2.09 | 16.8 | 3.5 | 1.86 | 2.331215 | 0.504696 | 25.66 | 38.34 | 6310.76 | 22.04 | 23.1 | 22.3 | 22.5 | 38.87 | -0.99 | 38.4813 | 0.88263 | 47.2 | 101.73 | 75.626082 | 695.6 | 163.8 | 123.5 | 478.9 | 4300 | 4300 | 8.405581 | 5.493 | 985.256226 | 746.455627 | 1572 | 15.16 | 1.44 | 1.05 | 81.962 | 0.388 | 0.04 | 7.3 | 638.744934 | -4.063496 | 0.001550449
2024-08-28 11:00 | 2.09 | 16.8 | 3.5 | 1.86 | 2.331215 | 0.504696 | 25.66 | 38.34 | 6310.76 | 22.04 | 20 | 21 | 19.1 | 29.27 | -1 | 29.27 | 0.881685 | 49.4 | 98.09 | 72.920106 | 689.1 | 183.3 | 125.4 | 487.3 | 4500 | 4500 | 8.169333 | 5.429 | 990.014648 | 737.634583 | 1572 | 15.16 | 1.44 | 1.05 | 81.962 | 0.388 | 0.04 | 7.3 | 630.621216 | -4.097985 | 0.001508109
2024-08-28 12:00 | 2.09 | 16.8 | 3.5 | 1.86 | 2.331215 | 0.504696 | 25.66 | 38.34 | 6310.76 | 22.04 | 21 | 24.1 | 20.8 | 29.84 | -0.99 | 29.5416 | 0.872235 | 49.5 | 99.2 | 73.74528 | 714.2 | 189.7 | 125.4 | 497.6 | 4400 | 4400 | 8.495455 | 5.442 | 1001.854065 | 770.224121 | 1572 | 15.16 | 1.44 | 1.05 | 81.962 | 0.388 | 0.04 | 7.3 | 670.252808 | -3.631705 | 0.001466313
2024-08-28 13:00 | 2.09 | 16.8 | 3.5 | 1.86 | 2.331215 | 0.504696 | 25.66 | 38.34 | 6310.76 | 22.04 | 21.8 | 21.4 | 20.5 | 27.01 | -0.98 | 26.4698 | 0.78327 | 54.1 | 96.22 | 71.529948 | 712.9 | 183.5 | 125.4 | 493.7 | 4500 | 4500 | 8.254667 | 4.829 | 1006.546692 | 787.478455 | 1572 | 15.16 | 1.44 | 1.05 | 81.962 | 0.388 | 0.04 | 7.3 | 662.202454 | -3.188902 | 0.001425063
2024-08-28 14:00 | 2.09 | 16.8 | 3.5 | 1.86 | 2.331215 | 0.504696 | 24.62 | 38.34 | 6310.76 | 22.04 | 23.8 | 20.7 | 21.3 | 28.98 | -0.98 | 28.4004 | 0.69471 | 52.8 | 86.96 | 65.550448 | 574.1 | 169.7 | 111.5 | 491.8 | 4200 | 4200 | 8.618571 | 4.245 | 985.229187 | 790.609558 | 1572 | 15.16 | 1.44 | 1.05 | 81.962 | 0.388 | 0.04 | 7.3 | 662.581116 | -2.948312 | 0.00138436
2024-08-28 21:00 | 2.09 | 16.8 | 3.5 | 1.86 | 2.331215 | 0.504696 | 24.43 | 38.34 | 6310.76 | 22.04 | 21 | 21.8 | 20.3 | 29.36 | -1 | 29.36 | 0.69147 | 51.7 | 80.4 | 60.75828 | 309.1 | 119.4 | 82.3 | 414.5 | 3500 | 3500 | 8.516571 | 4.376 | 962.975769 | 732.28833 | 1569 | 15.18 | 1.31 | 1.01 | 82.122 | 0.378 | 0.04 | 6.77 | 754.867493 | -3.14017 | 0.001114921
2024-08-28 22:00 | 2.09 | 16.8 | 3.5 | 1.86 | 2.331215 | 0.504696 | 26.01 | 38.34 | 6310.76 | 22.04 | 21.7 | 21.9 | 21.9 | 32.84 | -1 | 32.84 | 0.767745 | 48.5 | 88.22 | 65.273978 | 381.7 | 162.6 | 92.8 | 466.3 | 3600 | 3600 | 9.318333 | 4.924 | 948.01593 | 761.023743 | 1570 | 15.18 | 1.31 | 1.01 | 82.122 | 0.378 | 0.04 | 6.75 | 678.593018 | -3.742678 | 0.001078663
2024-08-28 23:00 | 2.09 | 16.8 | 3.5 | 1.86 | 2.331215 | 0.504696 | 26.01 | 38.34 | 6310.76 | 22.04 | 17.9 | 22.4 | 20.3 | 21.38 | -1 | 21.38 | 0.773415 | 47.1 | 89.69 | 66.361631 | 383.8 | 159 | 92.2 | 465.4 | 3700 | 3700 | 9.042162 | 4.826 | 957.249329 | 775.787109 | 1570 | 15.03 | 1.25 | 1.07 | 82.258 | 0.392 | 0.04 | 6.75 | 642.619812 | -4.535213 | 0.001042969
2024-08-29 | 2.09 | 16.8 | 3.5 | 1.86 | 2.331215 | 0.504696 | 26.01 | 44.74 | 6600.76 | 22.04 | 24.1 | 23 | 21.8 | 36.5 | -1 | 36.5 | 0.77274 | 43.6 | 89.68 | 66.354232 | 382.5 | 160.9 | 92.4 | 468.3 | 3700 | 3700 | 9.092432 | 4.825 | 951.756226 | 760.683105 | 1570 | 15.41 | 1.32 | 0.91 | 81.994 | 0.366 | 0.04 | 6.75 | 752.067383 | -3.642792 | 0.001007841
2024-08-29 01:00 | 2.09 | 16.8 | 3.5 | 1.86 | 2.331215 | 0.504696 | 27.72 | 44.74 | 6600.76 | 22.04 | 21.2 | 21 | 21.8 | 32.59 | -1 | 32.59 | 0.76221 | 43.6 | 88.38 | 63.881064 | 394.7 | 160.2 | 93.1 | 470.4 | 3800 | 3800 | 8.897368 | 4.868 | 929.390991 | 721.646179 | 1570 | 15.41 | 1.32 | 0.91 | 81.994 | 0.366 | 0.04 | 6.75 | 794.458923 | -2.791182 | 0.0009732803
2024-08-29 03:00 | 2.09 | 16.8 | 3.5 | 1.86 | 2.331215 | 0.504696 | 27.72 | 44.74 | 6600.76 | 22.04 | 23.2 | 23.6 | 22.9 | 36 | -0.99 | 35.64 | 0.866025 | 48.4 | 93.58 | 67.639624 | 492.8 | 204.4 | 104.7 | 521.9 | 4500 | 4500 | 8.354667 | 5.353 | 1018.247437 | 748.564941 | 1568 | 15.41 | 1.32 | 0.91 | 81.994 | 0.366 | 0.04 | 6.5 | 720.527344 | -3.161961 | 0.0009058691
2024-08-29 04:00 | 2.09 | 16.8 | 3.5 | 1.86 | 2.331215 | 0.504696 | 27.72 | 44.74 | 6600.76 | 22.04 | 20.8 | 23.8 | 18.6 | 35.3 | -0.99 | 34.947 | 0.855765 | 48 | 99.67 | 72.041476 | 460.1 | 181 | 100.6 | 498.4 | 4600 | 4600 | 7.813043 | 5.389 | 1030.69458 | 772.402527 | 1568 | 15.41 | 1.32 | 0.91 | 81.994 | 0.366 | 0.04 | 6.5 | 740.211914 | -2.778552 | 0.0008730221
2024-08-29 05:00 | 2.09 | 16.8 | 3.5 | 1.86 | 2.331215 | 0.504696 | 25.98 | 44.74 | 6600.76 | 22.04 | 20.6 | 22.2 | 23.2 | 35.04 | -1 | 35.04 | 0.851715 | 48.2 | 99.46 | 73.620292 | 451 | 187.5 | 100.1 | 503.7 | 4500 | 4500 | 8.050667 | 5.379 | 976.308472 | 804.799011 | 1568 | 15.41 | 1.32 | 0.91 | 81.994 | 0.366 | 0.04 | 6.5 | 703.892456 | -3.068588 | 0.00084075
2024-08-29 14:00 | 2.09 | 16.8 | 3.5 | 1.86 | 2.331215 | 0.504696 | 25.3 | 44.74 | 6600.76 | 20.97 | 23.2 | 22.2 | 21.4 | 32.11 | -0.99 | 31.7889 | 0.69525 | 43.1 | 77.41 | 57.82527 | 551.3 | 89.5 | 110.9 | 369.1 | 3200 | 3200 | 9 | 1.3 | 908.627136 | 693.818298 | 1577 | 15.62 | 1.39 | 0.78 | 81.8 | 0.41 | 0.05 | 7.02 | 610.1474 | -3.863947 | 0.0005764717
2024-08-29 18:00 | 2.09 | 16.8 | 3.5 | 1.86 | 2.331215 | 0.504696 | 24.43 | 44.74 | 6600.76 | 20.97 | 17.8 | 20.5 | 18.5 | 28.1 | -0.99 | 27.819 | 0.711585 | 38.9 | 77.61 | 58.649877 | 441.6 | 104.5 | 99.1 | 366.7 | 3200 | 3200 | 8.73375 | 4.345 | 960.304138 | 740.817566 | 1577 | 15.62 | 1.39 | 0.78 | 81.8 | 0.41 | 0.05 | 7.02 | 714.974976 | -4.452919 | 0.0004743575
2024-08-29 20:00 | 2.09 | 16.8 | 3.5 | 1.86 | 2.331215 | 0.504696 | 24.43 | 44.74 | 6600.76 | 20.97 | 23.5 | 23.7 | 23.8 | 28 | -0.99 | 27.72 | 0.70767 | 41.3 | 81.1 | 61.28727 | 417.4 | 92.4 | 96.7 | 380.8 | 3200 | 3200 | 8.953125 | 4.372 | 915.478821 | 696.139587 | 1581 | 15.62 | 1.39 | 0.78 | 81.8 | 0.41 | 0.05 | 6.85 | 711.054443 | -3.056926 | 0.000426896
2024-08-29 21:00 | 2.09 | 16.8 | 3.5 | 1.86 | 2.331215 | 0.504696 | 24.43 | 44.74 | 6600.76 | 20.97 | 21.1 | 19.9 | 22.5 | 19.6 | -0.99 | 19.404 | 0.714825 | 41.8 | 81.21 | 61.370397 | 418.9 | 122.2 | 97.1 | 405.8 | 3300 | 3300 | 9.143636 | 4.435 | 898.881958 | 641.961975 | 1581 | 15.62 | 1.39 | 0.78 | 81.8 | 0.41 | 0.05 | 6.85 | 676.412659 | -3.663735 | 0.0004040705
2024-08-29 23:00 | 2.09 | 16.8 | 3.5 | 1.86 | 2.331215 | 0.504696 | 25.28 | 44.74 | 6600.76 | 20.97 | 22.9 | 20.3 | 20.2 | 29.6 | -0.99 | 29.304 | 0.79812 | 45.4 | 89.83 | 67.120976 | 431.1 | 148.4 | 98.7 | 451.1 | 3800 | 3800 | 8.681053 | 4.819 | 918.858337 | 654.462769 | 1578 | 15.62 | 1.39 | 0.78 | 81.8 | 0.41 | 0.05 | 7.04 | 668.737061 | -3.835929 | 0.0003602393
2024-08-30 | 2.09 | 16.8 | 3.5 | 1.86 | 2.331215 | 0.504696 | 25.28 | 41.44 | 6814.57 | 20.97 | 21.2 | 24.5 | 17.8 | 28.9 | -0.99 | 28.611 | 0.79272 | 47.4 | 89.71 | 67.031312 | 434.1 | 151.2 | 98.9 | 466.5 | 4000 | 4000 | 8.481 | 4.802 | 919.209534 | 643.375549 | 1578 | 15.62 | 1.39 | 0.78 | 81.8 | 0.41 | 0.05 | 7.04 | 680.203979 | -4.388579 | 0.0003392372
2024-08-30 02:00 | 2.09 | 16.8 | 3.5 | 1.86 | 2.331215 | 0.504696 | 18.94 | 41.44 | 6814.57 | 20.97 | 20.9 | 22.8 | 21.8 | 23.95 | -0.99 | 23.7105 | 0.792315 | 47.9 | 89.62 | 72.645972 | 490.6 | 129.6 | 104.1 | 447.6 | 4100 | 4100 | 8.073659 | 4.936 | 942.97998 | 655.610718 | 1578 | 15.62 | 1.39 | 0.78 | 81.8 | 0.41 | 0.05 | 7.04 | 671.579346 | -1.87173 | 0.0002990692
2024-08-30 03:00 | 2.09 | 16.8 | 3.5 | 1.86 | 2.331215 | 0.504696 | 18.94 | 41.44 | 6814.57 | 20.97 | 19.5 | 21.2 | 23.5 | 29.75 | -0.99 | 29.4525 | 0.78084 | 48.9 | 88.34 | 71.608404 | 486.2 | 178 | 104 | 494.3 | 4200 | 4200 | 8.547143 | 5.621 | 944.870972 | 659.866028 | 1578 | 15.62 | 1.39 | 0.78 | 81.8 | 0.41 | 0.05 | 7.04 | 734.633179 | -3.838255 | 0.0002799069
2024-08-30 04:00 | 2.09 | 16.8 | 3.5 | 1.86 | 2.331215 | 0.504696 | 18.94 | 41.44 | 6814.57 | 20.97 | 21.7 | 23.7 | 24.8 | 26.1 | -0.99 | 25.839 | 0.78192 | 48.7 | 91.04 | 73.797024 | 487.9 | 177.8 | 104.1 | 493 | 4300 | 4300 | 8.331628 | 4.92 | 941.384949 | 683.083984 | 1580 | 15.62 | 1.39 | 0.78 | 81.8 | 0.41 | 0.05 | 7.04 | 687.229614 | -4.008222 | 0.0002613616
2024-08-30 09:00 | 2.09 | 16.8 | 3.5 | 1.86 | 2.331215 | 0.504696 | 23.1 | 41.44 | 6814.57 | 21.5 | 20 | 21.1 | 22.2 | 32.13 | -0.99 | 31.8087 | 0.69471 | 52.1 | 80.43 | 61.85067 | 352.4 | 103.5 | 86.1 | 394.4 | 3600 | 3600 | 8.008333 | 4.378 | 983.29187 | 833.705139 | 1570 | 15.62 | 1.39 | 0.78 | 81.8 | 0.41 | 0.05 | 7.07 | 646.401367 | -3.817679 | 0.0001779533
2024-08-30 10:00 | 2.09 | 16.8 | 3.5 | 1.86 | 2.331215 | 0.504696 | 23.1 | 41.44 | 6814.57 | 21.5 | 19.3 | 17.8 | 17.9 | 27.5 | -0.99 | 27.225 | 0.692415 | 44.8 | 82.46 | 63.41174 | 434.5 | 125.1 | 97.9 | 425.1 | 3700 | 3700 | 8.481081 | 4.382 | 946.244812 | 801.910828 | 1570 | 15.62 | 1.39 | 0.78 | 81.8 | 0.41 | 0.05 | 7.07 | 653.96814 | -4.426513 | 0.0001631481
2024-08-30 11:00 | 2.09 | 16.8 | 3.5 | 1.86 | 2.331215 | 0.504696 | 23.1 | 41.44 | 6814.57 | 21.5 | 20.2 | 17.5 | 20.4 | 30.98 | -1 | 30.98 | 0.67662 | 45.9 | 80.6 | 61.9814 | 393 | 122.4 | 93.1 | 429.6 | 3700 | 3700 | 8.476216 | 4.319 | 980.437744 | 772.148071 | 1570 | 15.62 | 1.39 | 0.78 | 81.8 | 0.41 | 0.05 | 7.07 | 664.190857 | -3.505382 | 0.0001489726
2024-08-30 13:00 | 2.09 | 16.8 | 3.5 | 1.86 | 2.331215 | 0.504696 | 24.77 | 41.44 | 6814.57 | 21.5 | 18.9 | 21.4 | 20.9 | 29.56 | -1 | 29.56 | 0.75843 | 48.4 | 88.71 | 66.736533 | 504.5 | 167.2 | 106.2 | 476.5 | 4300 | 4300 | 8.130698 | 4.898 | 1005.417908 | 719.587524 | 1556 | 15.62 | 1.39 | 0.78 | 81.8 | 0.41 | 0.05 | 7.11 | 660.30896 | -3.970653 | 0.0001225182
2024-08-30 14:00 | 2.09 | 16.8 | 3.5 | 1.86 | 2.331215 | 0.504696 | 24.77 | 41.44 | 6814.57 | 21.5 | 19.9 | 20.5 | 20.6 | 33.26 | -1 | 33.26 | 0.759915 | 47.4 | 90.62 | 68.173426 | 400.8 | 145.1 | 94.2 | 442.9 | 4300 | 4300 | 7.494419 | 4.899 | 992.362427 | 749.201721 | 1556 | 15.62 | 1.39 | 0.78 | 81.8 | 0.41 | 0.05 | 7.11 | 653.589722 | -3.569119 | 0.000110243
2024-08-30 15:00 | 2.09 | 16.8 | 3.5 | 1.86 | 2.331215 | 0.504696 | 24.77 | 41.44 | 6814.57 | 21.5 | 22.4 | 21.5 | 21.3 | 34.74 | -0.99 | 34.3926 | 0.833085 | 46.8 | 91.78 | 69.046094 | 402.2 | 147.8 | 93.8 | 443.1 | 4300 | 4300 | 7.491628 | 5.352 | 1019.040161 | 777.696228 | 1556 | 15.64 | 1.51 | 0.79 | 81.638 | 0.422 | 0.05 | 7.11 | 649.14386 | -3.482224 | 9.860482e-05
2024-08-30 17:00 | 2.09 | 16.8 | 3.5 | 1.86 | 2.331215 | 0.504696 | 23.21 | 41.44 | 6814.57 | 21.64 | 22 | 23.2 | 23 | 35.1 | -1 | 35.1 | 0.8316 | 46.8 | 96.94 | 74.440226 | 560.6 | 192.4 | 112 | 501.5 | 4500 | 4500 | 8.18 | 5.415 | 1010.115234 | 766.348206 | 1559 | 15.62 | 1.36 | 0.7 | 81.913 | 0.407 | 0.05 | 6.29 | 639.122925 | -2.967149 | 7.724699e-05
2024-08-30 18:00 | 2.09 | 16.8 | 3.5 | 1.86 | 2.331215 | 0.504696 | 23.21 | 41.44 | 6814.57 | 21.64 | 22 | 22.1 | 22.2 | 36.8 | -1 | 36.8 | 0.85779 | 46.1 | 97.87 | 75.154373 | 476.2 | 202 | 103.5 | 505 | 4500 | 4500 | 8.113333 | 5.473 | 1018.893799 | 808.63324 | 1559 | 15.62 | 1.36 | 0.7 | 81.913 | 0.407 | 0.05 | 6.29 | 666.463745 | -3.256531 | 6.7531e-05
2024-08-30 19:00 | 2.09 | 16.8 | 3.5 | 1.86 | 2.331215 | 0.504696 | 23.21 | 41.44 | 6814.57 | 21.64 | 20.7 | 20.7 | 20.9 | 35.4 | -1 | 35.4 | 0.885195 | 38.1 | 104.75 | 80.437525 | 354 | 185.6 | 89.2 | 507 | 3900 | 3900 | 9.172308 | 5.767 | 965.497925 | 806.592957 | 1559 | 15.62 | 1.36 | 0.7 | 81.913 | 0.407 | 0.05 | 6.29 | 664.853699 | -3.729801 | 5.845938e-05
2024-08-30 20:00 | 2.09 | 16.8 | 3.5 | 1.86 | 2.331215 | 0.504696 | 23.21 | 41.44 | 6814.57 | 21.64 | 21.7 | 22.4 | 21.4 | 36.4 | -1 | 36.4 | 0.894645 | 43.1 | 105.22 | 80.798438 | 524.6 | 201.6 | 109.6 | 504.5 | 3900 | 3900 | 9.447692 | 5.761 | 887.397217 | 730.668579 | 1575 | 15.62 | 1.36 | 0.7 | 81.913 | 0.407 | 0.05 | 7.15 | 654.630493 | -3.215118 | 5.003399e-05
2024-08-30 21:00 | 2.09 | 16.8 | 3.5 | 1.86 | 2.331215 | 0.504696 | 23.21 | 41.44 | 6814.57 | 21.64 | 21 | 22.4 | 19.6 | 37 | -0.99 | 36.63 | 0.890865 | 44.4 | 105.31 | 80.867549 | 635.8 | 197.4 | 121 | 504.6 | 4400 | 4400 | 8.530909 | 5.718 | 924.53009 | 740.225037 | 1575 | 15.62 | 1.36 | 0.7 | 81.913 | 0.407 | 0.05 | 7.15 | 670.442322 | -2.165003 | 4.225664e-05
2024-08-30 22:00 | 2.09 | 16.8 | 3.5 | 1.86 | 2.331215 | 0.504696 | 23.79 | 41.44 | 6814.57 | 21.64 | 21.4 | 23.2 | 20.4 | 30.2 | -0.99 | 29.898 | 0.89181 | 44.3 | 105.07 | 80.073847 | 631.5 | 198.3 | 120.8 | 506.9 | 4500 | 4500 | 8.369333 | 5.702 | 964.64093 | 762.762268 | 1575 | 15.62 | 1.4 | 0.71 | 81.847 | 0.423 | 0.05 | 7.15 | 722.347839 | -2.61961 | 3.512916e-05
2024-08-30 23:00 | 2.09 | 16.8 | 3.5 | 1.86 | 2.331215 | 0.504696 | 23.79 | 41.44 | 6814.57 | 21.64 | 20.9 | 23 | 21.6 | 34.2 | -0.99 | 33.858 | 0.88938 | 44.6 | 105.12 | 80.111952 | 641.3 | 199 | 121.1 | 508.1 | 4500 | 4500 | 8.389333 | 5.725 | 977.925903 | 786.721375 | 1575 | 15.83 | 1.37 | 0.65 | 81.721 | 0.429 | 0.05 | 7.15 | 805.391541 | -2.174724 | 2.865339e-05
2024-08-31 | 2.09 | 16.8 | 3.5 | 1.86 | 2.331215 | 0.504696 | 23.79 | 44.6 | 6843.24 | 21.64 | 22.2 | 22.7 | 19.8 | 32.2 | -0.99 | 31.878 | 0.88479 | 44.3 | 104.24 | 79.441304 | 643.5 | 196.5 | 210.7 | 514.1 | 4500 | 4500 | 9.664 | 5.731 | 961.180603 | 780.426758 | 1580 | 15.83 | 1.37 | 0.65 | 81.721 | 0.429 | 0.05 | 6.87 | 762.407898 | -2.558623 | 2.283115e-05
2024-08-31 01:00 | 2.09 | 16.8 | 3.5 | 1.86 | 2.331215 | 0.504696 | 23.19 | 44.6 | 6843.24 | 21.64 | 21.9 | 21 | 23.1 | 32.66 | -1 | 32.66 | 0.891405 | 46.1 | 104.12 | 79.974572 | 643.6 | 192.4 | 120.8 | 511.6 | 4500 | 4500 | 8.432 | 5.583 | 996.75293 | 801.268433 | 1580 | 15.83 | 1.37 | 0.65 | 81.721 | 0.429 | 0.05 | 6.87 | 735.786804 | -2.648404 | 1.766428e-05
2024-08-31 02:00 | 2.09 | 16.8 | 3.5 | 1.86 | 2.331215 | 0.504696 | 23.19 | 44.6 | 6843.24 | 21.64 | 22.1 | 20.1 | 21.1 | 36.6 | -0.99 | 36.234 | 0.89316 | 45.5 | 103.15 | 79.229515 | 636 | 189.6 | 120.9 | 508.6 | 4500 | 4500 | 8.393333 | 5.599 | 986.69043 | 797.227173 | 1580 | 15.83 | 1.37 | 0.65 | 81.721 | 0.429 | 0.05 | 6.87 | 745.21991 | -3.301207 | 1.31546e-05
2024-08-31 03:00 | 2.09 | 16.8 | 3.5 | 1.86 | 2.331215 | 0.504696 | 23.19 | 44.6 | 6843.24 | 21.64 | 19.7 | 18.2 | 20.7 | 34.6 | -1 | 34.6 | 0.900855 | 45.7 | 103.45 | 79.459945 | 515 | 192.8 | 108.9 | 509 | 4500 | 4500 | 8.238667 | 5.597 | 970.619446 | 804.437805 | 1580 | 15.83 | 1.37 | 0.65 | 81.721 | 0.429 | 0.05 | 6.87 | 699.50592 | -3.761938 | 9.303936e-06
2024-08-31 04:00 | 2.09 | 16.8 | 3.5 | 1.86 | 2.331215 | 0.504696 | 23.19 | 44.6 | 6843.24 | 21.64 | 22.5 | 18.4 | 22.1 | 35.55 | -1 | 35.55 | 0.862785 | 43.8 | 99.46 | 76.395226 | 448.1 | 178.7 | 101 | 483.2 | 4200 | 4200 | 8.345714 | 5.356 | 984.305786 | 767.125427 | 1575 | 15.83 | 1.37 | 0.65 | 81.721 | 0.429 | 0.05 | 6.97 | 646.306824 | -3.885275 | 6.114128e-06
2024-08-31 05:00 | 2.09 | 16.8 | 3.5 | 1.86 | 2.331215 | 0.504696 | 23.71 | 44.6 | 6843.24 | 21.64 | 22.8 | 23 | 20.4 | 33.75 | -0.99 | 33.4125 | 0.872505 | 44.4 | 99.16 | 75.649164 | 442.3 | 178.8 | 100.6 | 484.3 | 4200 | 4200 | 8.355714 | 5.398 | 980.754639 | 753.729431 | 1575 | 15.83 | 1.37 | 0.65 | 81.721 | 0.429 | 0.05 | 6.97 | 675.654358 | -4.044518 | 3.587e-06
2024-08-31 07:00 | 2.09 | 16.8 | 3.5 | 1.86 | 2.331215 | 0.504696 | 23.71 | 44.6 | 6843.24 | 21.64 | 22.2 | 21.1 | 20.2 | 32.6 | -1 | 32.6 | 0.87318 | 49.5 | 98.28 | 74.977812 | 507.3 | 188.5 | 108.5 | 495.6 | 4500 | 4500 | 8.054667 | 5.361 | 962.647644 | 701.242798 | 1575 | 15.83 | 1.37 | 0.65 | 81.721 | 0.429 | 0.05 | 6.97 | 747.82251 | -2.525998 | 5.281068e-07
2024-08-31 08:00 | 2.09 | 16.8 | 3.5 | 1.86 | 2.331215 | 0.504696 | 23.71 | 44.6 | 6843.24 | 21.97 | 18.7 | 19.4 | 20.7 | 35.9 | -1 | 35.9 | 0.86508 | 50.1 | 97.61 | 74.466669 | 515.7 | 190.8 | 108.6 | 497.7 | 4700 | 4700 | 7.74 | 5.361 | 1009.575012 | 757.973083 | 1515 | 15.94 | 1.48 | 0.65 | 81.488 | 0.442 | 0.05 | 6.84 | 749.365662 | -2.209708 | -3.308722e-24
2024-08-31 09:00 | 2.09 | 16.8 | 3.5 | 1.86 | 2.331215 | 0.504696 | 24 | 44.6 | 6843.24 | 21.97 | 19.7 | 22.4 | 23.5 | 33.7 | -1 | 33.7 | 0.86994 | 49.5 | 96.4 | 73.264 | 519.2 | 194.1 | 108.9 | 494.3 | 4600 | 4600 | 7.867826 | 5.508 | 1020.332642 | 795.287781 | 1515 | 15.94 | 1.48 | 0.65 | 81.488 | 0.442 | 0.05 | 6.84 | 775.102295 | -1.814474 | -1.240771e-24
2024-08-31 10:00 | 2.09 | 16.8 | 3.5 | 1.86 | 2.331215 | 0.504696 | 24 | 44.6 | 6843.24 | 21.97 | 20.8 | 21.8 | 21.7 | 36.43 | -1 | 36.43 | 0.869805 | 45.3 | 100.99 | 76.7524 | 533.1 | 179.7 | 108.7 | 533.1 | 4400 | 4400 | 8.751818 | 5.444 | 978.607727 | 827.541016 | 1515 | 15.94 | 1.48 | 0.65 | 81.488 | 0.442 | 0.05 | 6.84 | 814.09906 | -2.102879 | -2.067952e-25
2024-08-31 11:00 | 2.09 | 16.8 | 3.5 | 1.86 | 2.331215 | 0.504696 | 24 | 44.6 | 6843.24 | 21.97 | 21.3 | 21.2 | 20.1 | 36.21 | -1 | 36.21 | 0.86049 | 45.6 | 100.34 | 76.2584 | 529.4 | 180.6 | 108.6 | 529.4 | 4400 | 4400 | 8.7 | 5.427 | 997.754089 | 807.130066 | 1515 | 15.94 | 1.48 | 0.65 | 81.488 | 0.442 | 0.05 | 6.84 | 714.783569 | -2.877668 | 1.421717e-25
2024-08-31 12:00 | 2.09 | 16.8 | 3.5 | 1.86 | 2.331215 | 0.504696 | 24 | 44.6 | 6843.24 | 21.97 | 22.7 | 22.1 | 22.7 | 35.15 | -1 | 35.15 | 0.87021 | 44.8 | 100.23 | 76.1748 | 548.5 | 192.7 | 110.6 | 509.2 | 4400 | 4400 | 8.451818 | 5.441 | 972.061157 | 795.373657 | 1515 | 15.94 | 1.48 | 0.65 | 81.488 | 0.442 | 0.05 | 6.84 | 660.687622 | -3.15605 | 6.462349e-26
2024-08-31 13:00 | 2.09 | 16.8 | 3.5 | 1.86 | 2.331215 | 0.504696 | 25.04 | 44.6 | 6843.24 | 21.97 | 21.5 | 20.9 | 23.2 | 36.03 | -1 | 36.03 | 0.86427 | 44.1 | 100.24 | 75.139904 | 539.8 | 240.4 | 109.7 | 548.4 | 4500 | 4500 | 8.774667 | 5.417 | 1012.573303 | 801.020264 | 1519 | 15.87 | 1.28 | 0.63 | 81.774 | 0.446 | 0.05 | 6.93 | 693.125305 | -2.958121 | -8.077936e-28
2024-08-31 15:00 | 2.09 | 16.8 | 3.5 | 1.86 | 2.331215 | 0.504696 | 25.04 | 44.6 | 6843.24 | 21.97 | 21.8 | 24.7 | 24.7 | 34.53 | -1 | 34.53 | 0.88479 | 33.4 | 100.21 | 75.117416 | 278.9 | 116.8 | 78.5 | 385.6 | 3200 | 3200 | 8.701875 | 5.407 | 1003.462952 | 804.366333 | 1519 | 15.87 | 1.28 | 0.63 | 81.774 | 0.446 | 0.05 | 6.93 | 644.226868 | -3.291678 | 1.009742e-28
2024-08-31 16:00 | 2.09 | 16.8 | 3.5 | 1.86 | 2.331215 | 0.504696 | 25.04 | 44.6 | 6843.24 | 21.97 | 19.3 | 18.6 | 21.2 | 33.67 | -1 | 33.67 | 0.887895 | 33.1 | 99.8 | 74.81008 | 277.2 | 117 | 77.9 | 388.2 | 3200 | 3200 | 8.739375 | 5.424 | 982.985657 | 771.51593 | 1519 | 15.87 | 1.28 | 0.63 | 81.774 | 0.446 | 0.05 | 6.93 | 635.060181 | -3.194903 | -3.029226e-28
2024-08-31 17:00 | 2.09 | 16.8 | 3.5 | 1.86 | 2.331215 | 0.504696 | 23.05 | 44.6 | 6843.24 | 22.63 | 20.2 | 21.4 | 23 | 35.5 | -0.99 | 35.145 | 0.892485 | 30.7 | 97.64 | 75.13398 | 325.9 | 115.6 | 84.9 | 400 | 3100 | 3100 | 9.385161 | 5.44 | 976.184265 | 789.250183 | 1519 | 15.87 | 1.28 | 0.63 | 81.774 | 0.446 | 0.05 | 6.93 | 651.22467 | -2.08021 | 1.262177e-29
2024-08-31 19:00 | 2.09 | 16.8 | 3.5 | 1.86 | 2.331215 | 0.504696 | 23.05 | 44.6 | 6843.24 | 23.34 | 22.9 | 23.6 | 21.9 | 31.7 | -0.99 | 31.383 | 0.88641 | 31.7 | 100.58 | 77.39631 | 441.1 | 127.3 | 99.9 | 421.2 | 2700 | 2700 | 11.58 | 5.457 | 939.641541 | 718.942505 | 1524 | 15.87 | 1.28 | 0.63 | 81.774 | 0.446 | 0.05 | 6.93 | 662.959839 | -2.660903 | 4.338735e-30
2024-08-31 21:00 | 2.09 | 16.8 | 3.5 | 1.86 | 2.331215 | 0.504696 | 23.5 | 44.6 | 6843.24 | 22.63 | 22.2 | 23.6 | 21.9 | 34 | -0.99 | 33.66 | 0.905715 | 37.4 | 105.1 | 80.4015 | 684.1 | 144.6 | 123.8 | 456.1 | 3800 | 3800 | 9.156316 | 5.689 | 1020.13501 | 798.401794 | 1524 | 15.03 | 1.44 | 0.84 | 82.142 | 0.548 | 0.05 | 6.93 | 649.427551 | -2.764969 | -4.190824e-31
2024-08-31 22:00 | 2.09 | 16.8 | 3.5 | 1.86 | 2.331215 | 0.504696 | 23.5 | 44.6 | 6843.24 | 22.63 | 21.6 | 21.7 | 22.7 | 35.4 | -1 | 35.4 | 0.96174 | 36.1 | 106.31 | 81.32715 | 458.9 | 165.9 | 101.5 | 478.7 | 3800 | 3800 | 9.161053 | 5.95 | 1016.366455 | 798.583435 | 1540 | 15.03 | 1.44 | 0.84 | 82.142 | 0.548 | 0.05 | 6.75 | 672.242554 | -3.253068 | -1.232595e-31
2024-08-31 23:00 | 2.09 | 16.8 | 3.5 | 1.86 | 2.331215 | 0.504696 | 23.5 | 44.6 | 6843.24 | 22.63 | 20.6 | 20.8 | 21 | 32.9 | -1 | 32.9 | 0.96228 | 36.3 | 109.71 | 83.92815 | 376.9 | 173.1 | 91.9 | 484.9 | 3800 | 3800 | 9.107368 | 5.967 | 1013.167664 | 785.289795 | 1540 | 15.03 | 1.44 | 0.84 | 82.142 | 0.548 | 0.05 | 6.75 | 690.937134 | -3.281952 | 9.244464e-33
2024-09-01 | 2.09 | 16.8 | 3.5 | 1.86 | 2.331215 | 0.504696 | 23.5 | 44.59999 | 6843.238 | 21.97 | 22.3 | 20.8 | 22.5 | 30.8 | -1 | 30.8 | 0.95391 | 44.3 | 104.24 | 79.7436 | 643.5 | 196.5 | 120.7 | 514.1 | 4500 | 4500 | 8.464 | 5.952 | 1007.898254 | 768.520813 | 1540 | 15.03 | 1.44 | 0.84 | 82.142 | 0.548 | 0.05 | 6.75 | 707.710632 | 1.229564 | 1.977411e-16
2024-09-01 01:00 | 2.09 | 16.8 | 3.5 | 1.86 | 2.331215 | 0.504696 | 23.14 | 44.59998 | 6843.233 | 21.97 | 19.3 | 22.4 | 21 | 36.3 | -1 | 36.3 | 0.960255 | 34.1 | 108.16 | 83.131776 | 332.2 | 145.2 | 85.4 | 445.5 | 3600 | 3600 | 8.848333 | 5.869 | 1007.315491 | 791.398621 | 1540 | 15.03 | 1.44 | 0.84 | 82.142 | 0.548 | 0.05 | 6.75 | 777.335022 | -3.101682 | 1.540744e-33
2024-09-01 02:00 | 1.78 | 16.52 | 0.92 | 2.14 | 2.213295 | 0.468977 | 23.14 | 44.59996 | 6843.226 | 21.97 | 22.7 | 21.7 | 23.4 | 36.6 | -1 | 36.6 | 0.964035 | 29.7 | 108 | 83.0088 | 300.4 | 130.8 | 81.4 | 426 | 3300 | 3300 | 9.225455 | 5.852 | 980.927795 | 798.218201 | 1540 | 15.03 | 1.44 | 0.84 | 82.142 | 0.548 | 0.05 | 6.75 | 768.701904 | -2.715214 | 1.348151e-33
2024-09-01 03:00 | 1.78 | 16.52 | 0.92 | 2.14 | 2.213295 | 0.468977 | 23.14 | 44.59992 | 6843.216 | 21.97 | 21.3 | 22.8 | 22.9 | 32.4 | -1 | 32.4 | 0.96282 | 34.5 | 106.7 | 82.00962 | 329.3 | 138 | 85.8 | 426.3 | 3300 | 3300 | 9.310909 | 3.852 | 959.978394 | 742.152832 | 1510 | 15.03 | 1.44 | 0.84 | 82.142 | 0.548 | 0.05 | 6.52 | 759.022705 | -3.011189 | 1.92593e-34
2024-09-01 04:00 | 1.78 | 16.52 | 0.92 | 2.14 | 2.213295 | 0.468977 | 23.14 | 44.59988 | 6843.204 | 21.97 | 21.7 | 22.7 | 20 | 34.9 | -0.99 | 34.551 | 0.958635 | 34.5 | 109.1 | 83.85426 | 357.5 | 146.2 | 89.7 | 424 | 3500 | 3500 | 8.806286 | 5.899 | 935.231079 | 773.260742 | 1510 | 15.03 | 1.44 | 0.84 | 82.142 | 0.548 | 0.05 | 6.52 | 695.885803 | -1.886502 | -4.814825e-35
2024-09-01 05:00 | 1.78 | 16.52 | 0.92 | 2.14 | 2.213295 | 0.468977 | 20.61 | 44.59984 | 6843.189 | 21.97 | 21.8 | 19.7 | 22.1 | 34.8 | -1 | 34.8 | 0.957285 | 34.6 | 108.98 | 86.519222 | 370.4 | 143.3 | 91.4 | 435.8 | 3600 | 3600 | 8.786667 | 5.928 | 905.038208 | 742.262207 | 1510 | 15.03 | 1.44 | 0.84 | 82.142 | 0.548 | 0.05 | 6.52 | 674.706543 | -3.981305 | 1.203706e-35
2024-09-01 06:00 | 1.8 | 16.44 | 0.95 | 2.17 | 2.148565 | 0.4832 | 20.61 | 44.59978 | 6843.172 | 21.97 | 22.6 | 22.4 | 21.4 | 18.5 | -0.97 | 17.945 | 0.957555 | 40.3 | 108.98 | 86.519222 | 412 | 160.5 | 96.7 | 473.8 | 3800 | 3800 | 9.007895 | 5.903 | 893.953003 | 702.557678 | 1510 | 15.03 | 1.44 | 0.84 | 82.142 | 0.548 | 0.05 | 6.52 | 699.315369 | -3.094848 | -1.504633e-36
2024-09-01 07:00 | 1.8 | 16.44 | 0.95 | 2.17 | 2.148565 | 0.4832 | 20.61 | 44.59972 | 6843.152 | 21.07 | 21.3 | 22.5 | 19.3 | 26.34 | -0.99 | 26.0766 | 0.960255 | 42.4 | 109.71 | 87.098769 | 425.1 | 187.1 | 98.2 | 495.4 | 4400 | 4400 | 8.094545 | 5.917 | 923.636963 | 745.654236 | 1542 | 15.03 | 1.44 | 0.84 | 82.142 | 0.548 | 0.04 | 6.51 | 723.593872 | -3.552776 | 9.403955e-37
2024-09-01 08:00 | 1.8 | 16.44 | 0.95 | 2.17 | 2.148565 | 0.4832 | 20.61 | 44.59964 | 6843.129 | 21.97 | 22.2 | 20.8 | 20.5 | 33.25 | -1 | 33.25 | 0.95958 | 43.6 | 110.03 | 87.352817 | 424.5 | 184.4 | 98.2 | 489.4 | 4400 | 4400 | 8.012727 | 5.924 | 931.956421 | 770.858704 | 1542 | 15.03 | 1.44 | 0.84 | 82.142 | 0.548 | 0.04 | 6.51 | 728.006104 | -3.027054 | -1.880791e-37
2024-09-01 10:00 | 1.72 | 17.67 | 0.91 | 2.31 | 2.327284 | 0.447163 | 22.67 | 44.59947 | 6843.077 | 21.97 | 20.7 | 19.7 | 19.7 | 35.6 | -1 | 35.6 | 0.95094 | 44.5 | 109.71 | 84.838743 | 410.8 | 141.6 | 96.2 | 437.7 | 4500 | 4500 | 7.118667 | 5.903 | 969.391602 | 777.173767 | 1545 | 15.03 | 1.44 | 0.84 | 82.142 | 0.548 | 0.05 | 6.54 | 680.203979 | -3.676204 | -1.469368e-38
2024-09-01 11:00 | 1.72 | 17.67 | 0.91 | 2.31 | 2.327284 | 0.447163 | 22.67 | 44.59938 | 6843.047 | 21.97 | 23.3 | 22 | 21.2 | 37.5 | -1 | 37.5 | 0.95553 | 44.2 | 109.16 | 84.413428 | 410.8 | 130.4 | 95.9 | 436.3 | 4600 | 4600 | 6.941739 | 5.906 | 953.84906 | 753.391846 | 1545 | 15.03 | 1.44 | 0.84 | 82.142 | 0.548 | 0.05 | 6.54 | 654.062744 | -3.292804 | 6.612156e-39
2024-09-01 12:00 | 1.72 | 17.67 | 0.91 | 2.31 | 2.327284 | 0.447163 | 22.67 | 44.59927 | 6843.014 | 22.63 | 21.1 | 21.4 | 22.4 | 32.6 | -1 | 32.6 | 0.915435 | 49.3 | 108.5 | 83.90305 | 422.4 | 145.7 | 97.5 | 445.2 | 4600 | 4600 | 7.078696 | 5.932 | 952.396362 | 733.069397 | 1545 | 15.03 | 1.44 | 0.84 | 82.142 | 0.548 | 0.05 | 6.54 | 646.68512 | -4.315114 | -1.83671e-40
2024-09-01 13:00 | 1.72 | 17.67 | 0.91 | 2.31 | 2.327284 | 0.447163 | 22.02 | 44.59916 | 6842.979 | 22.63 | 21.9 | 19.6 | 23.4 | 36.5 | -1 | 36.5 | 0.82674 | 48.5 | 99.25 | 77.39515 | 426.1 | 151.6 | 97.7 | 437.3 | 4600 | 4600 | 6.978261 | 5.346 | 971.624084 | 736.64093 | 1545 | 15.03 | 1.44 | 0.84 | 82.142 | 0.548 | 0.05 | 6.54 | 633.171082 | -8.860829 | 2.755065e-40
2024-09-01 14:00 | 1.7 | 17.53 | 0.91 | 2.33 | 2.329138 | 0.446906 | 22.02 | 44.59903 | 6842.941 | 21.97 | 21.7 | 22.7 | 23.6 | 34.5 | -0.99 | 34.155 | 0.833625 | 48.7 | 99.56 | 77.636888 | 427.4 | 156 | 98 | 448.3 | 4600 | 4600 | 7.125652 | 5.393 | 974.245544 | 763.801147 | 1545 | 15.03 | 1.44 | 0.84 | 82.142 | 0.548 | 0.05 | 6.54 | 639.595398 | -4.367896 | 0
2024-09-01 15:00 | 1.7 | 17.53 | 0.91 | 2.33 | 2.329138 | 0.446906 | 22.02 | 44.5989 | 6842.901 | 21.97 | 22.9 | 24 | 21.4 | 34.5 | -0.99 | 34.155 | 0.829845 | 48.5 | 99.62 | 77.683676 | 427.2 | 153 | 97.9 | 447.2 | 4600 | 4600 | 7.11 | 5.385 | 1003.330261 | 737.242859 | 1545 | 15.03 | 1.44 | 0.84 | 82.142 | 0.548 | 0.05 | 6.54 | 637.327637 | -3.718962 | 0
2024-09-01 17:00 | 1.7 | 17.53 | 0.91 | 2.33 | 2.329138 | 0.446906 | 22.02 | 44.59862 | 6842.813 | 21.97 | 23.3 | 23.4 | 20 | 32.48 | -0.99 | 32.1552 | 0.857925 | 38.5 | 101.18 | 78.900164 | 407.7 | 128.6 | 95.8 | 428.9 | 3900 | 3900 | 8.072308 | 5.573 | 995.390686 | 812.40033 | 1527 | 15.03 | 1.44 | 0.84 | 82.142 | 0.548 | 0.04 | 6.95 | 612.127197 | -3.018512 | 2.350989e-38
2024-09-01 18:00 | 1.7 | 17.53 | 0.91 | 2.33 | 2.329138 | 0.446906 | 22.41 | 44.59847 | 6842.765 | 21.97 | 20.8 | 25 | 23.3 | 31.61 | -0.99 | 31.2939 | 0.85995 | 35.5 | 101.17 | 78.497803 | 409.9 | 126.8 | 96.1 | 420 | 3600 | 3600 | 8.601667 | 5.488 | 940.928833 | 787.490173 | 1527 | 15.03 | 1.44 | 0.84 | 82.142 | 0.548 | 0.04 | 6.95 | 613.447205 | -2.917472 | 4.701977e-38
2024-09-01 19:00 | 1.7 | 17.53 | 0.91 | 2.33 | 2.329138 | 0.446906 | 22.41 | 44.5983 | 6842.715 | 21.97 | 22.7 | 23.4 | 25.4 | 35.74 | -0.99 | 35.3826 | 0.86535 | 40.9 | 97.57 | 75.704563 | 424.2 | 141.2 | 97.8 | 431.2 | 4000 | 4000 | 7.935 | 5.392 | 945.952271 | 756.118835 | 1527 | 15.03 | 1.44 | 0.84 | 82.142 | 0.548 | 0.04 | 6.95 | 627.788574 | -3.841439 | 0
2024-09-01 20:00 | 1.7 | 17.53 | 0.91 | 2.33 | 2.329138 | 0.446906 | 22.41 | 44.59813 | 6842.662 | 21.97 | 21.5 | 22.6 | 21.5 | 36.91 | -0.99 | 36.5409 | 0.85644 | 43 | 99.88 | 77.496892 | 434.7 | 145.6 | 98 | 447.7 | 4300 | 4300 | 7.614419 | 5.397 | 952.179626 | 753.395691 | 1525 | 15.03 | 1.44 | 0.84 | 82.142 | 0.548 | 0.05 | 7.13 | 667.884521 | -3.355757 | -7.523164e-37
2024-09-01 21:00 | 1.7 | 17.53 | 0.91 | 2.33 | 2.329138 | 0.446906 | 22.41 | 44.59795 | 6842.607 | 21.97 | 23 | 23.9 | 24.9 | 35.99 | -1 | 35.99 | 0.859545 | 45.1 | 99.69 | 77.349471 | 424.5 | 152 | 98 | 440.8 | 4500 | 4500 | 7.184 | 5.397 | 973.221741 | 779.139343 | 1525 | 15.03 | 1.44 | 0.84 | 82.142 | 0.548 | 0.05 | 7.13 | 639.311951 | -3.526537 | 3.009266e-36
2024-09-01 22:00 | 1.7 | 17.53 | 0.91 | 2.33 | 2.329138 | 0.446906 | 22.41 | 44.59777 | 6842.549 | 21.97 | 20.5 | 21.4 | 20.6 | 36.9 | -0.99 | 36.531 | 0.853605 | 43 | 99.79 | 77.427061 | 429.3 | 148.5 | 98.1 | 445.5 | 4300 | 4300 | 7.585116 | 5.376 | 975.809998 | 794.42572 | 1525 | 15.63 | 1.44 | 0.74 | 81.812 | 0.378 | 0.05 | 7.13 | 676.697021 | -3.255965 | 1.203706e-35
2024-09-01 23:00 | 1.7 | 17.53 | 0.91 | 2.33 | 2.329138 | 0.446906 | 21.7 | 44.59757 | 6842.488 | 21.97 | 22.6 | 22.4 | 24.1 | 34.21 | -0.99 | 33.8679 | 0.85482 | 44.2 | 99.37 | 77.80671 | 426.1 | 151.3 | 98 | 450.6 | 4400 | 4400 | 7.480909 | 5.406 | 981.306458 | 803.171082 | 1525 | 15.63 | 1.44 | 0.74 | 81.812 | 0.378 | 0.05 | 7.13 | 751.005798 | -2.555353 | 0
2024-09-02 | 1.7 | 17.53 | 0.91 | 2.33 | 2.329138 | 0.446906 | 21.7 | 44.59737 | 6842.426 | 21.97 | 22.6 | 23 | 22.3 | 34.9 | -0.99 | 34.551 | 0.86292 | 40.3 | 99.79 | 78.13557 | 427.7 | 138.4 | 98.1 | 447.7 | 4100 | 4100 | 7.987317 | 5.394 | 953.071777 | 793.445923 | 1529 | 15.63 | 1.44 | 0.74 | 81.812 | 0.378 | 0.05 | 6.96 | 721.677002 | -2.224469 | -1.332195e-18
2024-09-02 01:00 | 1.7 | 17.53 | 0.91 | 2.33 | 2.329138 | 0.446906 | 21.7 | 44.59716 | 6842.36 | 21.97 | 19.8 | 18.6 | 18.8 | 31.4 | -1 | 31.4 | 0.8532 | 42.5 | 99.35 | 77.79105 | 542.1 | 152.9 | 111 | 459.6 | 3900 | 3900 | 8.778462 | 5.432 | 922.020264 | 750.832764 | 1529 | 15.63 | 1.44 | 0.74 | 81.812 | 0.378 | 0.05 | 6.96 | 724.552734 | -2.84746 | 0
2024-09-02 02:00 | 1.7 | 17.12 | 0.83 | 2.16 | 2.401911 | 0.432057 | 21.7 | 44.59694 | 6842.293 | 21.97 | 17.9 | 22.5 | 23.4 | 33.3 | -1 | 33.3 | 0.910305 | 45.1 | 102.39 | 80.17137 | 686.5 | 168.4 | 125 | 481.3 | 4000 | 4000 | 9.0945 | 5.69 | 954.074158 | 740.789185 | 1529 | 15.63 | 1.44 | 0.74 | 81.812 | 0.378 | 0.05 | 6.96 | 767.151672 | -3.163114 | 7.70372e-34
2024-09-02 05:00 | 1.7 | 17.12 | 0.83 | 2.16 | 2.401911 | 0.432057 | 21.81 | 44.59623 | 6842.074 | 21.97 | 20.9 | 18.9 | 21.5 | 31.57 | -0.99 | 31.2543 | 0.9099 | 47 | 104.48 | 81.692912 | 689.4 | 183.5 | 125.5 | 512.5 | 4500 | 4500 | 8.506667 | 5.678 | 961.444214 | 760.925842 | 1545 | 15.63 | 1.44 | 0.74 | 81.812 | 0.378 | 0.05 | 6.85 | 693.410706 | -4.243807 | 0
2024-09-02 07:00 | 1.69 | 17.09 | 0.83 | 1.93 | 2.410968 | 0.430636 | 22.26 | 44.59572 | 6841.917 | 21.97 | 22.7 | 20 | 22.9 | 34.07 | -1 | 34.07 | 0.898695 | 46.9 | 105.72 | 82.186728 | 663.4 | 206.4 | 121.5 | 514.2 | 4400 | 4400 | 8.668636 | 5.718 | 932.135071 | 719.493103 | 1545 | 15.63 | 1.44 | 0.74 | 81.812 | 0.378 | 0.05 | 6.85 | 656.617676 | -3.42715 | 0
2024-09-02 08:00 | 1.69 | 17.09 | 0.83 | 1.93 | 2.410968 | 0.430636 | 22.26 | 44.59546 | 6841.834 | 21.97 | 21.7 | 22.6 | 19.7 | 33.13 | -0.99 | 32.7987 | 0.901395 | 47.8 | 100.47 | 78.105378 | 574.9 | 230.7 | 113.4 | 542.3 | 4400 | 4400 | 8.941364 | 5.657 | 906.022583 | 666.323242 | 1557 | 15.65 | 1.55 | 0.74 | 81.601 | 0.459 | 0.05 | 5.96 | 670.726563 | -3.522766 | -1.577722e-30
2024-09-02 10:00 | 1.76 | 17.01 | 0.92 | 2.13 | 2.435526 | 0.42834 | 20.51 | 44.5949 | 6841.662 | 21.97 | 22.1 | 24.4 | 24.4 | 32.7 | -0.99 | 32.373 | 0.75276 | 53.9 | 92.3 | 73.36927 | 692.9 | 229.9 | 125.3 | 540.9 | 4700 | 4700 | 8.504681 | 4.944 | 1014.030701 | 793.242554 | 1557 | 15.65 | 1.55 | 0.74 | 81.601 | 0.459 | 0.05 | 5.96 | 716.027344 | -2.355177 | -2.524355e-29
2024-09-02 12:00 | 1.76 | 17.01 | 0.92 | 2.13 | 2.435526 | 0.42834 | 20.51 | 44.59431 | 6841.479 | 21.97 | 22.4 | 21.8 | 22.3 | 35.79 | -1 | 35.79 | 0.862785 | 50.3 | 100.4 | 79.80796 | 689.7 | 228.8 | 125.4 | 541.2 | 4800 | 4800 | 8.3325 | 5.425 | 1000.012512 | 773.264221 | 1549 | 15.65 | 1.55 | 0.74 | 81.601 | 0.459 | 0.05 | 5.96 | 685.32959 | -4.121408 | 0
2024-09-02 14:00 | 1.75 | 16.98 | 0.92 | 2.12 | 2.430537 | 0.429149 | 20.17 | 44.59369 | 6841.287 | 21.97 | 23 | 23.8 | 24.8 | 37.8 | -0.99 | 37.422 | 0.884115 | 48.3 | 100.31 | 80.077473 | 711.1 | 230.2 | 126.8 | 540.1 | 4700 | 4700 | 8.513617 | 5.44 | 1004.40979 | 802.39032 | 1549 | 15.65 | 1.55 | 0.74 | 81.601 | 0.459 | 0.05 | 5.96 | 679.541199 | -3.678081 | 0
2024-09-02 15:00 | 1.75 | 16.98 | 0.92 | 2.12 | 2.430537 | 0.429149 | 20.17 | 44.59337 | 6841.187 | 21.97 | 23.2 | 23.6 | 17.9 | 34.1 | -0.99 | 33.759 | 0.88047 | 42.4 | 100.52 | 80.245116 | 473.9 | 142.5 | 103 | 431.3 | 4300 | 4300 | 7.455349 | 5.443 | 1007.102844 | 792.196228 | 1549 | 15.66 | 1.5 | 0.75 | 81.59 | 0.5 | 0.05 | 5.96 | 667.032043 | -3.798106 | 2.584939e-26
2024-09-02 16:00 | 1.75 | 16.98 | 0.92 | 2.12 | 2.430537 | 0.429149 | 20.17 | 44.59304 | 6841.085 | 21.97 | 22.3 | 21.3 | 25 | 36.37 | -1 | 36.37 | 0.8721 | 37.8 | 100.47 | 80.205201 | 412.5 | 141.5 | 95.6 | 454.8 | 3800 | 3800 | 8.690526 | 5.439 | 984.211487 | 750.152771 | 1546 | 15.66 | 1.5 | 0.75 | 81.59 | 0.5 | 0.04 | 5.83 | 666.274292 | -3.968434 | 1.033976e-25
2024-09-02 17:00 | 1.59 | 14.69 | 0.86 | 1.92 | 2.251291 | 0.459844 | 20.17 | 44.5927 | 6840.98 | 21.97 | 21.9 | 22.9 | 22.1 | 35.64 | -1 | 35.64 | 0.874125 | 42.8 | 97.97 | 78.209451 | 404.6 | 148.4 | 94.9 | 452.5 | 4200 | 4200 | 7.82 | 5.477 | 997.987915 | 775.460022 | 1546 | 15.66 | 1.5 | 0.75 | 81.59 | 0.5 | 0.04 | 5.83 | 666.463745 | -3.96024 | 0
2024-09-02 18:00 | 1.59 | 14.69 | 0.86 | 1.92 | 2.251291 | 0.459844 | 22.75 | 44.59235 | 6840.873 | 21.97 | 22.3 | 18.3 | 22.2 | 40.1 | -1 | 40.1 | 0.87264 | 43.7 | 98.26 | 75.90585 | 455.8 | 166.3 | 101 | 471.9 | 4300 | 4300 | 7.993953 | 5.357 | 1007.68335 | 772.268555 | 1546 | 15.66 | 1.5 | 0.75 | 81.59 | 0.5 | 0.04 | 5.83 | 657.658691 | -3.677633 | 0
2024-09-02 20:00 | 1.59 | 14.69 | 0.86 | 1.92 | 2.251291 | 0.459844 | 22.75 | 44.59164 | 6840.652 | 21.97 | 22.4 | 25.3 | 23.3 | 33.18 | -0.99 | 32.8482 | 0.879255 | 39.7 | 100.53 | 77.659425 | 359.1 | 131.9 | 89.2 | 409 | 4000 | 4000 | 7.473 | 5.415 | 970.342285 | 768.339844 | 1540 | 15.31 | 1.45 | 0.9 | 81.88 | 0.46 | 0.05 | 5.89 | 638.744934 | -3.96426 | 1.323489e-23
2024-09-02 21:00 | 1.6 | 14.78 | 0.86 | 1.93 | 2.25 | 0.459992 | 22.75 | 44.59127 | 6840.538 | 21.97 | 21.7 | 24.5 | 24.7 | 38.2 | -0.99 | 37.818 | 0.91881 | 39.5 | 103.57 | 80.007825 | 473.9 | 171.6 | 103 | 480 | 4100 | 4100 | 8.531707 | 5.641 | 965.471619 | 762.224121 | 1540 | 15.31 | 1.45 | 0.9 | 81.88 | 0.46 | 0.05 | 5.89 | 634.210083 | -4.318727 | 0
2024-09-02 22:00 | 1.6 | 14.78 | 0.86 | 1.93 | 2.25 | 0.459992 | 22.91 | 44.59089 | 6840.421 | 21.97 | 22.5 | 22.1 | 20.6 | 34.16 | -1 | 34.16 | 0.922725 | 41.9 | 104.77 | 80.767193 | 470 | 169.2 | 102.6 | 478.4 | 4400 | 4400 | 7.922727 | 5.664 | 994.185425 | 722.191284 | 1540 | 15.31 | 1.45 | 0.9 | 81.88 | 0.46 | 0.05 | 5.89 | 651.792236 | -3.4309 | 0
2024-09-02 23:00 | 1.6 | 14.78 | 0.86 | 1.93 | 2.25 | 0.459992 | 22.91 | 44.59051 | 6840.302 | 21.97 | 20.5 | 18.4 | 21.3 | 33.15 | -1 | 33.15 | 0.911655 | 46.1 | 104.1 | 80.25069 | 521.6 | 180.4 | 107.3 | 489.4 | 4800 | 4800 | 7.45875 | 5.636 | 1000.781677 | 781.402161 | 1540 | 15.31 | 1.45 | 0.9 | 81.88 | 0.46 | 0.05 | 5.89 | 666.369019 | -3.676849 | 0
2024-09-03 02:00 | 1.68 | 16.55 | 0.74 | 2.14 | 2.43884 | 0.423696 | 24.18 | 44.58931 | 6839.93 | 21.97 | 21 | 22 | 22.8 | 37.5 | -1 | 37.5 | 0.902745 | 43.8 | 105.2 | 79.76264 | 652.6 | 169.3 | 120.8 | 496.4 | 4300 | 4300 | 8.612093 | 5.674 | 999.609558 | 809.141541 | 1545 | 15.31 | 1.45 | 0.9 | 81.88 | 0.46 | 0.05 | 5.68 | 727.046509 | -2.156026 | 0
2024-09-03 04:00 | 1.68 | 16.55 | 0.74 | 2.14 | 2.43884 | 0.423696 | 24.18 | 44.58847 | 6839.67 | 21.97 | 21.3 | 21.3 | 23.2 | 33.6 | -0.99 | 33.264 | 0.90477 | 45.2 | 104.39 | 79.148498 | 495.2 | 178.6 | 105.8 | 500.4 | 4100 | 4100 | 8.87122 | 5.686 | 955.68634 | 761.993652 | 1545 | 15.45 | 1.66 | 0.82 | 81.643 | 0.427 | 0.05 | 5.68 | 689.796082 | -2.177667 | 4.336809e-19
2024-09-03 05:00 | 1.68 | 16.55 | 0.74 | 2.14 | 2.43884 | 0.423696 | 24.18 | 44.58804 | 6839.537 | 21.97 | 20.4 | 21.5 | 21.6 | 30.1 | -0.99 | 29.799 | 0.89478 | 45.1 | 104.38 | 79.140916 | 556.3 | 190.8 | 110.8 | 497.2 | 4100 | 4100 | 8.897561 | 5.676 | 961.46936 | 758.181213 | 1545 | 15.45 | 1.66 | 0.82 | 81.643 | 0.427 | 0.05 | 5.68 | 673.000671 | -2.234078 | 0
2024-09-03 08:00 | 1.68 | 16.55 | 0.73 | 2.17 | 2.43073 | 0.424907 | 22.8 | 44.5867 | 6839.122 | 21.97 | 18.4 | 23.8 | 25.8 | 31.5 | -0.99 | 31.185 | 0.901665 | 39.4 | 104.05 | 80.3266 | 569.8 | 180.2 | 112.5 | 493.3 | 4100 | 4100 | 8.865366 | 5.706 | 962.831726 | 770.605347 | 1548 | 15.45 | 1.66 | 0.82 | 81.643 | 0.427 | 0.04 | 5.24 | 655.387512 | -2.252473 | 0.78
2024-09-03 09:00 | 1.68 | 16.55 | 0.73 | 2.17 | 2.43073 | 0.424907 | 21.45 | 44.58623 | 6838.979 | 21.97 | 23.1 | 23.2 | 21.1 | 36.2 | -0.99 | 35.838 | 0.86535 | 46.1 | 103.6 | 81.3778 | 569.4 | 169.8 | 112.3 | 490.9 | 4100 | 4100 | 8.827317 | 5.343 | 950.268433 | 738.056213 | 1548 | 15.45 | 1.66 | 0.82 | 81.643 | 0.427 | 0.04 | 5.24 | 653.495117 | -1.823228 | 0.78
2024-09-03 10:00 | 1.63 | 15.09 | 0.83 | 1.87 | 2.20217 | 0.469472 | 21.45 | 44.58576 | 6838.834 | 21.97 | 18.7 | 25.3 | 17.2 | 34 | -0.99 | 33.66 | 0.872775 | 44.2 | 99.6 | 78.2358 | 479.1 | 184.2 | 103.8 | 492.4 | 4200 | 4200 | 8.517143 | 5.36 | 972.630127 | 779.466003 | 1558 | 15.45 | 1.66 | 0.82 | 81.643 | 0.427 | 0.05 | 5.75 | 666.937317 | -1.764774 | 0.78
2024-09-03 11:00 | 1.63 | 15.09 | 0.83 | 1.87 | 2.20217 | 0.469472 | 21.45 | 44.58529 | 6838.686 | 21.97 | 20.5 | 19.3 | 22.8 | 31.4 | -1 | 31.4 | 0.853065 | 45.5 | 99.04 | 77.79592 | 466.4 | 180.7 | 101.9 | 495.1 | 4300 | 4300 | 8.330233 | 5.353 | 982.240784 | 764.575378 | 1558 | 15.31 | 1.69 | 1.08 | 81.427 | 0.493 | 0.05 | 5.75 | 722.156189 | -2.487089 | 0.78
2024-09-03 13:00 | 1.63 | 15.09 | 0.83 | 1.87 | 2.20217 | 0.469472 | 20.02 | 44.58431 | 6838.383 | 22.12 | 22.6 | 23.7 | 20.9 | 31 | -0.99 | 30.69 | 0.85266 | 46.2 | 99.02 | 79.196196 | 488.9 | 181.2 | 103.9 | 496.2 | 4500 | 4500 | 8.001333 | 5.372 | 977.69574 | 767.253662 | 1558 | 15.31 | 1.69 | 1.08 | 81.427 | 0.493 | 0.05 | 5.75 | 666.937317 | -3.479076 | 0.78
2024-09-03 15:00 | 1.65 | 14.91 | 0.87 | 1.83 | 2.209732 | 0.468272 | 20.02 | 44.5833 | 6838.071 | 22.12 | 18.1 | 20.4 | 22.6 | 32.5 | -0.99 | 32.175 | 0.69984 | 53.9 | 79.07 | 63.240186 | 402.6 | 160.6 | 94 | 465.2 | 4100 | 4100 | 8.183415 | 4.295 | 986.25769 | 796.137207 | 1558 | 15.31 | 1.69 | 1.08 | 81.427 | 0.493 | 0.05 | 5.75 | 631.471069 | -3.159027 | 0.78
2024-09-03 16:00 | 1.65 | 14.91 | 0.87 | 1.83 | 2.209732 | 0.468272 | 20.02 | 44.58279 | 6837.912 | 22.83 | 23.2 | 22.1 | 24.9 | 32.6 | -0.99 | 32.274 | 0.699165 | 47.6 | 75.71 | 60.552858 | 369.2 | 149.1 | 90.2 | 474.2 | 3900 | 3900 | 8.683077 | 4.161 | 958.064636 | 778.832642 | 1558 | 15.28 | 1.59 | 1.12 | 81.53 | 0.48 | 0.05 | 5.75 | 626.278198 | -2.972111 | 0.86
2024-09-03 21:00 | 1.69 | 16.35 | 0.88 | 1.98 | 2.279551 | 0.45498 | 22.34 | 44.58009 | 6837.079 | 22.83 | 20.2 | 20.3 | 24.2 | 32.6 | -0.99 | 32.274 | 0.701865 | 47.5 | 80.9 | 62.82694 | 318.5 | 84.8 | 83.7 | 356.4 | 3200 | 3200 | 8.251875 | 4.357 | 925.321838 | 706.392883 | 1558 | 15.18 | 1.68 | 1.04 | 81.601 | 0.499 | 0.05 | 5.75 | 665.421936 | -2.777191 | 0.86
2024-09-03 22:00 | 1.68 | 15.16 | 0.84 | 1.89 | 2.234602 | 0.462541 | 22.34 | 44.57953 | 6836.905 | 22.83 | 24.5 | 17.8 | 24.2 | 31.3 | -0.99 | 30.987 | 0.695655 | 49.3 | 81 | 62.9046 | 368.8 | 111.4 | 91.5 | 397.9 | 3300 | 3300 | 8.898182 | 4.342 | 941.026794 | 724.318848 | 1558 | 14.96 | 1.57 | 1.06 | 81.922 | 0.488 | 0.05 | 5.75 | 698.457642 | -3.263115 | 0.86
2024-09-03 23:00 | 1.68 | 15.16 | 0.84 | 1.89 | 2.234602 | 0.462541 | 22.34 | 44.57897 | 6836.729 | 22.83 | 20.4 | 20.1 | 23 | 32.6 | -0.99 | 32.274 | 0.69714 | 50.4 | 80.99 | 62.896834 | 355.6 | 99.2 | 88.8 | 382.2 | 3500 | 3500 | 8.074286 | 4.359 | 984.580566 | 725.533997 | 1558 | 14.96 | 1.57 | 1.06 | 81.922 | 0.488 | 0.05 | 5.75 | 753.032715 | -2.752746 | 0.86
2024-09-04 04:00 | 1.57 | 15.2 | 0.95 | 1.98 | 2.286464 | 0.454671 | 24.12 | 44.57601 | 6835.815 | 22.83 | 22.1 | 24.6 | 22.9 | 33.49 | -0.99 | 33.1551 | 0.68688 | 50.1 | 78.76 | 59.763088 | 273 | 92.1 | 77.9 | 359.3 | 3100 | 3100 | 8.461935 | 4.322 | 940.548523 | 687.62085 | 1558 | 14.96 | 1.57 | 1.06 | 81.922 | 0.488 | 0.05 | 5.75 | 693.220459 | -2.133908 | 0
2024-09-04 05:00 | 1.57 | 15.2 | 0.95 | 1.98 | 2.286464 | 0.454671 | 24.26 | 44.5754 | 6835.625 | 22.83 | 21.7 | 23.3 | 23.2 | 28.96 | -0.99 | 28.6704 | 0.780165 | 41.2 | 89.72 | 67.953928 | 361.4 | 115.8 | 90.3 | 411.8 | 3700 | 3700 | 8.142162 | 4.85 | 957.841309 | 687.801636 | 1558 | 14.96 | 1.57 | 1.06 | 81.922 | 0.488 | 0.05 | 5.75 | 682.196472 | -2.79192 | 1.355253e-20
2024-09-04 07:00 | 1.63 | 15.22 | 0.88 | 1.82 | 2.222159 | 0.466085 | 24.26 | 44.57415 | 6835.239 | 22.83 | 21.3 | 23.5 | 17.3 | 31.89 | -0.99 | 31.5711 | 0.78786 | 44.4 | 89.92 | 68.105408 | 362.8 | 102.5 | 90 | 417.4 | 4000 | 4000 | 7.611 | 4.025 | 975.288208 | 738.665955 | 1558 | 14.79 | 1.59 | 1.08 | 82.059 | 0.481 | 0.05 | 5.75 | 676.791809 | -3.475568 | -4.235165e-21
2024-09-04 08:00 | 1.63 | 15.22 | 0.88 | 1.82 | 2.222159 | 0.466085 | 24.26 | 44.57351 | 6835.042 | 22.12 | 25.4 | 21.8 | 19.6 | 26 | -0.99 | 25.74 | 0.78489 | 50.4 | 90.06 | 68.211444 | 364.4 | 117.3 | 90.2 | 415.6 | 4000 | 4000 | 7.587 | 4.891 | 952.888672 | 739.363159 | 1558 | 14.79 | 1.59 | 1.08 | 82.059 | 0.481 | 0.05 | 5.75 | 686.754517 | -3.100858 | -2.117582e-21
2024-09-04 09:00 | 1.63 | 15.22 | 0.88 | 1.82 | 2.222159 | 0.466085 | 21.04 | 44.57287 | 6834.843 | 22.12 | 23.6 | 22.5 | 18 | 32.9 | -0.99 | 32.571 | 0.78678 | 50.4 | 88.92 | 70.211232 | 363.2 | 117.5 | 89.9 | 416.8 | 3800 | 3800 | 8.000526 | 4.906 | 966.266907 | 725.184265 | 1558 | 14.79 | 1.59 | 1.08 | 82.059 | 0.481 | 0.05 | 5.75 | 667.410889 | -2.735017 | -1.323489e-22
2024-09-04 11:00 | 1.57 | 14.99 | 0.96 | 2.5 | 2.147162 | 0.481771 | 21.04 | 44.57156 | 6834.438 | 23.59 | 21.6 | 22.7 | 21.7 | 28.3 | -0.99 | 28.017 | 0.78003 | 56.3 | 90.27 | 71.277192 | 415 | 156.4 | 96.2 | 461.9 | 4200 | 4200 | 7.972857 | 4.165 | 997.282837 | 751.485107 | 1558 | 14.39 | 1.82 | 1.15 | 82.235 | 0.405 | 0.05 | 5.75 | 660.97168 | -2.949669 | -1.488925e-23
2024-09-04 12:00 | 1.57 | 14.99 | 0.96 | 2.5 | 2.147162 | 0.481771 | 21.04 | 44.5709 | 6834.232 | 23.59 | 24.1 | 25 | 22.5 | 34.2 | -0.99 | 33.858 | 0.79272 | 45.5 | 89.47 | 70.645512 | 394.4 | 142 | 94 | 453.2 | 4000 | 4000 | 8.208 | 4.919 | 1023.227234 | 804.490601 | 1558 | 14.39 | 1.82 | 1.15 | 82.235 | 0.405 | 0.05 | 5.75 | 660.592957 | -3.332436 | -3.308722e-24
2024-09-04 14:00 | 1.59 | 15.53 | 0.97 | 2.7 | 2.289189 | 0.453196 | 19.55 | 44.56955 | 6833.814 | 23.59 | 21.7 | 18.4 | 25.4 | 31.9 | -0.99 | 31.581 | 0.596565 | 50.9 | 75.23 | 60.522535 | 307.5 | 123.3 | 80.4 | 410.3 | 3400 | 3400 | 8.659412 | 3.905 | 974.48877 | 774.06427 | 1554 | 14.39 | 1.82 | 1.15 | 82.235 | 0.405 | 0.05 | 6.21 | 653.96814 | -2.60665 | -4.652891e-25
2024-09-04 15:00 | 1.59 | 15.53 | 0.97 | 2.7 | 2.289189 | 0.453196 | 19.55 | 44.56886 | 6833.601 | 23.59 | 20.7 | 25.3 | 22.8 | 32.2 | -0.99 | 31.878 | 0.623295 | 50.1 | 73.85 | 59.412325 | 299.1 | 124.6 | 80.2 | 409.5 | 3200 | 3200 | 9.181875 | 3.875 | 941.93219 | 736.362488 | 1554 | 14.39 | 1.82 | 1.15 | 82.235 | 0.405 | 0.05 | 6.21 | 690.937134 | -2.228448 | -8.401053e-26
2024-09-04 16:00 | 1.59 | 15.53 | 0.97 | 2.7 | 2.289189 | 0.453196 | 19.55 | 44.56817 | 6833.386 | 23.59 | 20.4 | 21.2 | 23.4 | 33.36 | -0.99 | 33.0264 | 0.62073 | 50.1 | 72.43 | 58.269935 | 295.5 | 126.7 | 80.6 | 411.3 | 3200 | 3200 | 9.223125 | 3.734 | 928.589417 | 724.461426 | 1554 | 14.39 | 1.82 | 1.15 | 82.235 | 0.405 | 0.05 | 6.21 | 710.958862 | -2.954059 | -6.462349e-27
2024-09-04 20:00 | 1.55 | 18.07 | 0.77 | 3.03 | 2.379187 | 0.434138 | 22.99 | 44.56532 | 6832.504 | 23.59 | 20.2 | 22.1 | 21.3 | 32.22 | -0.99 | 31.8978 | 0.70173 | 46.8 | 79.75 | 61.415475 | 260.9 | 75.8 | 75.9 | 333.9 | 3100 | 3100 | 7.931613 | 4.343 | 952.491089 | 742.390503 | 1555 | 14.39 | 1.82 | 1.15 | 82.235 | 0.405 | 0.04 | 6.13 | 711.723572 | -4.00815 | -4.417621e-29
2024-09-04 22:00 | 1.64 | 15.97 | 0.94 | 2.64 | 2.282276 | 0.454253 | 23.66 | 44.56385 | 6832.049 | 23.59 | 18.2 | 24.2 | 18.2 | 26.5 | -0.99 | 26.235 | 0.80973 | 45.7 | 91.76 | 70.049584 | 359.8 | 109.8 | 89.6 | 387.6 | 3500 | 3500 | 8.180571 | 4.922 | 975.184753 | 764.086365 | 1555 | 14.39 | 1.82 | 1.15 | 82.235 | 0.405 | 0.04 | 6.13 | 653.211243 | -4.037127 | -2.366583e-30
2024-09-04 23:00 | 1.64 | 15.97 | 0.94 | 2.64 | 2.282276 | 0.454253 | 23.66 | 44.5631 | 6831.819 | 23.59 | 23.3 | 21 | 24.6 | 30.5 | -0.99 | 30.195 | 0.8073 | 46.9 | 90.88 | 69.377792 | 360.5 | 105.9 | 89.8 | 393 | 3600 | 3600 | 8.046667 | 4.854 | 966.308716 | 760.037903 | 1555 | 14.39 | 1.82 | 1.15 | 82.235 | 0.405 | 0.04 | 6.13 | 645.172241 | -4.299863 | 3.944305e-31
2024-09-05 | 1.64 | 15.97 | 0.94 | 2.64 | 2.282276 | 0.454253 | 23.66 | 44.56235 | 6831.586 | 23.59 | 22.8 | 23.9 | 23.3 | 29.61 | -0.99 | 29.3139 | 0.80163 | 46.6 | 90.23 | 68.881582 | 369.2 | 101.8 | 89.7 | 388.7 | 3600 | 3600 | 7.973333 | 4.874 | 952.730835 | 728.647644 | 1537 | 14.39 | 1.82 | 1.15 | 82.235 | 0.405 | 0.04 | 6.31 | 690.366516 | -4.027029 | 7.888609e-31
2024-09-05 01:00 | 1.64 | 15.97 | 0.94 | 2.64 | 2.282276 | 0.454253 | 26.04 | 44.56159 | 6831.351 | 22.12 | 20.5 | 24.6 | 25.1 | 28.29 | -0.99 | 28.0071 | 0.81648 | 46.5 | 92.12 | 68.131952 | 334.2 | 118.7 | 86.4 | 410.9 | 3600 | 3600 | 8.288333 | 4.898 | 951.754883 | 738.248901 | 1537 | 14.39 | 1.82 | 1.15 | 82.235 | 0.405 | 0.04 | 6.31 | 673.190186 | -3.992653 | 2.958228e-31
2024-09-05 02:00 | 1.71 | 19.63 | 0.68 | 3.01 | 2.338993 | 0.440127 | 26.04 | 44.56082 | 6831.113 | 22.12 | 20.2 | 24.3 | 24.1 | 28.31 | -0.99 | 28.0269 | 0.81567 | 48.1 | 91.27 | 67.503292 | 332.4 | 110.9 | 86.1 | 422.9 | 3700 | 3700 | 8.254054 | 4.904 | 974.591248 | 751.552734 | 1537 | 14.39 | 1.82 | 1.15 | 82.235 | 0.405 | 0.04 | 6.31 | 661.634399 | -3.775586 | 9.860761e-32
2024-09-05 03:00 | 1.71 | 19.63 | 0.68 | 3.01 | 2.338993 | 0.440127 | 26.04 | 44.56005 | 6830.874 | 22.12 | 23.2 | 22.3 | 22.7 | 33.56 | -0.99 | 33.2244 | 0.79731 | 51.1 | 90.27 | 66.763692 | 373.5 | 124.5 | 90.1 | 423 | 3800 | 3800 | 8.101579 | 4.887 | 972.104004 | 742.53479 | 1537 | 14.39 | 1.82 | 1.15 | 82.235 | 0.405 | 0.04 | 6.31 | 657.09082 | -3.291842 | 9.244464e-33
2024-09-05 04:00 | 1.71 | 19.63 | 0.68 | 3.01 | 2.338993 | 0.440127 | 26.04 | 44.55927 | 6830.632 | 22.12 | 22.8 | 25.9 | 22.1 | 31.99 | -0.99 | 31.6701 | 0.81243 | 51.3 | 91.32 | 67.540272 | 413.9 | 142.5 | 95.9 | 436.4 | 4000 | 4000 | 7.9845 | 4.897 | 892.378235 | 695.359558 | 1542 | 14.39 | 1.82 | 1.15 | 82.235 | 0.405 | 0.04 | 6.49 | 668.452881 | -3.118324 | 1.540744e-33
2024-09-05 09:00 | 1.72 | 19.62 | 0.69 | 3.02 | 2.338592 | 0.440396 | 26.21 | 44.55525 | 6829.389 | 23.59 | 23.2 | 24.1 | 23.4 | 33.8 | -0.99 | 33.462 | 0.78246 | 45.7 | 87.89 | 64.854031 | 438.4 | 143.2 | 99.4 | 445.5 | 3700 | 3700 | 8.836216 | 4.557 | 979.954529 | 802.525513 | 1548 | 14.39 | 1.82 | 1.15 | 82.235 | 0.405 | 0.04 | 6.46 | 680.583435 | -4.186409 | 0
2024-09-05 10:00 | 1.46 | 18.02 | 0.76 | 3.18 | 2.421747 | 0.427014 | 26.21 | 44.55443 | 6829.134 | 23.59 | 21.9 | 24.7 | 23.4 | 26.8 | -0.99 | 26.532 | 0.77247 | 42.2 | 88.19 | 65.075401 | 453.6 | 149.2 | 451.9 | 100.7 | 3600 | 3600 | 9.21 | 0.913 | 970.816528 | 770.458008 | 1548 | 14.39 | 1.82 | 1.15 | 82.235 | 0.405 | 0.04 | 6.46 | 705.323792 | -2.673998 | 3.155444e-30
2024-09-05 12:00 | 1.46 | 18.02 | 0.76 | 3.18 | 2.421747 | 0.427014 | 26.21 | 44.55276 | 6828.617 | 23.59 | 23.2 | 23.7 | 23.5 | 30.8 | -0.99 | 30.492 | 0.780435 | 43.5 | 91 | 67.1489 | 479.3 | 147.4 | 102.5 | 453.2 | 3300 | 3300 | 10.103636 | 4.791 | 926.30365 | 715.858459 | 1542 | 14.39 | 1.82 | 1.15 | 82.235 | 0.405 | 0.04 | 6.33 | 711.914734 | -2.947025 | 0
2024-09-05 13:00 | 1.46 | 18.02 | 0.76 | 3.18 | 2.421747 | 0.427014 | 26.64 | 44.55191 | 6828.356 | 23.59 | 21.4 | 23.9 | 22.5 | 32.7 | -0.99 | 32.373 | 0.77733 | 48.4 | 91.23 | 66.926328 | 509.7 | 155.5 | 106.2 | 470.3 | 3700 | 3700 | 9.348649 | 4.713 | 955.384521 | 715.956238 | 1542 | 14.39 | 1.82 | 1.15 | 82.235 | 0.405 | 0.04 | 6.33 | 678.97229 | -3.564718 | -2.019484e-28
2024-09-05 14:00 | 1.46 | 18.07 | 0.75 | 3.18 | 2.413057 | 0.428348 | 26.64 | 44.55106 | 6828.092 | 23.59 | 21.8 | 20.4 | 21.8 | 26 | -0.99 | 25.74 | 0.781515 | 49.5 | 91.42 | 67.065712 | 512.7 | 177.4 | 107.5 | 480.9 | 4000 | 4000 | 8.826 | 4.783 | 971.385132 | 738.10553 | 1542 | 14.39 | 1.82 | 1.15 | 82.235 | 0.405 | 0.04 | 6.33 | 652.832825 | -3.001543 | 0
2024-09-05 15:00 | 1.46 | 18.07 | 0.75 | 3.18 | 2.413057 | 0.428348 | 26.64 | 44.5502 | 6827.826 | 21.97 | 22.3 | 23.1 | 23.4 | 31.5 | -0.99 | 31.185 | 0.866565 | 48.1 | 96.15 | 70.53564 | 642.7 | 185.6 | 120.3 | 499.3 | 4100 | 4100 | 9.067317 | 5.323 | 1008.804321 | 765.7547 | 1551 | 14.49 | 1.64 | 0.98 | 82.454 | 0.436 | 0.04 | 7.02 | 695.02887 | -2.958927 | 0
2024-09-05 16:00 | 1.46 | 18.07 | 0.75 | 3.18 | 2.413057 | 0.428348 | 26.64 | 44.54933 | 6827.558 | 21.97 | 21.8 | 21.9 | 23.9 | 33.1 | -0.99 | 32.769 | 0.873315 | 52.2 | 103.06 | 75.604816 | 705 | 183.2 | 125.6 | 504.9 | 4300 | 4300 | 8.797674 | 5.336 | 993.55249 | 755.392639 | 1551 | 14.49 | 1.64 | 0.98 | 82.454 | 0.436 | 0.04 | 7.02 | 716.888672 | -1.962027 | 1.29247e-26
2024-09-05 18:00 | 1.7 | 19.42 | 0.75 | 3.15 | 2.372229 | 0.436266 | 25.59 | 44.54758 | 6827.014 | 21.97 | 20.9 | 22.7 | 20.5 | 29.9 | -0.99 | 29.601 | 0.871695 | 51.3 | 101.01 | 75.161541 | 709.7 | 179.5 | 125.8 | 504 | 4400 | 4400 | 8.588182 | 4.897 | 991.832703 | 772.961365 | 1551 | 14.49 | 1.64 | 0.98 | 82.454 | 0.436 | 0.04 | 7.02 | 756.89624 | -3.79198 | 1.033976e-25
2024-09-05 19:00 | 1.7 | 19.42 | 0.75 | 3.15 | 2.372229 | 0.436266 | 25.59 | 44.54669 | 6826.74 | 21.97 | 21.6 | 22 | 20.5 | 32.9 | -1 | 32.9 | 0.86373 | 50.1 | 101.21 | 75.310361 | 591.1 | 171.9 | 113.8 | 494.7 | 4300 | 4300 | 8.490698 | 4.804 | 1020.284729 | 819.223389 | 1551 | 14.49 | 1.64 | 0.98 | 82.454 | 0.436 | 0.04 | 7.02 | 711.532349 | -4.88726 | -4.135903e-25
2024-09-05 20:00 | 1.7 | 19.42 | 0.75 | 3.15 | 2.372229 | 0.436266 | 25.59 | 44.5458 | 6826.463 | 21.97 | 22.3 | 23.1 | 19.5 | 33.9 | -0.99 | 33.561 | 0.86994 | 50.1 | 101.97 | 75.875877 | 524.9 | 167.3 | 106.9 | 487.4 | 4000 | 4000 | 8.9145 | 4.868 | 1014.153687 | 819.448425 | 1550 | 14.49 | 1.64 | 0.98 | 82.454 | 0.436 | 0.05 | 7.2 | 682.006714 | -4.116733 | 0
2024-09-05 21:00 | 1.7 | 19.42 | 0.75 | 3.15 | 2.372229 | 0.436266 | 25.06 | 44.5449 | 6826.184 | 21.97 | 22.2 | 23.3 | 20.7 | 34.4 | -0.99 | 34.056 | 0.861975 | 50.2 | 101.9 | 76.36386 | 513.4 | 182.3 | 107.2 | 489.3 | 4000 | 4000 | 8.9475 | 4.883 | 981.034241 | 758.883911 | 1550 | 14.49 | 1.64 | 0.98 | 82.454 | 0.436 | 0.05 | 7.2 | 666.369019 | -3.489013 | -6.617445e-24
2024-09-05 22:00 | 1.6 | 18.74 | 0.82 | 3.09 | 2.343692 | 0.442209 | 25.06 | 44.54399 | 6825.902 | 21.97 | 21 | 22.6 | 22 | 36 | -1 | 36 | 0.863865 | 41.4 | 101.34 | 75.944196 | 508.4 | 178.2 | 106.7 | 493.6 | 4200 | 4200 | 8.575714 | 5.312 | 1000.332886 | 774.246033 | 1550 | 14.49 | 1.64 | 0.98 | 82.454 | 0.436 | 0.05 | 7.2 | 680.962952 | -1.845765 | 2.646978e-23
2024-09-05 23:00 | 1.6 | 18.74 | 0.82 | 3.09 | 2.343692 | 0.442209 | 25.06 | 44.54307 | 6825.619 | 22.12 | 21.8 | 22.3 | 20.8 | 32.9 | -0.99 | 32.571 | 0.866295 | 49.4 | 99.98 | 74.925012 | 505.1 | 179.9 | 106.9 | 491.1 | 4300 | 4300 | 8.344186 | 5.22 | 988.663452 | 773.007507 | 1550 | 14.29 | 1.62 | 1.16 | 82.48 | 0.45 | 0.05 | 7.2 | 713.253296 | -3.519979 | -1.058791e-22
2024-09-06 | 1.6 | 18.74 | 0.82 | 3.09 | 2.343692 | 0.442209 | 25.06 | 44.54215 | 6825.333 | 22.12 | 21.5 | 24.8 | 21.4 | 32.3 | -0.99 | 31.977 | 0.86157 | 49.1 | 99.99 | 74.932506 | 503 | 177.5 | 106.8 | 491.7 | 4200 | 4200 | 8.55 | 5.237 | 999.561768 | 776.676147 | 1550 | 14.29 | 1.62 | 1.16 | 82.48 | 0.45 | 0.05 | 7.2 | 693.791382 | -4.519944 | 4.235165e-22
2024-09-06 02:00 | 1.66 | 18.66 | 0.8 | 3.06 | 2.451259 | 0.423003 | 29.16 | 44.54028 | 6824.756 | 22.12 | 18.2 | 20.6 | 22.1 | 34.2 | -1 | 34.2 | 0.861705 | 49.5 | 102.06 | 72.299304 | 514.8 | 514.8 | 106.6 | 490.4 | 4200 | 4200 | 8.528571 | 4.95 | 1006.471436 | 799.651367 | 1547 | 14.29 | 1.62 | 1.16 | 82.48 | 0.45 | 0.04 | 6.97 | 635.9104 | -3.30666 | 0
2024-09-06 03:00 | 1.66 | 18.66 | 0.8 | 3.06 | 2.451259 | 0.423003 | 29.16 | 44.53934 | 6824.464 | 22.12 | 20 | 22.7 | 20.6 | 34 | -1 | 34 | 0.872235 | 42.3 | 101.98 | 72.242632 | 512.2 | 174.5 | 106.8 | 493.2 | 4200 | 4200 | 8.571429 | 4.96 | 1002.863892 | 828.489075 | 1547 | 14.29 | 1.62 | 1.16 | 82.48 | 0.45 | 0.04 | 6.97 | 623.824158 | -3.352933 | -1.355253e-20
2024-09-06 05:00 | 1.66 | 18.66 | 0.8 | 3.06 | 2.451259 | 0.423003 | 23 | 44.53743 | 6823.873 | 22.12 | 21.7 | 23.3 | 21 | 34.2 | -0.99 | 33.858 | 0.86481 | 49.9 | 102.51 | 78.9327 | 492.3 | 172.7 | 104.8 | 491.3 | 3900 | 3900 | 9.170769 | 4.841 | 945.49054 | 747.013794 | 1547 | 14.29 | 1.62 | 1.16 | 82.48 | 0.45 | 0.04 | 6.97 | 638.461426 | -3.111381 | -2.168404e-19
2024-09-06 06:00 | 1.68 | 19.03 | 0.68 | 3.09 | 2.632473 | 0.392406 | 23 | 44.53647 | 6823.575 | 21.2 | 18.8 | 20.5 | 18.8 | 37.61 | -1 | 37.61 | 0.853605 | 48.3 | 98.54 | 75.8758 | 495.3 | 180 | 105.2 | 489.6 | 4100 | 4100 | 8.70439 | 5.326 | 1009.920776 | 788.149414 | 1542 | 14.29 | 1.62 | 1.16 | 82.48 | 0.45 | 0.04 | 7.35 | 687.229614 | -3.5764 | 0
2024-09-06 08:00 | 1.68 | 19.03 | 0.68 | 3.09 | 2.632473 | 0.392406 | 23 | 44.53452 | 6822.972 | 21.2 | 21.5 | 20.6 | 20.8 | 36.08 | -0.99 | 35.7192 | 0.854955 | 48.6 | 100.41 | 77.3157 | 482.6 | 155.3 | 102.7 | 480.6 | 4200 | 4200 | 8.332857 | 5.245 | 1016.972168 | 771.301331 | 1542 | 14.45 | 1.72 | 1.02 | 82.406 | 0.404 | 0.04 | 7.35 | 740.982056 | -2.994688 | 0.1
2024-09-06 10:00 | 1.62 | 18.6 | 0.75 | 3.06 | 2.495857 | 0.414344 | 25.23 | 44.53254 | 6822.36 | 21.2 | 21.5 | 20.3 | 21.9 | 33.7 | -1 | 33.7 | 0.68931 | 44.7 | 83.34 | 62.313318 | 345.8 | 130.4 | 86.7 | 438.2 | 3200 | 3200 | 9.841875 | 3.756 | 945.314758 | 784.443176 | 1542 | 14.45 | 1.72 | 1.02 | 82.406 | 0.404 | 0.04 | 7.35 | 707.997131 | -2.927723 | 0.1
2024-09-06 12:00 | 1.62 | 18.6 | 0.75 | 3.06 | 2.495857 | 0.414344 | 25.23 | 44.53054 | 6821.74 | 21.2 | 22.3 | 21.7 | 23.8 | 27.3 | -1 | 27.3 | 0.791235 | 49.8 | 92.82 | 69.401514 | 666.6 | 230.7 | 122.4 | 561.8 | 3800 | 3800 | 10.803158 | 4.392 | 952.387939 | 746.306824 | 1546 | 14.43 | 1.73 | 1.07 | 82.364 | 0.406 | 0.05 | 7.72 | 621.464966 | -2.087306 | 0.1
2024-09-06 13:00 | 1.62 | 18.6 | 0.75 | 3.06 | 2.495857 | 0.414344 | 26.35 | 44.52953 | 6821.426 | 21.56 | 22.3 | 21.1 | 23.4 | 29.6 | -1 | 29.6 | 0.77841 | 51.5 | 93.09 | 68.560785 | 687.2 | 143.9 | 124.2 | 457.7 | 4000 | 4000 | 8.7285 | 4.312 | 1002.13269 | 775.800659 | 1546 | 14.29 | 1.53 | 1.05 | 82.632 | 0.498 | 0.05 | 7.72 | 603.362 | -3.763067 | 0.1
2024-09-06 15:00 | 1.71 | 20.27 | 0.73 | 3.34 | 2.666905 | 0.388972 | 26.35 | 44.52748 | 6820.794 | 21.56 | 21.6 | 22.3 | 19.7 | 29.3 | -0.99 | 29.007 | 0.782325 | 44.9 | 92.21 | 67.912665 | 560.6 | 158 | 112.1 | 477 | 3600 | 3600 | 9.818333 | 4.648 | 958.642761 | 780.572266 | 1544 | 14.29 | 1.53 | 1.05 | 82.632 | 0.498 | 0.04 | 7.57 | 626.939026 | -3.24338 | 0.1
2024-09-06 17:00 | 1.71 | 20.27 | 0.73 | 3.34 | 2.666905 | 0.388972 | 24.25 | 44.52541 | 6820.152 | 21.97 | 20 | 18.9 | 20.1 | 33.1 | -1 | 33.1 | 0.78084 | 53.2 | 90.6 | 68.6295 | 555.3 | 158.3 | 111.6 | 478.8 | 3800 | 3800 | 9.322105 | 4.4 | 907.587646 | 700.26416 | 1544 | 14.29 | 1.53 | 1.05 | 82.632 | 0.498 | 0.04 | 7.57 | 672.621643 | -3.170072 | 0.63
2024-09-07 02:00 | 1.61 | 18.64 | 0.66 | 2.9 | 2.328767 | 0.442017 | 23.9 | 44.51576 | 6817.164 | 21.56 | 23.2 | 22.3 | 21.8 | 35.7 | -0.99 | 35.343 | 0.708075 | 49.9 | 81.47 | 61.99867 | 355.8 | 101.4 | 89.5 | 374.8 | 3000 | 3000 | 9.286 | 3.934 | 892.488953 | 697.568115 | 1532 | 14.31 | 1.65 | 1.08 | 82.459 | 0.501 | 0.04 | 7.47 | 666.937317 | -9.949662 | 0.5967978
2024-09-07 03:00 | 1.61 | 18.64 | 0.66 | 2.9 | 2.328767 | 0.442017 | 25.38 | 44.51465 | 6816.822 | 21.56 | 22.6 | 22.8 | 21 | 33.42 | -0.99 | 33.0858 | 0.80325 | 53.4 | 92.63 | 69.120506 | 442.4 | 119.6 | 100.3 | 424.1 | 3600 | 3600 | 8.74 | 4.49 | 894.701904 | 686.398438 | 1532 | 14.31 | 1.65 | 1.08 | 82.459 | 0.501 | 0.04 | 7.47 | 345.190338 | -11.038602 | 0.5751552
2024-09-07 04:00 | 1.61 | 18.64 | 0.66 | 2.9 | 2.328767 | 0.442017 | 25.38 | 44.51354 | 6816.477 | 21.56 | 22.6 | 23.7 | 20.3 | 23.6 | -0.99 | 23.364 | 0.814455 | 49.5 | 92.23 | 68.822026 | 504.1 | 193.5 | 104.3 | 513.4 | 3800 | 3800 | 9.753158 | 4.493 | 893.013367 | 649.281738 | 1532 | 14.31 | 1.65 | 1.08 | 82.459 | 0.501 | 0.04 | 7.47 | 290.143433 | -11.513109 | 0.5491869
2024-09-07 05:00 | 1.61 | 18.64 | 0.66 | 2.9 | 2.328767 | 0.442017 | 25.38 | 44.51242 | 6816.131 | 21.56 | 22.3 | 23.5 | 20.3 | 32 | -0.99 | 31.68 | 0.75951 | 47.8 | 92.99 | 69.389138 | 538.9 | 209.4 | 110.1 | 514.8 | 4000 | 4000 | 9.3735 | 4.394 | 950.049805 | 706.343201 | 1532 | 14.31 | 1.65 | 1.08 | 82.459 | 0.501 | 0.04 | 7.47 | 252.01622 | -14.626143 | 0.5194701
2024-09-07 10:00 | 1.67 | 18.86 | 0.89 | 2.9 | 2.419948 | 0.430469 | 23.08 | 44.50672 | 6814.367 | 21.56 | 20.9 | 20.3 | 21.9 | 30.02 | -0.99 | 29.7198 | 0.874125 | 48.1 | 92.63 | 71.250996 | 449.2 | 159.2 | 98.3 | 463.5 | 4200 | 4200 | 8.025714 | 5.028 | 1030.170044 | 806.203308 | 1535 | 14.25 | 1.49 | 1.05 | 82.701 | 0.509 | 0.05 | 7.98 | 145.093445 | -16.211954 | 0.3348576
2024-09-07 12:00 | 1.67 | 18.86 | 0.89 | 2.9 | 2.419948 | 0.430469 | 23.08 | 44.5044 | 6813.648 | 21.56 | 19.9 | 20.1 | 22 | 32.81 | -0.99 | 32.4819 | 0.85104 | 45.2 | 102.5 | 78.843 | 461.6 | 164.8 | 102 | 476.6 | 3900 | 3900 | 8.901538 | 5.233 | 1003.279968 | 771.153381 | 1530 | 14.31 | 1.57 | 1.05 | 82.602 | 0.468 | 0.05 | 7.84 | 122.066956 | -15.807814 | 0.2549724
2024-09-07 14:00 | 1.65 | 18.81 | 0.88 | 2.83 | 2.436085 | 0.427673 | 22.49 | 44.50205 | 6812.92 | 21.97 | 20.9 | 22.1 | 21.5 | 32.97 | -1 | 32.97 | 0.851985 | 48.4 | 102.65 | 79.564015 | 428.2 | 170.6 | 97.8 | 477.9 | 4000 | 4000 | 8.6355 | 5.407 | 998.291016 | 741.651428 | 1530 | 14.31 | 1.57 | 1.05 | 82.602 | 0.468 | 0.05 | 7.84 | 106.66227 | -17.762028 | 0.1785614
2024-09-08 19:00 | 1.6 | 18.17 | 0.81 | 2.89 | 2.383018 | 0.434467 | 24.15 | 44.46508 | 6801.478 | 20.48 | 21.1 | 19.9 | 21.3 | 24.8 | -0.99 | 24.552 | 0.956205 | 47.5 | 109.62 | 83.14677 | 695 | 95 | 126.2 | 384.4 | 4300 | 4300 | 7.124651 | 5.254 | 1003.316101 | 764.258118 | 1528 | 14.46 | 1.54 | 1.06 | 82.399 | 0.541 | 0.04 | 7.48 | 678.308655 | -2.839204 | -1.009742e-28
2024-09-09 07:00 | 1.7 | 14.14 | 0.93 | 2.1 | 1.936493 | 0.532655 | 19.42 | 44.44824 | 6796.267 | 20.48 | 19.9 | 19.2 | 20 | 25.43 | -0.99 | 25.1757 | 0.904905 | 48.2 | 100.59 | 81.055422 | 468.5 | 194.2 | 106 | 511.9 | 4500 | 4500 | 8.238667 | 5.304 | 921.681946 | 754.821411 | 1533 | 14.43 | 1.37 | 0.94 | 82.644 | 0.616 | 0.05 | 7.49 | 730.502014 | -1.747956 | 0
2024-09-09 08:00 | 1.7 | 14.14 | 0.93 | 2.1 | 1.936493 | 0.532655 | 19.42 | 44.4468 | 6795.821 | 21.07 | 19.7 | 22.6 | 20 | 31 | -0.99 | 30.69 | 0.902475 | 48.7 | 104.61 | 84.294738 | 468.8 | 198.2 | 105.9 | 512.1 | 4500 | 4500 | 8.24 | 5.216 | 942.431274 | 746.024719 | 1533 | 14.43 | 1.37 | 0.94 | 82.644 | 0.616 | 0.05 | 7.49 | 768.895691 | -2.447011 | 3.388132e-21
2024-09-09 09:00 | 1.7 | 14.14 | 0.93 | 2.1 | 1.936493 | 0.532655 | 20.33 | 44.44535 | 6795.372 | 21.07 | 21.5 | 22 | 22.6 | 30.04 | -0.99 | 29.7396 | 0.897345 | 46.8 | 104.53 | 83.279051 | 566.2 | 206.8 | 114.9 | 519.1 | 4600 | 4600 | 8.269565 | 5.082 | 952.896729 | 757.279175 | 1533 | 14.43 | 1.37 | 0.94 | 82.644 | 0.616 | 0.05 | 7.49 | 701.889282 | -3.633387 | 0
2024-09-09 10:00 | 1.62 | 16.68 | 2.38 | 2.79 | 2.229839 | 0.492379 | 20.33 | 44.4439 | 6794.922 | 21.07 | 21.5 | 21 | 25.2 | 30.4 | -0.99 | 30.096 | 0.896805 | 45.6 | 105.84 | 84.322728 | 650.8 | 197.3 | 123 | 510.7 | 4500 | 4500 | 8.449333 | 4.992 | 986.019775 | 785.259644 | 1533 | 14.43 | 1.37 | 0.94 | 82.644 | 0.616 | 0.05 | 7.49 | 658.510559 | -3.981804 | 0
2024-09-09 13:00 | 1.62 | 16.68 | 2.38 | 2.79 | 2.229839 | 0.492379 | 18.99 | 44.4395 | 6793.56 | 21.07 | 21 | 22.2 | 22.2 | 28.15 | -0.98 | 27.587 | 0.898155 | 44.6 | 105.81 | 85.716681 | 527.4 | 139.3 | 111 | 442.4 | 4200 | 4200 | 7.905714 | 5.004 | 975.137573 | 763.99292 | 1535 | 14.98 | 1.36 | 1.13 | 81.93 | 0.6 | 0.05 | 7.49 | 687.324646 | -2.203808 | -1.734723e-18
2024-09-09 14:00 | 1.6 | 16.17 | 2.36 | 2.84 | 2.222409 | 0.492456 | 18.99 | 44.43802 | 6793.103 | 21.97 | 21.7 | 22.7 | 22.6 | 37.23 | -0.99 | 36.8577 | 0.86427 | 47.3 | 98.1 | 79.47081 | 574.2 | 135.1 | 114.9 | 444.9 | 4600 | 4600 | 7.301739 | 5.29 | 986.452454 | 762.164124 | 1535 | 14.98 | 1.36 | 1.13 | 81.93 | 0.6 | 0.05 | 7.49 | 723.306335 | -2.257655 | 6.938894e-18
2024-09-09 15:00 | 1.6 | 16.17 | 2.36 | 2.84 | 2.222409 | 0.492456 | 18.99 | 44.43654 | 6792.643 | 21.97 | 23.1 | 21.9 | 23.4 | 37.9 | -0.99 | 37.521 | 0.859815 | 47.3 | 103.23 | 83.626623 | 569.8 | 135.4 | 115.1 | 446.8 | 4700 | 4700 | 7.173191 | 5.213 | 1012.031372 | 771.502441 | 1538 | 14.98 | 1.36 | 1.13 | 81.93 | 0.6 | 0.06 | 7.59 | 712.297119 | -2.264792 | -2.775558e-17
2024-09-09 17:00 | 1.6 | 16.17 | 2.36 | 2.84 | 2.222409 | 0.492456 | 23.95 | 44.43355 | 6791.719 | 21.97 | 23 | 23.2 | 22.2 | 36.57 | -0.99 | 36.2043 | 0.860355 | 50.4 | 95.46 | 72.59733 | 565.1 | 138.4 | 114.8 | 452 | 4800 | 4800 | 7.085 | 4.901 | 1043.585083 | 787.566589 | 1538 | 14.98 | 1.36 | 1.13 | 81.93 | 0.6 | 0.06 | 7.59 | 717.175842 | -3.302117 | 0.8
2024-09-09 18:00 | 1.62 | 16.43 | 0.92 | 2.64 | 2.28498 | 0.454065 | 23.95 | 44.43205 | 6791.254 | 21.97 | 23 | 22.7 | 23.4 | 36.3 | -1 | 36.3 | 0.90315 | 50.2 | 101.72 | 77.35806 | 439.1 | 168 | 101.8 | 471.9 | 4700 | 4700 | 7.32383 | 4.983 | 1039.439819 | 775.996826 | 1538 | 14.98 | 1.36 | 1.13 | 81.93 | 0.6 | 0.06 | 7.59 | 706.087524 | -2.748755 | 0.8
2024-09-09 19:00 | 1.62 | 16.43 | 0.92 | 2.64 | 2.28498 | 0.454065 | 23.95 | 44.43054 | 6790.787 | 21.97 | 20.3 | 22.7 | 22 | 36.99 | -0.99 | 36.6201 | 0.89073 | 50.1 | 104.99 | 79.844895 | 439.5 | 170.9 | 100.5 | 479.8 | 4800 | 4800 | 7.25375 | 4.977 | 1057.029541 | 785.03302 | 1532 | 14.98 | 1.36 | 1.13 | 81.93 | 0.6 | 0.05 | 7 | 712.679565 | -2.042751 | 0.8
2024-09-09 20:00 | 1.62 | 16.43 | 0.92 | 2.64 | 2.28498 | 0.454065 | 23.95 | 44.42903 | 6790.318 | 21.97 | 21.9 | 23 | 21.3 | 35.41 | -0.99 | 35.0559 | 0.99036 | 50.1 | 109.31 | 83.130255 | 479.2 | 185 | 101.8 | 498.1 | 5000 | 5000 | 7.1988 | 5.323 | 1033.564331 | 742.562561 | 1532 | 15.11 | 1.46 | 1.04 | 81.891 | 0.499 | 0.05 | 7 | 702.843079 | -2.552599 | 0.8
2024-09-09 21:00 | 1.62 | 16.43 | 0.92 | 2.64 | 2.28498 | 0.454065 | 23.3 | 44.42751 | 6789.848 | 21.97 | 21.3 | 19.5 | 21.6 | 37.12 | -1 | 37.12 | 0.989685 | 48.6 | 109.77 | 84.19359 | 471.9 | 181.4 | 102.3 | 497.3 | 5000 | 5000 | 7.1952 | 5.317 | 1025.554443 | 735.5672 | 1532 | 15.11 | 1.46 | 1.04 | 81.891 | 0.499 | 0.05 | 7 | 682.006714 | -1.679379 | 0.8
2024-09-09 22:00 | 1.65 | 16.96 | 1.02 | 2.69 | 2.324841 | 0.448283 | 23.3 | 44.42598 | 6789.375 | 21.97 | 21.1 | 21.3 | 21.3 | 34.59 | -1 | 34.59 | 0.98469 | 44.7 | 109.92 | 84.30864 | 463.8 | 167.5 | 101.9 | 492.8 | 4700 | 4700 | 7.591915 | 5.556 | 1016.575989 | 778.802795 | 1532 | 15.11 | 1.46 | 1.04 | 81.891 | 0.499 | 0.05 | 7 | 685.614502 | -2.789001 | 0.8
2024-09-09 23:00 | 1.65 | 16.96 | 1.02 | 2.69 | 2.324841 | 0.448283 | 23.3 | 44.42445 | 6788.901 | 21.97 | 21.3 | 22.7 | 18.5 | 34.9 | -1 | 34.9 | 0.989685 | 41.8 | 109.39 | 83.90213 | 477 | 164.6 | 101.6 | 478.7 | 4000 | 4000 | 8.7045 | 5.323 | 975.191956 | 808.329529 | 1542 | 15.11 | 1.46 | 1.04 | 81.891 | 0.499 | 0.05 | 7.16 | 692.078613 | -6.643782 | 0.8
2024-09-10 01:00 | 1.65 | 16.96 | 1.02 | 2.69 | 2.324841 | 0.448283 | 22.56 | 44.42137 | 6787.947 | 21.97 | 21.6 | 19.9 | 21.4 | 37.32 | -1 | 37.32 | 0.985905 | 44.7 | 110.38 | 85.478272 | 631.8 | 164.2 | 117.8 | 486.8 | 4000 | 4000 | 9.069 | 5.229 | 929.493347 | 736.539001 | 1542 | 15.11 | 1.46 | 1.04 | 81.891 | 0.499 | 0.05 | 7.16 | 715.54895 | -4.514932 | -3.469447e-18
2024-09-10 02:00 | 1.66 | 12.96 | 0.91 | 1.95 | 1.964467 | 0.524313 | 22.56 | 44.41982 | 6787.468 | 21.97 | 22.6 | 21.5 | 22.8 | 36.35 | -1 | 36.35 | 0.987795 | 48 | 109 | 84.4096 | 711.6 | 170.3 | 125.3 | 499 | 4300 | 4300 | 8.711163 | 5.24 | 947.227905 | 798.578674 | 1542 | 15.11 | 1.46 | 1.04 | 81.891 | 0.499 | 0.05 | 7.16 | 704.464966 | -4.211693 | -3.469447e-18
2024-09-10 04:00 | 1.66 | 12.96 | 0.91 | 1.95 | 1.964467 | 0.524313 | 22.56 | 44.4167 | 6786.503 | 21.97 | 21.9 | 21 | 23.4 | 37.9 | -1 | 37.9 | 0.992385 | 49.1 | 110.34 | 85.447296 | 566.5 | 196.4 | 113.5 | 517.7 | 4500 | 4500 | 8.416 | 5.249 | 973.267822 | 805.137512 | 1541 | 15.3 | 1.42 | 1.08 | 81.711 | 0.489 | 0.05 | 7.3 | 697.314453 | -3.363751 | 1.761829e-19
2024-09-10 05:00 | 1.66 | 12.96 | 0.91 | 1.95 | 1.964467 | 0.524313 | 23.26 | 44.41513 | 6786.018 | 21.97 | 23 | 22 | 21.9 | 39.57 | -1 | 39.57 | 0.98685 | 49.1 | 110.3 | 84.64422 | 555.9 | 216.2 | 113.4 | 113.4 | 4600 | 4600 | 2.958261 | 5.271 | 982.187683 | 799.083862 | 1541 | 15.3 | 1.42 | 1.08 | 81.711 | 0.489 | 0.05 | 7.3 | 686.184448 | -3.177837 | 2.032879e-20
2024-09-10 06:00 | 1.67 | 12.99 | 0.92 | 1.94 | 1.96509 | 0.524244 | 23.26 | 44.41356 | 6785.532 | 21.97 | 21.3 | 24.5 | 20.3 | 37.8 | -0.98 | 37.044 | 0.991305 | 46.6 | 108.34 | 83.140116 | 531.3 | 209.5 | 108.7 | 523.2 | 4400 | 4400 | 8.616818 | 5.557 | 972.438293 | 811.294556 | 1541 | 15.3 | 1.42 | 1.08 | 81.711 | 0.489 | 0.05 | 7.3 | 687.134583 | -2.587332 | 1.01644e-20
2024-09-10 07:00 | 1.67 | 12.99 | 0.92 | 1.94 | 1.96509 | 0.524244 | 23.26 | 44.41198 | 6785.043 | 21.97 | 22.7 | 20 | 23.2 | 35.18 | -1 | 35.18 | 0.994275 | 46.8 | 108.7 | 83.41638 | 523.6 | 208.2 | 109 | 525.9 | 4400 | 4400 | 8.657727 | 5.523 | 972.097351 | 831.204407 | 1545 | 15.3 | 1.42 | 1.08 | 81.711 | 0.489 | 0.05 | 7.6 | 696.457153 | -2.829982 | 1.270549e-21
2024-09-10 08:00 | 1.67 | 12.99 | 0.92 | 1.94 | 1.96509 | 0.524244 | 23.26 | 44.4104 | 6784.553 | 21.97 | 23 | 21.9 | 21.2 | 36.3 | -1 | 36.3 | 0.99036 | 44.9 | 108.16 | 83.001984 | 485.6 | 187.3 | 105.1 | 506.6 | 4300 | 4300 | 8.535349 | 5.553 | 959.615417 | 799.602661 | 1545 | 15.3 | 1.42 | 1.08 | 81.711 | 0.489 | 0.05 | 7.6 | 676.981445 | -4.092241 | 1.111731e-21
2024-09-10 09:00 | 1.67 | 12.99 | 0.92 | 1.94 | 1.96509 | 0.524244 | 19.7 | 44.40881 | 6784.06 | 21.97 | 22.4 | 24.9 | 22.5 | 35.7 | -0.99 | 35.343 | 0.857115 | 39.9 | 101.9 | 81.8257 | 499.3 | 151.2 | 105.3 | 475.2 | 3800 | 3800 | 9.165789 | 5.073 | 920.162476 | 770.621094 | 1545 | 15.37 | 1.45 | 1.24 | 81.484 | 0.456 | 0.05 | 7.6 | 680.488586 | -4.360906 | 2.38228e-22
2024-09-10 10:00 | 1.68 | 13.69 | 1 | 1.97 | 1.965741 | 0.525537 | 19.7 | 44.40721 | 6783.567 | 21.97 | 18.5 | 18.6 | 18.1 | 33.01 | -1 | 33.01 | 0.85239 | 44.2 | 103.34 | 82.98202 | 504.7 | 156.1 | 105.8 | 466.4 | 4100 | 4100 | 8.373659 | 4.728 | 942.351501 | 769.205811 | 1561 | 15.56 | 1.37 | 1.19 | 81.407 | 0.473 | 0.05 | 8.41 | 697.028625 | -1.781343 | 4.632211e-23
2024-09-10 12:00 | 1.68 | 13.69 | 1 | 1.97 | 1.965741 | 0.525537 | 19.7 | 44.404 | 6782.573 | 21.97 | 21.5 | 24.2 | 24.2 | 33.9 | -0.99 | 33.561 | 0.870885 | 44.3 | 105.16 | 84.44348 | 502.3 | 211.2 | 105.8 | 530.1 | 4100 | 4100 | 9.305854 | 4.957 | 966.252258 | 768.076416 | 1561 | 15.56 | 1.37 | 1.19 | 81.407 | 0.473 | 0.05 | 8.41 | 748.015442 | -2.416863 | 6.617445e-24
2024-09-10 13:00 | 1.68 | 13.69 | 1 | 1.97 | 1.965741 | 0.525537 | 19.89 | 44.40239 | 6782.074 | 21.97 | 23 | 23.5 | 23.5 | 35.3 | -0.99 | 34.947 | 0.87183 | 43.7 | 105.6 | 84.59616 | 508.6 | 136.7 | 105.9 | 440.9 | 4200 | 4200 | 7.811429 | 4.942 | 972.386963 | 753.775879 | 1561 | 15.56 | 1.37 | 1.19 | 81.407 | 0.473 | 0.05 | 8.41 | 710.289917 | -1.834427 | 0
2024-09-10 14:00 | 1.65 | 13.74 | 0.94 | 1.97 | 1.979304 | 0.521184 | 19.89 | 44.40077 | 6781.573 | 21.97 | 22.6 | 22 | 22 | 36.3 | -0.99 | 35.937 | 0.87237 | 43.5 | 106.26 | 85.124886 | 511.6 | 154.6 | 106.3 | 450.7 | 4400 | 4400 | 7.595455 | 5.005 | 990.514954 | 767.792908 | 1561 | 15.56 | 1.37 | 1.19 | 81.407 | 0.473 | 0.05 | 8.41 | 695.695374 | -2.524373 | 0
2024-09-10 17:00 | 1.72 | 17.14 | 0.91 | 2.61 | 2.301854 | 0.450793 | 23.34 | 44.39588 | 6780.059 | 21.97 | 22 | 22.8 | 23.5 | 36.71 | -0.99 | 36.3429 | 0.678105 | 45.8 | 82.54 | 63.275164 | 261.3 | 103.8 | 76.8 | 386.4 | 3400 | 3400 | 8.174118 | 3.708 | 928.485901 | 738.481812 | 1561 | 15.56 | 1.37 | 1.19 | 81.407 | 0.473 | 0.05 | 8.41 | 655.008972 | -2.495542 | 0
2024-09-10 18:00 | 1.72 | 17.14 | 0.91 | 2.61 | 2.301854 | 0.450793 | 23.34 | 44.39424 | 6779.551 | 21.97 | 22.9 | 23 | 21.9 | 34.63 | -0.99 | 34.2837 | 0.6939 | 45.8 | 82.23 | 63.037518 | 282.6 | 106.8 | 77.6 | 393.6 | 3400 | 3400 | 8.315294 | 3.737 | 930.675354 | 766.759521 | 1561 | 15.56 | 1.37 | 1.19 | 81.407 | 0.473 | 0.05 | 8.41 | 663.906738 | -2.924662 | 2.710505e-20
2024-09-10 19:00 | 1.72 | 17.14 | 0.91 | 2.61 | 2.301854 | 0.450793 | 23.34 | 44.39259 | 6779.042 | 21.97 | 22.7 | 22.4 | 22.3 | 34.66 | -0.99 | 34.3134 | 0.784485 | 40.6 | 83.65 | 64.12609 | 282.6 | 106.6 | 78.1 | 394.8 | 3400 | 3400 | 8.345294 | 4.256 | 913.942017 | 757.281372 | 1561 | 15.56 | 1.37 | 1.19 | 81.407 | 0.473 | 0.05 | 8.41 | 668.831787 | -2.608352 | 0
2024-09-10 20:00 | 1.72 | 17.14 | 0.91 | 2.61 | 2.301854 | 0.450793 | 23.34 | 44.39094 | 6778.53 | 21.97 | 21.7 | 23.3 | 21.7 | 36.6 | -0.99 | 36.234 | 0.899235 | 47.5 | 101.33 | 77.679578 | 446 | 166 | 99.7 | 481.6 | 4000 | 4000 | 8.7195 | 4.992 | 935.234253 | 749.683594 | 1561 | 15.56 | 1.37 | 1.19 | 81.407 | 0.473 | 0.05 | 8.41 | 714.018372 | -2.263923 | 2.168404e-19
2024-09-10 21:00 | 1.69 | 17.01 | 0.93 | 2.63 | 2.308555 | 0.450148 | 21.94 | 44.38928 | 6778.017 | 21.97 | 24.9 | 24.1 | 22.2 | 38.52 | -0.99 | 38.1348 | 0.895725 | 47.1 | 105.66 | 82.478196 | 511.4 | 175 | 107.7 | 494.8 | 4700 | 4700 | 7.691489 | 4.999 | 967.384644 | 781.482056 | 1561 | 15.56 | 1.37 | 1.19 | 81.407 | 0.473 | 0.05 | 8.41 | 698.552979 | -3.296132 | -8.673617e-19
2024-09-10 22:00 | 1.69 | 17.01 | 0.93 | 2.63 | 2.308555 | 0.450148 | 21.94 | 44.38762 | 6777.502 | 21.97 | 22.8 | 22.6 | 23.2 | 35.3 | -0.99 | 34.947 | 0.903285 | 46.5 | 104.74 | 81.760044 | 517.8 | 176.4 | 108.1 | 495.7 | 4600 | 4600 | 7.875652 | 5.312 | 975.455872 | 783.635071 | 1561 | 15.56 | 1.37 | 1.19 | 81.407 | 0.473 | 0.05 | 8.41 | 658.226563 | -3.344783 | 0
2024-09-10 23:00 | 1.69 | 17.01 | 0.93 | 2.63 | 2.308555 | 0.450148 | 21.94 | 44.38595 | 6776.985 | 21.97 | 20.2 | 21.5 | 22.9 | 37 | -0.99 | 36.63 | 0.90045 | 45.6 | 103.4 | 80.71404 | 560.7 | 172.3 | 112.1 | 493.1 | 4700 | 4700 | 7.725957 | 5.291 | 952.856628 | 774.871826 | 1561 | 15.56 | 1.37 | 1.19 | 81.407 | 0.473 | 0.05 | 8.41 | 633.454407 | -3.170657 | -1.387779e-17
2024-09-11 | 1.69 | 17.01 | 0.93 | 2.63 | 2.308555 | 0.450148 | 21.94 | 44.38427 | 6776.466 | 21.97 | 22.7 | 21.9 | 22.5 | 36.7 | -0.99 | 36.333 | 0.87912 | 45.5 | 103.7 | 80.94822 | 454.5 | 165.8 | 101.8 | 481.3 | 4500 | 4500 | 7.774667 | 5.337 | 1027.176025 | 775.724915 | 1561 | 15.56 | 1.37 | 1.19 | 81.407 | 0.473 | 0.05 | 8.41 | 621.936768 | -4.063662 | 0.42
2024-09-11 01:00 | 1.69 | 17.01 | 0.93 | 2.63 | 2.308555 | 0.450148 | 24.03 | 44.38259 | 6775.946 | 21.97 | 24.5 | 19.8 | 22.8 | 34.33 | -1 | 34.33 | 0.87723 | 50.4 | 105.22 | 79.935634 | 648.3 | 184.3 | 120.6 | 509.3 | 4600 | 4600 | 8.216087 | 4.976 | 1029.988159 | 790.830933 | 1561 | 15.56 | 1.37 | 1.19 | 81.407 | 0.473 | 0.05 | 8.41 | 651.035522 | -4.373231 | 0.42
2024-09-11 02:00 | 1.62 | 17.82 | 0.86 | 2.48 | 2.32561 | 0.446101 | 24.03 | 44.38091 | 6775.424 | 21.97 | 21.2 | 19.2 | 22.2 | 37.27 | -1 | 37.27 | 0.88317 | 50.5 | 105.12 | 79.859664 | 701.2 | 192.6 | 125.7 | 517.5 | 4500 | 4500 | 8.576 | 4.965 | 1039.241211 | 800.482422 | 1561 | 15.56 | 1.37 | 1.19 | 81.407 | 0.473 | 0.05 | 8.41 | 677.64502 | -3.014132 | 0.42
2024-09-11 03:00 | 1.62 | 17.82 | 0.86 | 2.48 | 2.32561 | 0.446101 | 24.03 | 44.37922 | 6774.901 | 21.97 | 20.8 | 22.5 | 21.2 | 33.15 | -1 | 33.15 | 0.87966 | 44.4 | 104.95 | 79.730515 | 701.9 | 187.7 | 126 | 518.9 | 4400 | 4400 | 8.794091 | 4.985 | 1011.343994 | 819.756287 | 1561 | 15.56 | 1.37 | 1.19 | 81.407 | 0.473 | 0.05 | 8.41 | 668.073975 | -2.352987 | 0.42
2024-09-11 04:00 | 1.62 | 17.82 | 0.86 | 2.48 | 2.32561 | 0.446101 | 24.03 | 44.37752 | 6774.375 | 21.97 | 20.9 | 23.2 | 23.1 | 34.7 | -1 | 34.7 | 0.878445 | 41.5 | 104.8 | 79.61656 | 363.4 | 189.9 | 90.9 | 502.9 | 3900 | 3900 | 9.135385 | 4.971 | 990.820496 | 798.400635 | 1561 | 15.56 | 1.37 | 1.19 | 81.407 | 0.473 | 0.05 | 8.41 | 721.102173 | -1.827041 | 0.42
2024-09-11 05:00 | 1.62 | 17.82 | 0.86 | 2.48 | 2.32561 | 0.446101 | 22.92 | 44.37582 | 6773.848 | 21.97 | 20.8 | 22.6 | 21.4 | 35.9 | -1 | 35.9 | 0.880875 | 40.8 | 104.78 | 80.764424 | 387.8 | 187.3 | 92.8 | 506 | 3700 | 3700 | 9.71027 | 5.272 | 967.231018 | 747.029846 | 1561 | 15.56 | 1.37 | 1.19 | 81.407 | 0.473 | 0.05 | 8.41 | 717.654419 | -8.561258 | 0.42
2024-09-11 06:00 | 1.63 | 17.96 | 0.86 | 2.54 | 2.321708 | 0.446627 | 22.92 | 44.37411 | 6773.319 | 21.97 | 21.6 | 21.4 | 21.3 | 34.5 | -1 | 34.5 | 0.87588 | 43.6 | 104.36 | 80.440688 | 466.4 | 188.5 | 102.8 | 506.4 | 4000 | 4000 | 9.138 | 5.352 | 983.097717 | 718.732666 | 1561 | 15.56 | 1.37 | 1.19 | 81.407 | 0.473 | 0.05 | 8.41 | 716.027344 | -10.135707 | 0.42
2024-09-11 07:00 | 1.63 | 17.96 | 0.86 | 2.54 | 2.321708 | 0.446627 | 22.92 | 44.37239 | 6772.789 | 21.97 | 21.5 | 21.4 | 19.5 | 35.5 | -1 | 35.5 | 0.877095 | 44.3 | 103.85 | 80.04758 | 472.3 | 188.8 | 102.6 | 504.2 | 4000 | 4000 | 9.102 | 5.416 | 975.5625 | 731.534607 | 1561 | 15.56 | 1.37 | 1.19 | 81.407 | 0.473 | 0.05 | 8.41 | 707.233154 | -12.390114 | 0.42
2024-09-11 08:00 | 1.63 | 17.96 | 0.86 | 2.54 | 2.321708 | 0.446627 | 22.92 | 44.37067 | 6772.257 | 21.97 | 22.8 | 23 | 21.6 | 33.6 | -0.99 | 33.264 | 0.883305 | 45 | 103.69 | 79.924252 | 504 | 195.1 | 106.6 | 516.6 | 4100 | 4100 | 9.12 | 5.422 | 998.278625 | 753.308655 | 1561 | 15.56 | 1.37 | 1.19 | 81.407 | 0.473 | 0.05 | 8.41 | 705.514771 | -8.145711 | 0.68
2024-09-11 09:00 | 1.63 | 17.96 | 0.86 | 2.54 | 2.321708 | 0.446627 | 22.26 | 44.36895 | 6771.723 | 21.97 | 23.5 | 20.3 | 22.4 | 34.6 | -1 | 34.6 | 0.87561 | 47.1 | 96.91 | 75.337834 | 512.6 | 199 | 106.7 | 520 | 4100 | 4100 | 9.17122 | 4.899 | 975.152527 | 738.179016 | 1561 | 15.72 | 1.35 | 1.14 | 81.304 | 0.486 | 0.05 | 8.41 | 663.906738 | -4.144025 | 0.68
2024-09-11 12:00 | 1.63 | 17.96 | 0.86 | 2.54 | 2.321708 | 0.446627 | 22.26 | 44.36374 | 6770.111 | 21.97 | 25.2 | 25.8 | 23.1 | 35.46 | -0.99 | 35.1054 | 0.860625 | 41.6 | 84.31 | 65.542594 | 377 | 110 | 91.1 | 399.9 | 3300 | 3300 | 8.927273 | 4.593 | 975.417603 | 747.928467 | 1561 | 15.72 | 1.35 | 1.14 | 81.304 | 0.486 | 0.05 | 8.41 | 785.888306 | -3.714182 | 0.68
2024-09-11 14:00 | 1.63 | 17.96 | 0.86 | 2.54 | 2.321708 | 0.446627 | 21.82 | 44.36024 | 6769.028 | 21.97 | 21.7 | 22.7 | 23.7 | 34.82 | -1 | 34.82 | 0.854685 | 41.7 | 100.68 | 78.711624 | 451.2 | 238.4 | 100.3 | 560.1 | 3700 | 3700 | 10.709189 | 4.145 | 932.658081 | 723.291138 | 1561 | 15.72 | 1.35 | 1.14 | 81.304 | 0.486 | 0.05 | 8.41 | 655.103577 | -3.855145 | 0.68
2024-09-11 15:00 | 1.63 | 17.96 | 0.86 | 2.54 | 2.321708 | 0.446627 | 21.82 | 44.35848 | 6768.484 | 21.97 | 18.1 | 18.1 | 19.9 | 36.41 | -1 | 36.41 | 0.95553 | 43.3 | 108.89 | 85.130202 | 537.8 | 236 | 110 | 260 | 4100 | 4100 | 5.414634 | 4.692 | 939.743469 | 739.380859 | 1562 | 15.72 | 1.35 | 1.14 | 81.304 | 0.486 | 0.05 | 8.55 | 658.699768 | -3.20431 | 0.68
2024-09-11 16:00 | 1.63 | 17.96 | 0.86 | 2.54 | 2.321708 | 0.446627 | 21.82 | 44.35672 | 6767.938 | 21.97 | 22.7 | 22.9 | 22.8 | 37.31 | -0.99 | 36.9369 | 0.917865 | 44.1 | 109.35 | 85.48983 | 530.7 | 239.6 | 110.2 | 561.5 | 4300 | 4300 | 9.372558 | 4.601 | 966.470093 | 730.418945 | 1562 | 15.72 | 1.35 | 1.14 | 81.304 | 0.486 | 0.05 | 8.55 | 685.614502 | -2.93618 | 0
2024-09-11 17:00 | 1.63 | 17.96 | 0.86 | 2.54 | 2.321708 | 0.446627 | 20.6 | 44.35495 | 6767.391 | 21.97 | 22 | 20 | 20 | 37.26 | -1 | 37.26 | 0.915975 | 50.3 | 105.73 | 83.94962 | 589 | 190.8 | 114.9 | 519.8 | 4500 | 4500 | 8.462667 | 5.154 | 991.152039 | 736.810791 | 1562 | 15.72 | 1.35 | 1.14 | 81.304 | 0.486 | 0.05 | 8.55 | 711.914734 | -2.812003 | 8.673617e-19
2024-09-11 19:00 | 1.61 | 16.78 | 1.03 | 2.52 | 2.270414 | 0.459622 | 20.6 | 44.3514 | 6766.291 | 21.07 | 18.4 | 21.4 | 20 | 26.36 | -0.99 | 26.0964 | 0.851445 | 44.3 | 97.67 | 77.54998 | 481 | 151.2 | 104.1 | 450.8 | 4700 | 4700 | 7.08383 | 6.773 | 1028.676636 | 816.696533 | 1562 | 15.72 | 1.35 | 1.14 | 81.304 | 0.486 | 0.05 | 8.55 | 687.894836 | -3.390821 | -7.589415e-19
2024-09-11 20:00 | 1.61 | 16.78 | 1.03 | 2.52 | 2.270414 | 0.459622 | 20.6 | 44.34962 | 6765.738 | 21.07 | 22.2 | 21.5 | 22 | 27.72 | -0.99 | 27.4428 | 0.91854 | 41.8 | 108.47 | 86.12518 | 456.2 | 133.7 | 99.6 | 424.4 | 4100 | 4100 | 7.668293 | 5.171 | 1015.378052 | 800.902161 | 1565 | 15.72 | 1.35 | 1.14 | 81.304 | 0.486 | 0.05 | 8.53 | 693.886597 | -2.927314 | 8.673617e-19
2024-09-12 03:00 | 1.64 | 17.33 | 0.9 | 2.52 | 2.302298 | 0.450803 | 23.94 | 44.33697 | 6761.825 | 21.07 | 20.7 | 21.9 | 22.1 | 29.38 | -0.99 | 29.0862 | 0.978075 | 39.2 | 108.2 | 82.29692 | 325.7 | 132.6 | 86 | 422.6 | 3600 | 3600 | 8.476667 | 5.212 | 991.406372 | 813.067871 | 1560 | 15.72 | 1.35 | 1.14 | 81.304 | 0.486 | 0.05 | 7.6 | 653.022034 | -2.649399 | 0.97
2024-09-12 04:00 | 1.64 | 17.33 | 0.9 | 2.52 | 2.302298 | 0.450803 | 23.94 | 44.33515 | 6761.26 | 21.07 | 21 | 22.6 | 21.7 | 24.06 | -0.99 | 23.8194 | 0.98037 | 40.5 | 109.96 | 83.635576 | 359.5 | 128.8 | 89.9 | 422.7 | 3800 | 3800 | 8.093684 | 5.252 | 994.968262 | 758.259338 | 1560 | 15.72 | 1.35 | 1.14 | 81.304 | 0.486 | 0.05 | 7.6 | 634.398987 | -2.185956 | 0.97
2024-09-12 05:00 | 1.64 | 17.33 | 0.9 | 2.52 | 2.302298 | 0.450803 | 23.06 | 44.33331 | 6760.693 | 21.07 | 21.7 | 21.1 | 20.5 | 19.57 | -0.99 | 19.3743 | 0.970245 | 36.2 | 110.4 | 84.94176 | 453.4 | 168.8 | 100.1 | 487.5 | 4000 | 4000 | 8.814 | 5.237 | 986.994507 | 710.461243 | 1564 | 15.72 | 1.35 | 1.14 | 81.304 | 0.486 | 0.05 | 7.53 | 634.021118 | -3.430475 | 0.97
2024-09-12 06:00 | 1.72 | 17.03 | 0.79 | 2.44 | 2.236374 | 0.461629 | 23.06 | 44.33148 | 6760.124 | 21.07 | 21.4 | 21.3 | 22.4 | 27.6 | -0.99 | 27.324 | 0.966465 | 42.2 | 108.93 | 83.810742 | 487.6 | 182.2 | 104.5 | 503.4 | 4600 | 4600 | 7.92913 | 5.579 | 1008.867859 | 721.01001 | 1564 | 15.72 | 1.35 | 1.14 | 81.304 | 0.486 | 0.05 | 7.53 | 614.390259 | -2.918063 | 0.97
2024-09-12 07:00 | 1.72 | 17.03 | 0.79 | 2.44 | 2.236374 | 0.461629 | 23.06 | 44.32963 | 6759.554 | 20.48 | 21.1 | 20.9 | 20.6 | 23.6 | -0.99 | 23.364 | 0.96498 | 43 | 109.1 | 83.94154 | 472.4 | 183.9 | 104 | 505.9 | 4700 | 4700 | 7.785957 | 5.557 | 1009.751953 | 788.261963 | 1564 | 15.72 | 1.35 | 1.14 | 81.304 | 0.486 | 0.05 | 7.53 | 609.204712 | -2.78773 | 0.97
2024-09-12 08:00 | 1.72 | 17.03 | 0.79 | 2.44 | 2.236374 | 0.461629 | 23.06 | 44.32779 | 6758.981 | 20.48 | 21.7 | 20.5 | 20.7 | 23.62 | -0.99 | 23.3838 | 0.9666 | 45.6 | 109.29 | 84.087726 | 470.9 | 191.2 | 104.4 | 505.9 | 4400 | 4400 | 8.322273 | 5.57 | 1009.254944 | 791.81604 | 1564 | 15.72 | 1.35 | 1.14 | 81.304 | 0.486 | 0.05 | 7.53 | 618.162903 | -2.604614 | 0.26
2024-09-12 09:00 | 1.72 | 17.03 | 0.79 | 2.44 | 2.236374 | 0.461629 | 25.76 | 44.32593 | 6758.408 | 20.48 | 21.5 | 21.3 | 21 | 23.66 | -0.99 | 23.4234 | 0.97983 | 43.6 | 107.96 | 80.149504 | 487.9 | 185 | 103.9 | 505.9 | 4200 | 4200 | 8.711429 | 4.716 | 1014.348877 | 803.960144 | 1527 | 15.72 | 1.35 | 1.14 | 81.304 | 0.486 | 0.04 | 6.67 | 647.252441 | -3.804982 | 0.26
2024-09-12 14:00 | 1.68 | 14.67 | 0.87 | 1.97 | 2.038713 | 0.505831 | 21.31 | 44.31659 | 6755.515 | 20.93 | 20.5 | 20.9 | 21.1 | 30.02 | -0.99 | 29.7198 | 0.979695 | 41.8 | 108.68 | 85.520292 | 517 | 190.2 | 105.7 | 512.7 | 4300 | 4300 | 8.628837 | 5.63 | 953.203735 | 737.437561 | 1527 | 15.57 | 1.23 | 1.1 | 81.578 | 0.522 | 0.04 | 6.67 | 660.119629 | -3.873391 | 0.26
2024-09-12 17:00 | 1.68 | 14.67 | 0.87 | 1.97 | 2.038713 | 0.505831 | 24.13 | 44.31092 | 6753.761 | 20.48 | 20.8 | 20.3 | 20.9 | 24.6 | -0.99 | 24.354 | 0.848205 | 39.5 | 94.94 | 72.030978 | 334.1 | 95.4 | 85.2 | 374 | 3800 | 3800 | 7.250526 | 4.412 | 976.501648 | 718.302063 | 1527 | 15.57 | 1.23 | 1.1 | 81.578 | 0.522 | 0.04 | 6.67 | 738.67218 | -2.935552 | -1.301043e-18
2024-09-12 18:00 | 1.58 | 15.86 | 0.94 | 2.28 | 2.23229 | 0.464488 | 24.13 | 44.30902 | 6753.173 | 21.07 | 19.7 | 19.8 | 20.4 | 24.3 | -0.99 | 24.057 | 0.856575 | 40.6 | 99.64 | 75.596868 | 335.8 | 101 | 85 | 369.6 | 3600 | 3600 | 7.576667 | 4.696 | 925.357605 | 660.379578 | 1527 | 15.57 | 1.23 | 1.1 | 81.578 | 0.522 | 0.04 | 6.67 | 738.287415 | -3.791449 | -3.794708e-19
2024-09-12 20:00 | 1.58 | 15.86 | 0.94 | 2.28 | 2.23229 | 0.464488 | 24.13 | 44.3052 | 6751.992 | 21.02 | 19.6 | 19.9 | 19.6 | 29.94 | -0.99 | 29.6406 | 0.84186 | 42.6 | 101.33 | 76.879071 | 382.9 | 117.6 | 92.8 | 406.5 | 3800 | 3800 | 7.883684 | 4.705 | 934.8172 | 640.439392 | 1527 | 15.57 | 1.23 | 1.1 | 81.578 | 0.522 | 0.04 | 6.67 | 698.934082 | -5.231831 | -6.776264e-21
2024-09-12 21:00 | 1.58 | 15.86 | 0.94 | 2.28 | 2.23229 | 0.464488 | 24.64 | 44.30329 | 6751.399 | 20.93 | 21.7 | 20.9 | 18.3 | 31.77 | -1 | 31.77 | 0.843075 | 45.2 | 100.86 | 76.008096 | 471.2 | 146.4 | 102.9 | 458.5 | 4100 | 4100 | 8.21561 | 4.679 | 924.017273 | 620.633789 | 1527 | 15.57 | 1.23 | 1.1 | 81.578 | 0.522 | 0.04 | 6.67 | 682.481262 | -4.989569 | 1.694066e-21
2024-09-12 23:00 | 1.71 | 17.44 | 0.96 | 2.49 | 2.311438 | 0.44943 | 24.64 | 44.29944 | 6750.209 | 20.93 | 20.1 | 23.3 | 21.2 | 30.77 | -0.99 | 30.4623 | 0.825255 | 51.8 | 99.73 | 75.156528 | 536.8 | 168.2 | 109.9 | 479.1 | 4800 | 4800 | 7.3625 | 5.1 | 1025.824585 | 737.507263 | 1527 | 15.6 | 1.2 | 1.15 | 81.52 | 0.53 | 0.04 | 6.67 | 682.576172 | -3.425287 | -1.16467e-21
2024-09-13 | 1.71 | 17.44 | 0.96 | 2.49 | 2.311438 | 0.44943 | 24.64 | 44.29751 | 6749.611 | 21.07 | 17.9 | 20.3 | 20.6 | 26.95 | -0.99 | 26.6805 | 0.82647 | 50.8 | 102.35 | 77.13096 | 485.6 | 155.8 | 105.7 | 467.8 | 4500 | 4500 | 7.646667 | 5.115 | 1035.248535 | 781.921082 | 1527 | 15.52 | 1.41 | 1.13 | 81.432 | 0.508 | 0.04 | 6.67 | 676.507446 | -3.089011 | -7.940934e-23
2024-09-13 01:00 | 1.71 | 17.44 | 0.96 | 2.49 | 2.311438 | 0.44943 | 22.95 | 44.29558 | 6749.012 | 20.93 | 21.1 | 19.8 | 20.7 | 25.06 | -0.99 | 24.8094 | 0.854685 | 55.2 | 102.35 | 78.860675 | 506.2 | 182.5 | 106.8 | 479.5 | 4600 | 4600 | 7.647391 | 4.708 | 1021.30957 | 767.441528 | 1527 | 15.52 | 1.41 | 1.13 | 81.432 | 0.508 | 0.04 | 6.67 | 706.278381 | -4.091903 | 0
2024-09-13 02:00 | 1.64 | 16.41 | 0.91 | 2.34 | 2.236988 | 0.463119 | 22.95 | 44.29364 | 6748.412 | 21.07 | 20.4 | 21 | 19.8 | 34.06 | -0.99 | 33.7194 | 0.79245 | 51.1 | 94.93 | 73.143565 | 461.5 | 160.5 | 102.4 | 475.6 | 4400 | 4400 | 7.881818 | 4.218 | 1007.432007 | 787.784851 | 1527 | 15.52 | 1.41 | 1.13 | 81.432 | 0.508 | 0.04 | 6.67 | 690.937134 | -3.018719 | 1.323489e-23
2024-09-13 03:00 | 1.64 | 16.41 | 0.91 | 2.34 | 2.236988 | 0.463119 | 22.8 | 44.29169 | 6747.81 | 21.07 | 18.1 | 23 | 22.2 | 27.04 | -0.99 | 26.7696 | 0.790965 | 48.5 | 91.89 | 70.93908 | 458.8 | 150.3 | 100.5 | 464.4 | 4100 | 4100 | 8.266829 | 4.589 | 997.697083 | 788.084717 | 1527 | 15.52 | 1.41 | 1.13 | 81.432 | 0.508 | 0.04 | 6.67 | 715.357605 | -2.680901 | 0
2024-09-13 04:00 | 1.64 | 16.41 | 0.91 | 2.34 | 2.236988 | 0.463119 | 22.8 | 44.28974 | 6747.206 | 21.07 | 20.1 | 21.1 | 22.5 | 30.7 | -0.99 | 30.393 | 0.78759 | 51.7 | 91.35 | 70.5222 | 413.4 | 133.2 | 96.6 | 444.4 | 3800 | 3800 | 8.542105 | 4.236 | 952.39624 | 743.356995 | 1527 | 15.52 | 1.41 | 1.13 | 81.432 | 0.508 | 0.04 | 6.67 | 727.526306 | -2.582866 | 0
2024-09-13 05:00 | 1.64 | 16.41 | 0.91 | 2.34 | 2.236988 | 0.463119 | 22.8 | 44.28779 | 6746.601 | 21.07 | 20.8 | 19.4 | 23.7 | 29.43 | -0.99 | 29.1357 | 0.785295 | 43.4 | 92.02 | 71.03944 | 429 | 135.4 | 96.9 | 448.3 | 4000 | 4000 | 8.178 | 4.287 | 974.460815 | 759.188049 | 1527 | 15.52 | 1.41 | 1.13 | 81.432 | 0.508 | 0.04 | 6.67 | 765.408447 | -2.363143 | -2.646978e-23
2024-09-13 06:00 | 1.65 | 15.09 | 0.92 | 2.21 | 2.108177 | 0.490174 | 22.8 | 44.28583 | 6745.994 | 21.07 | 20.5 | 21.5 | 18.6 | 21.94 | -0.99 | 21.7206 | 0.794745 | 45.3 | 90.46 | 69.83512 | 415.7 | 151.3 | 97 | 461.1 | 4100 | 4100 | 8.167317 | 4.585 | 996.937744 | 799.410706 | 1527 | 15.52 | 1.41 | 1.13 | 81.432 | 0.508 | 0.04 | 6.67 | 756.509705 | -1.920091 | 0
2024-09-13 07:00 | 1.65 | 15.09 | 0.92 | 2.21 | 2.108177 | 0.490174 | 22.8 | 44.28386 | 6745.385 | 21.07 | 20 | 17.8 | 21.7 | 26.76 | -0.99 | 26.4924 | 0.783945 | 44.3 | 90.28 | 69.69616 | 431.3 | 149.9 | 96.8 | 459 | 4000 | 4000 | 8.337 | 4.527 | 978.370178 | 773.263 | 1527 | 15.52 | 1.41 | 1.13 | 81.432 | 0.508 | 0.04 | 6.67 | 693.696228 | -3.083593 | -4.235165e-22
2024-09-13 10:00 | 1.64 | 15.98 | 1 | 2.44 | 2.200214 | 0.471834 | 23.43 | 44.27794 | 6743.551 | 21.97 | 20.1 | 21.9 | 24.6 | 40.5 | -0.99 | 40.095 | 0.78489 | 47.5 | 91.45 | 70.023265 | 451 | 166.8 | 100.2 | 486.7 | 3800 | 3800 | 9.266842 | 4.134 | 987.621338 | 790.070923 | 1527 | 15.07 | 1.43 | 1.13 | 81.879 | 0.491 | 0.04 | 6.67 | 660.403687 | -3.508705 | 2.710505e-20
2024-09-13 11:00 | 1.64 | 15.98 | 1 | 2.44 | 2.200214 | 0.471834 | 23.43 | 44.27595 | 6742.937 | 21.97 | 19.9 | 18.9 | 20.3 | 27.76 | -1 | 27.76 | 0.7884 | 48.9 | 91 | 69.6787 | 482 | 177.9 | 104.7 | 495.6 | 3800 | 3800 | 9.478421 | 4.149 | 919.12915 | 760.735901 | 1527 | 15.07 | 1.43 | 1.13 | 81.879 | 0.491 | 0.04 | 6.67 | 666.463745 | -4.143559 | -5.421011e-20
2024-09-13 12:00 | 1.64 | 15.98 | 1 | 2.44 | 2.200214 | 0.471834 | 23.43 | 44.27396 | 6742.321 | 21.5 | 20.9 | 21.5 | 21.2 | 35.4 | -1 | 35.4 | 0.79191 | 50.5 | 90.54 | 69.326478 | 636 | 181.2 | 121.4 | 496.6 | 3800 | 3800 | 9.757895 | 4.251 | 912.787292 | 742.24762 | 1527 | 15.07 | 1.43 | 1.13 | 81.879 | 0.491 | 0.04 | 6.67 | 667.789795 | -3.775545 | 0
2024-09-13 13:00 | 1.64 | 15.98 | 1 | 2.44 | 2.200214 | 0.471834 | 23.09 | 44.27197 | 6741.703 | 21.5 | 20.5 | 22.5 | 21.7 | 33.22 | -0.99 | 32.8878 | 0.793125 | 49.5 | 90.39 | 69.518949 | 745.4 | 180.3 | 129.5 | 495.6 | 4000 | 4000 | 9.3765 | 4.04 | 923.17572 | 718.990417 | 1527 | 15.07 | 1.43 | 1.13 | 81.879 | 0.491 | 0.04 | 6.67 | 665.137817 | -3.583942 | -8.673617e-19
2024-09-13 14:00 | 1.56 | 15.06 | 0.9 | 2.35 | 2.146133 | 0.48193 | 23.09 | 44.26997 | 6741.084 | 21.5 | 21.7 | 19.6 | 21.2 | 33.71 | -0.99 | 33.3729 | 0.79407 | 49.4 | 91.56 | 70.418796 | 763.8 | 180.7 | 131.5 | 498.8 | 4000 | 4000 | 9.4545 | 3.981 | 941.067688 | 731.332336 | 1527 | 15.07 | 1.43 | 1.13 | 81.879 | 0.491 | 0.04 | 6.67 | 661.255676 | -3.062333 | -3.469447e-18
2024-09-13 15:00 | 1.56 | 15.06 | 0.9 | 2.35 | 2.146133 | 0.48193 | 23.09 | 44.26796 | 6740.464 | 20.97 | 19.4 | 19.2 | 18.8 | 32.12 | -1 | 32.12 | 0.789075 | 50.6 | 88.44 | 68.019204 | 764.3 | 181 | 132.8 | 499.1 | 4000 | 4000 | 9.4785 | 4.229 | 935.993164 | 737.926514 | 1527 | 15.07 | 1.43 | 1.13 | 81.879 | 0.491 | 0.04 | 6.67 | 667.600342 | -0.094151 | -1.387779e-17
2024-09-13 16:00 | 1.56 | 15.06 | 0.9 | 2.35 | 2.146133 | 0.48193 | 23.09 | 44.26595 | 6739.842 | 20.97 | 22.6 | 21.1 | 20.7 | 27.18 | -0.99 | 26.9082 | 0.792315 | 50.7 | 89.66 | 68.957506 | 795.3 | 174.3 | 133 | 498.7 | 4200 | 4200 | 9.024286 | 4.278 | 987.07843 | 779.63269 | 1527 | 15.07 | 1.43 | 1.13 | 81.879 | 0.491 | 0.04 | 6.67 | 654.15741 | -3.685976 | 0.32
2024-09-13 17:00 | 1.56 | 15.06 | 0.9 | 2.35 | 2.146133 | 0.48193 | 24.34 | 44.26394 | 6739.218 | 20.97 | 20.7 | 21.6 | 22.8 | 30.49 | -0.99 | 30.1851 | 0.77328 | 50.8 | 88.27 | 66.785082 | 743.5 | 185.5 | 130.8 | 497.2 | 4000 | 4000 | 9.42 | 4.69 | 933.527832 | 722.813049 | 1527 | 15.07 | 1.43 | 1.13 | 81.879 | 0.491 | 0.04 | 6.67 | 642.714355 | -2.49141 | 0.32
2024-09-13 18:00 | 1.62 | 15.83 | 0.86 | 2.54 | 2.134093 | 0.48421 | 24.34 | 44.26192 | 6738.593 | 20.97 | 20.1 | 17.7 | 18.9 | 32.88 | -1 | 32.88 | 0.692145 | 56.7 | 82.46 | 62.389236 | 723.8 | 190.5 | 128.9 | 505.4 | 4100 | 4100 | 9.282439 | 4.164 | 959.134644 | 746.729004 | 1536 | 15.07 | 1.43 | 1.13 | 81.879 | 0.491 | 0.05 | 7.01 | 662.107727 | -4.663231 | 0.32
2024-09-13 20:00 | 1.62 | 15.83 | 0.86 | 2.54 | 2.134093 | 0.48421 | 24.34 | 44.25787 | 6737.339 | 20.97 | 21.9 | 20.9 | 20.9 | 31.43 | -0.99 | 31.1157 | 0.689175 | 45.5 | 79.98 | 60.512868 | 409.4 | 142.3 | 96 | 454.4 | 3900 | 3900 | 8.467692 | 4.149 | 978.235229 | 799.156738 | 1536 | 15.07 | 1.43 | 1.13 | 81.879 | 0.491 | 0.05 | 7.01 | 640.729431 | -4.111781 | 0.32
2024-09-13 22:00 | 1.6 | 15.77 | 0.85 | 2.61 | 2.14011 | 0.482853 | 23.91 | 44.25379 | 6736.078 | 20.97 | 21.1 | 21.7 | 19.5 | 31.9 | -0.99 | 31.581 | 0.699435 | 42.2 | 82.19 | 62.538371 | 276.8 | 124.5 | 78.1 | 407.3 | 3000 | 3000 | 9.708 | 4.628 | 889.527222 | 746.572693 | 1530 | 15.07 | 1.43 | 1.13 | 81.879 | 0.491 | 0.04 | 6.72 | 651.130127 | -4.345588 | 0.32
2024-09-13 23:00 | 1.6 | 15.77 | 0.85 | 2.61 | 2.14011 | 0.482853 | 23.91 | 44.25175 | 6735.446 | 20.97 | 20.7 | 22 | 20.6 | 30.73 | -0.99 | 30.4227 | 0.767205 | 45.5 | 82.38 | 62.682942 | 315.9 | 131.6 | 84.1 | 425.5 | 3100 | 3100 | 9.863226 | 5.19 | 913.057678 | 697.157837 | 1530 | 15.07 | 1.43 | 1.13 | 81.879 | 0.491 | 0.04 | 6.72 | 670.063354 | -3.235977 | 0.32
2024-09-14 | 1.6 | 15.77 | 0.85 | 2.61 | 2.14011 | 0.482853 | 23.91 | 44.2497 | 6734.812 | 20.97 | 23.5 | 23 | 21.1 | 36.57 | -1 | 36.57 | 0.76194 | 45.6 | 89.54 | 68.130986 | 351.9 | 131.5 | 89.7 | 434.1 | 3700 | 3700 | 8.494054 | 5.222 | 912.086304 | 681.378967 | 1530 | 15.07 | 1.43 | 1.13 | 81.879 | 0.491 | 0.04 | 6.72 | 686.374512 | -1.707081 | 0.09
2024-09-14 02:00 | 1.75 | 16.91 | 1.02 | 2.59 | 2.329426 | 0.447624 | 22.09 | 44.24559 | 6733.54 | 21.97 | 21.4 | 20.5 | 23.4 | 33.9 | -0.99 | 33.561 | 0.83241 | 49.3 | 94.21 | 73.399011 | 513.4 | 148.8 | 108.2 | 463.4 | 4400 | 4400 | 7.794545 | 4.883 | 972.275024 | 761.99707 | 1532 | 15.07 | 1.43 | 1.13 | 81.879 | 0.491 | 0.05 | 6.89 | 659.741028 | -2.683773 | 0.09
2024-09-14 03:00 | 1.75 | 16.91 | 1.02 | 2.59 | 2.329426 | 0.447624 | 22.09 | 44.24353 | 6732.901 | 21.97 | 18.5 | 19.4 | 21.1 | 33.67 | -0.99 | 33.3333 | 0.837135 | 52.1 | 101.89 | 79.382499 | 539.5 | 161.1 | 111.9 | 468.8 | 4500 | 4500 | 7.742667 | 4.883 | 983.715088 | 751.625916 | 1532 | 15.07 | 1.43 | 1.13 | 81.879 | 0.491 | 0.05 | 6.89 | 683.050781 | -2.721394 | 0.09
2024-09-14 04:00 | 1.75 | 16.91 | 1.02 | 2.59 | 2.329426 | 0.447624 | 22.09 | 44.24146 | 6732.262 | 21.97 | 22.2 | 20.8 | 21.7 | 35.1 | -0.99 | 34.749 | 0.84321 | 52.1 | 102.01 | 79.475991 | 542.1 | 161.2 | 112.2 | 468.4 | 4800 | 4800 | 7.2575 | 4.917 | 1012.46814 | 753.364319 | 1532 | 15.07 | 1.43 | 1.13 | 81.879 | 0.491 | 0.05 | 6.89 | 693.886597 | -3.68006 | 0.09
2024-09-14 10:00 | 1.6 | 15.6 | 0.83 | 2.25 | 2.184112 | 0.472422 | 24.06 | 44.22896 | 6728.392 | 21.97 | 19 | 22.1 | 22.1 | 36.3 | -0.99 | 35.937 | 0.87264 | 49.2 | 97.75 | 74.23135 | 711.4 | 112.5 | 127.7 | 418.6 | 4200 | 4200 | 7.804286 | 5.365 | 1002.454224 | 749.457764 | 1537 | 15.07 | 1.43 | 1.13 | 81.879 | 0.491 | 0.05 | 6.85 | 609.204712 | -3.545647 | 4.87891e-19
2024-09-14 11:00 | 1.6 | 15.6 | 0.83 | 2.25 | 2.184112 | 0.472422 | 24.06 | 44.22686 | 6727.742 | 21.97 | 21 | 22.9 | 22.3 | 37.8 | -1 | 37.8 | 0.865755 | 50.5 | 101.74 | 77.261356 | 625.3 | 172.5 | 119.9 | 501.3 | 4300 | 4300 | 8.667907 | 5.347 | 969.185059 | 685.687073 | 1538 | 15.07 | 1.43 | 1.13 | 81.879 | 0.491 | 0.05 | 7.28 | 622.40863 | -2.783444 | 1.084202e-19
2024-09-14 12:00 | 1.6 | 15.6 | 0.83 | 2.25 | 2.184112 | 0.472422 | 24.06 | 44.22476 | 6727.091 | 21.97 | 21.5 | 21.5 | 22.5 | 36.98 | -0.99 | 36.6102 | 0.90855 | 45.7 | 103.7 | 78.74978 | 456.7 | 177.7 | 103.2 | 494.2 | 4400 | 4400 | 8.146364 | 5.636 | 1010.946838 | 766.831909 | 1538 | 15.07 | 1.43 | 1.13 | 81.879 | 0.491 | 0.05 | 7.28 | 620.332703 | -2.934227 | 0
2024-09-14 13:00 | 1.6 | 15.6 | 0.83 | 2.25 | 2.184112 | 0.472422 | 23.49 | 44.22265 | 6726.438 | 21.97 | 18.2 | 21.4 | 22 | 30.85 | -1 | 30.85 | 0.947295 | 46.5 | 108.73 | 83.189323 | 699.1 | 172.6 | 125.4 | 499.1 | 4300 | 4300 | 8.713953 | 5.865 | 1030.047729 | 793.103943 | 1538 | 15.07 | 1.43 | 1.13 | 81.879 | 0.491 | 0.05 | 7.28 | 602.231506 | -3.575565 | -8.673617e-19
2024-09-14 14:00 | 1.64 | 16.82 | 0.87 | 2.65 | 2.228298 | 0.464494 | 23.49 | 44.22053 | 6725.784 | 21.97 | 24 | 19.1 | 23.7 | 35.94 | -0.99 | 35.5806 | 0.949185 | 45.5 | 110.13 | 84.260463 | 713.6 | 180.6 | 126.6 | 494.9 | 4400 | 4400 | 8.475 | 6.231 | 1034.072754 | 803.583862 | 1538 | 15.07 | 1.43 | 1.13 | 81.879 | 0.491 | 0.05 | 7.28 | 622.031128 | -3.514067 | 1.734723e-18
2024-09-14 16:00 | 1.64 | 16.82 | 0.87 | 2.65 | 2.228298 | 0.464494 | 23.49 | 44.21629 | 6724.471 | 21.97 | 18.3 | 23.4 | 22.2 | 33.9 | -0.99 | 33.561 | 0.94851 | 40.7 | 109.46 | 83.747846 | 401.7 | 182.7 | 94.7 | 500 | 4000 | 4000 | 8.9205 | 6.219 | 991.925232 | 788.373535 | 1570 | 15.25 | 1.42 | 1.1 | 81.764 | 0.466 | 0.05 | 7.7 | 636.571716 | -2.839639 | 2.775558e-17
2024-09-14 17:00 | 1.64 | 16.82 | 0.87 | 2.65 | 2.228298 | 0.464494 | 24.36 | 44.21416 | 6723.812 | 21.97 | 21.8 | 17.5 | 23.9 | 34.7 | -1 | 34.7 | 0.947295 | 46.8 | 108.85 | 82.33414 | 440.6 | 187.2 | 99 | 503.8 | 4200 | 4200 | 8.611429 | 5.596 | 990.195496 | 787.376465 | 1570 | 15.25 | 1.42 | 1.1 | 81.764 | 0.466 | 0.05 | 7.7 | 632.132141 | -4.190812 | 0.92
2024-09-14 18:00 | 1.62 | 18.57 | 0.78 | 2.89 | 2.200241 | 0.469768 | 24.36 | 44.21203 | 6723.152 | 21.97 | 19.3 | 24.3 | 25.4 | 32.5 | -0.99 | 32.175 | 0.94932 | 43.5 | 105.69 | 79.943916 | 434.1 | 171.6 | 99 | 490 | 4300 | 4300 | 8.218605 | 5.252 | 1015.449646 | 807.178162 | 1570 | 15.25 | 1.42 | 1.1 | 81.764 | 0.466 | 0.05 | 7.7 | 636.760742 | -3.447846 | 0.92
2024-09-14 19:00 | 1.62 | 18.57 | 0.78 | 2.89 | 2.200241 | 0.469768 | 24.36 | 44.2099 | 6722.491 | 21.97 | 20.5 | 22.1 | 20.4 | 34.96 | -0.99 | 34.6104 | 0.952155 | 42.8 | 110.69 | 83.725916 | 413 | 155.1 | 97 | 461.9 | 4100 | 4100 | 8.179024 | 5.258 | 993.398926 | 797.961853 | 1570 | 15.25 | 1.42 | 1.1 | 81.764 | 0.466 | 0.05 | 7.7 | 663.054565 | -2.840706 | 0.92
2024-09-14 23:00 | 1.66 | 17.36 | 0.83 | 2.65 | 2.172868 | 0.475839 | 22.72 | 44.2013 | 6719.832 | 21.97 | 18.8 | 17.6 | 19.8 | 33.6 | -1 | 33.6 | 0.95013 | 48.5 | 109.81 | 84.861168 | 511.2 | 205.4 | 108.3 | 517.4 | 4700 | 4700 | 7.98766 | 5.595 | 1009.114624 | 750.61554 | 1563 | 15.42 | 1.34 | 1.01 | 81.774 | 0.456 | 0.05 | 8.34 | 694.362488 | -3.840886 | 0.92
2024-09-15 | 1.66 | 17.36 | 0.83 | 2.65 | 2.172868 | 0.475839 | 22.72 | 44.19914 | 6719.163 | 21.97 | 21.4 | 23.7 | 20.2 | 29.6 | -0.99 | 29.304 | 0.963225 | 46.8 | 109.82 | 84.868896 | 542.6 | 195 | 110.7 | 518.9 | 4900 | 4900 | 7.709388 | 5.634 | 1010.763123 | 787.277405 | 1568 | 15.42 | 1.34 | 1.01 | 81.774 | 0.456 | 0.05 | 8.11 | 708.856812 | -2.799672 | 0.12
2024-09-15 01:00 | 1.66 | 17.36 | 0.83 | 2.65 | 2.172868 | 0.475839 | 22.72 | 44.19698 | 6718.493 | 21.97 | 22.9 | 23.4 | 20.7 | 34.98 | -0.99 | 34.6302 | 0.962955 | 49.3 | 109.67 | 84.752976 | 628.8 | 222 | 120.3 | 539.1 | 4700 | 4700 | 8.417872 | 3.488 | 982.365784 | 735.403809 | 1568 | 15.42 | 1.34 | 1.01 | 81.774 | 0.456 | 0.05 | 8.11 | 734.92157 | -5.606695 | 0.12
2024-09-15 02:00 | 1.57 | 16.58 | 0.82 | 2.53 | 2.034157 | 0.506735 | 22.72 | 44.19481 | 6717.822 | 21.97 | 21 | 20.6 | 19.8 | 38.14 | -0.99 | 37.7586 | 0.945405 | 49.2 | 110.38 | 85.301664 | 653.5 | 209.3 | 122.2 | 529.6 | 4900 | 4900 | 7.981224 | 3.492 | 1022.011841 | 778.642944 | 1568 | 15.42 | 1.34 | 1.01 | 81.774 | 0.456 | 0.05 | 8.11 | 726.470886 | -4.448561 | 0.12
2024-09-15 03:00 | 1.57 | 16.58 | 0.82 | 2.53 | 2.034157 | 0.506735 | 22.72 | 44.19264 | 6717.15 | 21.97 | 19.2 | 23.2 | 22.4 | 33.26 | -1 | 33.26 | 0.94986 | 50.3 | 110.28 | 85.224384 | 698.9 | 223 | 127.5 | 535.5 | 5000 | 5000 | 7.956 | 3.484 | 995.965027 | 756.454041 | 1568 | 15.42 | 1.34 | 1.01 | 81.774 | 0.456 | 0.05 | 8.11 | 711.532349 | -4.196103 | 0.12
2024-09-15 04:00 | 1.57 | 16.58 | 0.82 | 2.53 | 2.034157 | 0.506735 | 24.21 | 44.19046 | 6716.476 | 21.97 | 20.2 | 23.8 | 24.9 | 36.3 | -0.99 | 35.937 | 0.953775 | 51.2 | 109.44 | 82.944576 | 708.2 | 229.2 | 128.2 | 546.6 | 5000 | 5000 | 8.0976 | 3.45 | 975.724792 | 719.577454 | 1570 | 15.42 | 1.34 | 1.01 | 81.774 | 0.456 | 0.05 | 8.55 | 721.102173 | -6.117286 | 0.12
2024-09-15 05:00 | 1.57 | 16.58 | 0.82 | 2.53 | 2.034157 | 0.506735 | 24.21 | 44.18828 | 6715.801 | 21.97 | 20.6 | 21.6 | 22.4 | 35.3 | -1 | 35.3 | 0.82431 | 56.2 | 101.97 | 77.283063 | 709 | 228.6 | 128.1 | 545.7 | 5200 | 5200 | 7.774615 | 3.156 | 1007.820984 | 744.596802 | 1570 | 15.42 | 1.34 | 1.01 | 81.774 | 0.456 | 0.05 | 8.55 | 663.149231 | -3.431509 | 0.12
2024-09-15 06:00 | 1.59 | 17.31 | 0.85 | 2.67 | 2.151616 | 0.480496 | 24.21 | 44.1861 | 6715.124 | 21.97 | 22.2 | 24.7 | 23.5 | 25.74 | -0.99 | 25.4826 | 0.814185 | 55.4 | 99.8 | 75.63842 | 703.7 | 227.9 | 127.7 | 546.5 | 5200 | 5200 | 7.779231 | 3.394 | 1014.365601 | 760.596436 | 1570 | 15.42 | 1.34 | 1.01 | 81.774 | 0.456 | 0.05 | 8.55 | 655.292847 | -3.396095 | 0.12
2024-09-15 07:00 | 1.59 | 17.31 | 0.85 | 2.67 | 2.151616 | 0.480496 | 24.18 | 44.1839 | 6714.446 | 21.97 | 21.4 | 20.9 | 20.4 | 35.02 | -0.99 | 34.6698 | 0.818235 | 55.6 | 97.69 | 74.068558 | 705.6 | 202.1 | 127.8 | 518.2 | 5200 | 5200 | 7.453846 | 3.393 | 1022.969543 | 772.236633 | 1570 | 15.55 | 1.36 | 0.99 | 81.625 | 0.475 | 0.05 | 8.55 | 670.726563 | -3.683198 | 0.12
2024-09-15 09:00 | 1.59 | 17.31 | 0.85 | 2.67 | 2.151616 | 0.480496 | 24.31 | 44.17951 | 6713.086 | 21.97 | 21.6 | 21 | 21.6 | 35.93 | -1 | 35.93 | 0.76464 | 52.9 | 92.54 | 70.043526 | 478.5 | 181.7 | 104.4 | 498.1 | 4900 | 4900 | 7.377551 | 3.926 | 1003.400208 | 744.409668 | 1570 | 15.47 | 1.33 | 1.01 | 81.759 | 0.431 | 0.04 | 6.39 | 611.372986 | -3.916024 | -1.409463e-18
2024-09-15 10:00 | 1.64 | 16.89 | 0.83 | 2.48 | 2.202923 | 0.46907 | 24.31 | 44.17731 | 6712.404 | 21.97 | 21.6 | 23.5 | 22.9 | 29.17 | -1 | 29.17 | 0.771795 | 49.5 | 94.9 | 71.82981 | 527 | 174.8 | 110.1 | 481.6 | 4700 | 4700 | 7.553617 | 3.833 | 1030.09375 | 775.964539 | 1570 | 15.47 | 1.33 | 1.01 | 81.759 | 0.431 | 0.04 | 6.39 | 607.225464 | -3.613298 | -2.168404e-19
2024-09-15 11:00 | 1.64 | 16.89 | 0.83 | 2.48 | 2.202923 | 0.46907 | 24.31 | 44.1751 | 6711.72 | 21.97 | 18.6 | 21.1 | 18.9 | 34.52 | -1 | 34.52 | 0.671895 | 52.4 | 89.67 | 67.871223 | 535.9 | 177 | 109.6 | 491.1 | 4700 | 4700 | 7.668511 | 3.334 | 1001.785034 | 729.01062 | 1570 | 15.47 | 1.33 | 1.01 | 81.759 | 0.431 | 0.04 | 6.39 | 608.63916 | -2.373882 | -2.710505e-20
2024-09-15 13:00 | 1.64 | 16.89 | 0.83 | 2.48 | 2.202923 | 0.46907 | 22.96 | 44.17067 | 6710.349 | 21.97 | 19.3 | 20.3 | 19.4 | 32.17 | -1 | 32.17 | 0.678915 | 50.6 | 82.97 | 63.920088 | 490.5 | 149 | 104.9 | 454.8 | 4200 | 4200 | 7.995714 | 3.885 | 1010.641602 | 782.138123 | 1570 | 15.47 | 1.33 | 1.01 | 81.759 | 0.431 | 0.04 | 6.39 | 646.495972 | -3.411082 | -3.811648e-21
2024-09-15 14:00 | 1.67 | 17.67 | 0.97 | 2.71 | 2.210793 | 0.469943 | 22.96 | 44.16845 | 6709.662 | 21.97 | 21.7 | 23.2 | 21.6 | 35.66 | -1 | 35.66 | 0.68418 | 48.1 | 83.03 | 63.966312 | 426.8 | 128.9 | 98.2 | 443.5 | 4000 | 4000 | 8.1255 | 4.184 | 1017.980225 | 775.499878 | 1570 | 15.47 | 1.33 | 1.01 | 81.759 | 0.431 | 0.04 | 6.39 | 665.137817 | -3.040527 | -4.235165e-22
2024-09-15 15:00 | 1.67 | 17.67 | 0.97 | 2.71 | 2.210793 | 0.469943 | 22.96 | 44.16622 | 6708.973 | 21.97 | 19.9 | 21.4 | 19.8 | 34.03 | -1 | 34.03 | 0.670005 | 49.9 | 80.08 | 61.693632 | 427.8 | 138.1 | 98.1 | 444.9 | 4000 | 4000 | 8.145 | 4.144 | 1014.532898 | 772.132507 | 1570 | 15.47 | 1.33 | 1.01 | 81.759 | 0.431 | 0.04 | 6.39 | 640.823975 | -3.191275 | -5.293956e-22
2024-09-15 17:00 | 1.67 | 17.67 | 0.97 | 2.71 | 2.210793 | 0.469943 | 24 | 44.16176 | 6707.591 | 21.97 | 20.7 | 21.2 | 23 | 36.9 | -1 | 36.9 | 0.672975 | 50.1 | 77.92 | 59.2192 | 525.7 | 152.6 | 110.7 | 459.5 | 3700 | 3700 | 9.246486 | 3.379 | 992.88678 | 799.188171 | 1570 | 15.47 | 1.33 | 1.01 | 81.759 | 0.431 | 0.04 | 6.39 | 682.101563 | -3.227152 | 9.926167e-24
2024-09-15 18:00 | 1.51 | 16.11 | 0.79 | 2.19 | 2.146087 | 0.481207 | 24 | 44.15952 | 6706.898 | 21.97 | 20.8 | 21.2 | 18.8 | 34.7 | -0.99 | 34.353 | 0.669195 | 48.3 | 80.98 | 61.5448 | 543.7 | 157.8 | 112.1 | 470.5 | 3700 | 3700 | 9.447568 | 3.407 | 967.526428 | 799.736084 | 1570 | 15.47 | 1.33 | 1.01 | 81.759 | 0.431 | 0.04 | 6.39 | 659.362366 | -4.231035 | 8.271806e-24
2024-09-15 19:00 | 1.51 | 16.11 | 0.79 | 2.19 | 2.146087 | 0.481207 | 24 | 44.15728 | 6706.204 | 21.97 | 21 | 20.7 | 20.5 | 35.47 | -1 | 35.47 | 0.685125 | 48.1 | 82.36 | 62.5936 | 591.9 | 159.4 | 114.7 | 479.9 | 3600 | 3600 | 9.91 | 3.419 | 973.513245 | 777.011353 | 1570 | 15.47 | 1.33 | 1.01 | 81.759 | 0.431 | 0.04 | 6.39 | 638.177979 | -2.935178 | 1.033976e-24
2024-09-15 21:00 | 1.51 | 16.11 | 0.79 | 2.19 | 2.146087 | 0.481207 | 24.49 | 44.15278 | 6704.812 | 21.97 | 21.8 | 22.4 | 21.6 | 33.43 | -1 | 33.43 | 0.78138 | 50.7 | 92.16 | 69.590016 | 523.5 | 208 | 109 | 529.8 | 4000 | 4000 | 9.582 | 3.694 | 962.807983 | 732.457642 | 1570 | 15.47 | 1.33 | 1.01 | 81.759 | 0.431 | 0.04 | 6.39 | 687.894836 | -2.282122 | 1.29247e-25
2024-09-15 22:00 | 1.64 | 18.25 | 0.86 | 2.62 | 2.283929 | 0.453852 | 24.49 | 44.15052 | 6704.114 | 21.97 | 21.7 | 20.2 | 21.1 | 35.91 | -0.99 | 35.5509 | 0.797445 | 50.8 | 90.34 | 68.215734 | 524.7 | 215.4 | 108.9 | 534.5 | 4200 | 4200 | 9.191429 | 4.041 | 1007.575562 | 756.331482 | 1570 | 15.47 | 1.33 | 1.01 | 81.759 | 0.431 | 0.04 | 6.39 | 726.375 | -3.174871 | 7.754818e-26
2024-09-15 23:00 | 1.64 | 18.25 | 0.86 | 2.62 | 2.283929 | 0.453852 | 24.49 | 44.14826 | 6703.414 | 21.97 | 22.7 | 17.2 | 23 | 36.17 | -0.99 | 35.8083 | 0.94041 | 43.6 | 97.99 | 73.992249 | 680.2 | 228.1 | 125.6 | 537.7 | 4400 | 4400 | 9.045 | 4.959 | 1004.929138 | 774.483337 | 1570 | 15.47 | 1.33 | 1.01 | 81.759 | 0.431 | 0.04 | 6.39 | 685.139648 | -2.622617 | 1.534808e-26
2024-09-16 | 1.64 | 18.25 | 0.86 | 2.62 | 2.283929 | 0.453852 | 24.49 | 44.146 | 6702.713 | 21.9 | 21.9 | 23.7 | 25 | 36.03 | -1 | 36.03 | 0.94068 | 43.6 | 110.02 | 83.076102 | 706.8 | 218.2 | 128.2 | 537 | 4600 | 4600 | 8.676522 | 4.936 | 967.557922 | 724.039978 | 1570 | 15.47 | 1.33 | 1.01 | 81.759 | 0.431 | 0.04 | 6.39 | 746.08728 | -3.186828 | 8.077936e-28
2024-09-16 01:00 | 1.64 | 18.25 | 0.86 | 2.62 | 2.283929 | 0.453852 | 23.14 | 44.14373 | 6702.011 | 21.97 | 21.2 | 19.4 | 21.9 | 34.8 | -1 | 34.8 | 0.93825 | 49.7 | 110.96 | 85.283856 | 659.1 | 222.2 | 123.7 | 539 | 4700 | 4700 | 8.46 | 6.47 | 980.940186 | 734.867737 | 1570 | 15.47 | 1.33 | 1.01 | 81.759 | 0.431 | 0.04 | 6.39 | 724.169128 | -2.724766 | -1.110716e-27
2024-09-16 02:00 | 1.61 | 18.4 | 0.7 | 2.62 | 2.36161 | 0.43655 | 23.14 | 44.14146 | 6701.308 | 21.97 | 21.4 | 20.9 | 17.9 | 35 | -1 | 35 | 0.94203 | 51.2 | 110.64 | 85.037904 | 667.6 | 222 | 123.4 | 538.7 | 4800 | 4800 | 8.27625 | 6.476 | 997.680908 | 745.204468 | 1570 | 15.47 | 1.33 | 1.01 | 81.759 | 0.431 | 0.04 | 6.39 | 780.929199 | -2.337567 | -8.835242e-29
2024-09-16 04:00 | 1.61 | 18.4 | 0.7 | 2.62 | 2.36161 | 0.43655 | 23.14 | 44.1369 | 6699.897 | 21.97 | 22 | 22.9 | 17.6 | 34.2 | -1 | 34.2 | 0.934605 | 47.9 | 110.65 | 85.04559 | 552.8 | 203.1 | 112 | 523.4 | 4500 | 4500 | 8.472 | 6.464 | 1025.500732 | 808.036316 | 1570 | 15.47 | 1.33 | 1.01 | 81.759 | 0.431 | 0.04 | 6.39 | 695.124084 | -3.595982 | 7.888609e-31
2024-09-16 05:00 | 1.61 | 18.4 | 0.7 | 2.62 | 2.36161 | 0.43655 | 21.27 | 44.13462 | 6699.19 | 21.97 | 21.8 | 22 | 23.6 | 34.7 | -0.99 | 34.353 | 0.94338 | 45.1 | 110.67 | 87.130491 | 528.3 | 196.9 | 110.2 | 511.3 | 4500 | 4500 | 8.286667 | 6.392 | 1031.866455 | 828.003418 | 1570 | 15.47 | 1.33 | 1.01 | 81.759 | 0.431 | 0.04 | 6.39 | 642.052673 | -3.735958 | -4.338735e-30
2024-09-16 07:00 | 1.6 | 18.36 | 0.69 | 2.71 | 2.368684 | 0.435156 | 21.27 | 44.13003 | 6697.772 | 21.97 | 20.6 | 20.9 | 21.2 | 29.4 | -0.99 | 29.106 | 0.938925 | 45.1 | 110.05 | 86.642365 | 520.1 | 196.4 | 109.8 | 511.4 | 4400 | 4400 | 8.470909 | 6.761 | 1022.697449 | 816.344543 | 1570 | 15.47 | 1.33 | 1.01 | 81.759 | 0.431 | 0.04 | 6.39 | 668.358154 | -2.070519 | 0
2024-09-16 08:00 | 1.6 | 18.36 | 0.69 | 2.71 | 2.368684 | 0.435156 | 21.27 | 44.12774 | 6697.06 | 21.97 | 20.5 | 23.1 | 23.5 | 32.98 | -1 | 32.98 | 0.944865 | 45 | 110.02 | 86.618746 | 451.4 | 178.7 | 101.9 | 492.4 | 4300 | 4300 | 8.292558 | 6.893 | 1016.215271 | 846.034363 | 1570 | 15.47 | 1.33 | 1.01 | 81.759 | 0.431 | 0.04 | 6.39 | 691.983521 | -2.189493 | 5.04871e-29
2024-09-16 11:00 | 1.69 | 17.12 | 1.12 | 2.68 | 2.294322 | 0.456061 | 23.01 | 44.12082 | 6694.919 | 21.97 | 21.4 | 20.5 | 20.7 | 35.23 | -1 | 35.23 | 0.902745 | 43.1 | 104.34 | 80.331366 | 492.3 | 187.2 | 106.3 | 505.4 | 4500 | 4500 | 8.156 | 6.304 | 1004.311462 | 808.018494 | 1570 | 15.47 | 1.33 | 1.01 | 81.759 | 0.431 | 0.04 | 6.39 | 571.37207 | -3.784683 | -3.231174e-27
2024-09-16 12:00 | 1.69 | 17.12 | 1.12 | 2.68 | 2.294322 | 0.456061 | 23.01 | 44.11851 | 6694.203 | 21.97 | 17.8 | 21.3 | 21.9 | 30.37 | -1 | 30.37 | 0.898965 | 40.3 | 104.09 | 80.138891 | 479.4 | 177.8 | 103.6 | 494.5 | 4200 | 4200 | 8.544286 | 6.31 | 1002.855103 | 844.919495 | 1570 | 15.47 | 1.33 | 1.01 | 81.759 | 0.431 | 0.04 | 6.39 | 577.951233 | -3.562693 | 0
2024-09-16 13:00 | 1.69 | 17.12 | 1.12 | 2.68 | 2.294322 | 0.456061 | 20.18 | 44.11619 | 6693.486 | 21.97 | 22.2 | 24.6 | 21.2 | 35.71 | -0.99 | 35.3529 | 0.89883 | 33.6 | 103.91 | 82.940962 | 461.4 | 168.2 | 102.2 | 481.9 | 3500 | 3500 | 10.013143 | 6.324 | 971.50415 | 839.678162 | 1570 | 14.76 | 1.41 | 1.17 | 82.23 | 0.43 | 0.04 | 6.39 | 585.47467 | -2.958656 | -2.584939e-26
2024-09-16 14:00 | 1.7 | 17.15 | 0.93 | 2.44 | 2.177384 | 0.476178 | 20.18 | 44.11387 | 6692.767 | 21.97 | 21.1 | 20.2 | 21.9 | 29.28 | -0.99 | 28.9872 | 0.9018 | 32 | 102.82 | 82.070924 | 407.2 | 146.4 | 95.8 | 463.9 | 3300 | 3300 | 10.176364 | 6.539 | 963.975098 | 810.910522 | 1564 | 14.76 | 1.41 | 1.17 | 82.23 | 0.43 | 0.05 | 6.42 | 597.051331 | -2.772472 | -1.033976e-25
2024-09-16 15:00 | 1.7 | 17.15 | 0.93 | 2.44 | 2.177384 | 0.476178 | 20.18 | 44.11154 | 6692.047 | 21.97 | 21.9 | 21.7 | 20.6 | 38.49 | -0.99 | 38.1051 | 0.89613 | 31 | 99.98 | 79.804036 | 387 | 138.4 | 92.5 | 442.5 | 3100 | 3100 | 10.354839 | 6.618 | 950.257507 | 807.187744 | 1564 | 14.76 | 1.41 | 1.17 | 82.23 | 0.43 | 0.05 | 6.42 | 623.352234 | -1.995451 | -8.271806e-25
2024-09-16 16:00 | 1.7 | 17.15 | 0.93 | 2.44 | 2.177384 | 0.476178 | 20.18 | 44.10921 | 6691.326 | 21.97 | 23 | 25.4 | 22.4 | 33.94 | -0.99 | 33.6006 | 0.822285 | 41.3 | 96.37 | 76.922534 | 344.4 | 127.5 | 87.9 | 427.8 | 3500 | 3500 | 8.840571 | 6.009 | 971.516296 | 846.285767 | 1564 | 14.76 | 1.41 | 1.17 | 82.23 | 0.43 | 0.05 | 6.42 | 682.196472 | -1.789358 | 1.746098e-08
2024-09-16 17:00 | 1.7 | 17.15 | 0.93 | 2.44 | 2.177384 | 0.476178 | 24.54 | 44.10688 | 6690.603 | 21.97 | 20.5 | 20.6 | 19.2 | 36.32 | -1 | 36.32 | 0.59967 | 40.6 | 79.38 | 59.900148 | 246.2 | 120.3 | 72.7 | 414.9 | 2600 | 2600 | 11.252308 | 3.746 | 899.400757 | 790.477661 | 1564 | 14.76 | 1.41 | 1.17 | 82.23 | 0.43 | 0.05 | 6.42 | 711.150024 | -8.434014 | 4.345013e-08
2024-09-16 20:00 | 1.69 | 17.94 | 0.92 | 2.25 | 2.252404 | 0.461503 | 24.54 | 44.09985 | 6688.428 | 21.97 | 16.9 | 25.6 | 17.1 | 31.48 | -1 | 31.48 | 0.78327 | 42.8 | 82.41 | 62.186586 | 468.1 | 110.9 | 102.4 | 426.2 | 3000 | 3000 | 10.572 | 4.842 | 901.817688 | 727.430847 | 1560 | 14.37 | 1.45 | 1.21 | 82.534 | 0.436 | 0.05 | 5.8 | 683.620361 | -13.121758 | 0
2024-09-16 22:00 | 1.73 | 19.21 | 0.85 | 2.53 | 2.382449 | 0.436425 | 26.35 | 44.09514 | 6686.972 | 21.97 | 22.6 | 22.8 | 18.9 | 33.03 | -0.99 | 32.6997 | 0.873315 | 46.1 | 92.28 | 67.96422 | 643.4 | 169.3 | 122.1 | 472.4 | 4200 | 4200 | 8.492857 | 5.712 | 1000.459473 | 827.230835 | 1560 | 14.37 | 1.45 | 1.21 | 82.534 | 0.436 | 0.05 | 5.8 | 684.474915 | -3.743143 | 0
2024-09-16 23:00 | 1.73 | 19.21 | 0.85 | 2.53 | 2.382449 | 0.436425 | 26.35 | 44.09279 | 6686.242 | 21.97 | 20.6 | 20.7 | 22.8 | 32.7 | -0.99 | 32.373 | 0.866025 | 39.4 | 99.87 | 73.554255 | 530.3 | 181.6 | 111.7 | 491.7 | 4200 | 4200 | 8.62 | 5.702 | 1000.089905 | 824.136963 | 1560 | 14.37 | 1.45 | 1.21 | 82.534 | 0.436 | 0.05 | 5.8 | 698.648254 | -2.746742 | -2.117582e-22
2024-09-17 | 1.73 | 19.21 | 0.85 | 2.53 | 2.382449 | 0.436425 | 26.35 | 44.09042 | 6685.511 | 21.97 | 21.7 | 23.3 | 23.2 | 32.09 | -0.99 | 31.7691 | 0.86535 | 30.7 | 99.9 | 73.57635 | 278.1 | 160.9 | 78.9 | 469.6 | 3200 | 3200 | 10.284375 | 5.719 | 854.963196 | 713.652039 | 1579 | 14.37 | 1.45 | 1.21 | 82.534 | 0.436 | 0.04 | 5.3 | 692.364014 | -2.273597 | 4.235165e-22
2024-09-17 02:00 | 1.67 | 18.56 | 0.97 | 2.63 | 2.338308 | 0.446087 | 25.89 | 44.08569 | 6684.045 | 21.97 | 20.7 | 21.7 | 21.9 | 34.2 | -1 | 34.2 | 0.872235 | 43.6 | 100.8 | 74.70288 | 335 | 153.2 | 86.9 | 465.6 | 3100 | 3100 | 10.693548 | 6.643 | 898.407471 | 610.986023 | 1579 | 14.37 | 1.45 | 1.21 | 82.534 | 0.436 | 0.04 | 5.3 | 679.161926 | -2.949434 | 0
2024-09-17 03:00 | 1.67 | 18.56 | 0.97 | 2.63 | 2.338308 | 0.446087 | 25.89 | 44.08331 | 6683.31 | 21.97 | 20.6 | 20.2 | 18.6 | 31.09 | -0.99 | 30.7791 | 0.8694 | 46.7 | 99.79 | 73.954369 | 399.1 | 149 | 94.9 | 474.6 | 3800 | 3800 | 8.992105 | 6.621 | 990.28125 | 734.982483 | 1579 | 14.37 | 1.45 | 1.21 | 82.534 | 0.436 | 0.04 | 5.3 | 652.265259 | -3.085857 | 0
2024-09-17 04:00 | 1.67 | 18.56 | 0.97 | 2.63 | 2.338308 | 0.446087 | 25.89 | 44.08094 | 6682.574 | 21.97 | 21.7 | 20.5 | 25.5 | 29.3 | -0.98 | 28.714 | 0.868995 | 47.8 | 100.06 | 74.154466 | 393.5 | 160.7 | 94.4 | 476.7 | 3900 | 3900 | 8.786154 | 7.1 | 986.865112 | 761.510437 | 1579 | 14.37 | 1.45 | 1.21 | 82.534 | 0.436 | 0.04 | 5.3 | 687.039551 | -2.261132 | 0
2024-09-17 05:00 | 1.67 | 18.56 | 0.97 | 2.63 | 2.338308 | 0.446087 | 22.52 | 44.07855 | 6681.837 | 21.97 | 24.2 | 25.3 | 23.4 | 0.21 | -0.99 | 0.2079 | 0.868455 | 46.6 | 99.83 | 77.348284 | 394.4 | 159.3 | 93.9 | 471 | 4000 | 4000 | 8.4735 | 7.191 | 1033.108276 | 810.570923 | 1579 | 14.37 | 1.45 | 1.21 | 82.534 | 0.436 | 0.04 | 5.3 | 684.759766 | -3.466497 | 0
2024-09-17 07:00 | 1.67 | 18.52 | 0.97 | 2.61 | 2.342911 | 0.445291 | 22.52 | 44.07378 | 6680.359 | 21.97 | 22.5 | 23.1 | 21.4 | 35.5 | -0.99 | 35.145 | 0.619245 | 45.5 | 84.66 | 65.594568 | 203.8 | 61.3 | 66.7 | 322.5 | 3300 | 3300 | 7.076364 | 5.191 | 1017.93512 | 840.403625 | 1573 | 14.32 | 1.62 | 1.17 | 82.462 | 0.428 | 0.04 | 5.64 | 682.576172 | -2.532913 | 0
2024-09-17 19:00 | 1.61 | 16.34 | 0.83 | 2.22 | 2.121535 | 0.486253 | 20.95 | 44.04481 | 6671.391 | 22.47 | 20.2 | 17.3 | 22 | 37.1 | -1 | 37.1 | 0.5886 | 48.2 | 78.8 | 62.2914 | 270 | 130.6 | 79.4 | 410 | 3800 | 3800 | 7.727368 | 2.567 | 967.364685 | 780.604614 | 1567 | 13.87 | 1.65 | 1.43 | 82.712 | 0.338 | 0.04 | 6.29 | 620.898804 | -2.176024 | -1.185846e-20
2024-09-17 20:00 | 1.61 | 16.34 | 0.83 | 2.22 | 2.121535 | 0.486253 | 20.95 | 44.04237 | 6670.636 | 22.47 | 23.7 | 23.2 | 22.2 | 35.49 | -0.99 | 35.1351 | 0.604125 | 46.3 | 73.4 | 58.0227 | 275.2 | 112.8 | 81.3 | 393.8 | 3400 | 3400 | 8.384118 | 2.583 | 951.544678 | 739.971802 | 1540 | 13.87 | 1.65 | 1.43 | 82.712 | 0.338 | 0.05 | 5.94 | 629.865784 | -2.778716 | 4.235165e-22
2024-09-17 22:00 | 1.61 | 16.34 | 0.83 | 2.22 | 2.121535 | 0.486253 | 23.53 | 44.03748 | 6669.123 | 22.12 | 20.9 | 20.5 | 23.3 | 31.98 | -1 | 31.98 | 0.683775 | 51.8 | 82.93 | 63.416571 | 467 | 153.7 | 105 | 457.6 | 4300 | 4300 | 7.850233 | 2.891 | 981.096008 | 731.603027 | 1540 | 13.87 | 1.65 | 1.43 | 82.712 | 0.338 | 0.05 | 5.94 | 632.982178 | -2.286724 | -1.058791e-22
2024-09-17 23:00 | 1.61 | 16.34 | 0.83 | 2.22 | 2.121535 | 0.486253 | 23.53 | 44.03503 | 6668.364 | 22.12 | 20 | 21.3 | 20.9 | 35.52 | -1 | 35.52 | 0.693765 | 49.5 | 80.69 | 61.703643 | 401.3 | 163.9 | 97.2 | 458.9 | 4000 | 4000 | 8.3415 | 3.123 | 953.246216 | 730.209595 | 1540 | 13.87 | 1.65 | 1.43 | 82.712 | 0.338 | 0.05 | 5.94 | 625.806213 | -2.680145 | -2.117582e-22
2024-09-18 | 1.61 | 16.34 | 0.83 | 2.22 | 2.121535 | 0.486253 | 23.53 | 44.03258 | 6667.605 | 22.12 | 23.8 | 22.3 | 20 | 30.16 | -0.99 | 29.8584 | 0.679995 | 55.6 | 83.71 | 64.013037 | 396.8 | 164.6 | 96.6 | 461.4 | 4200 | 4200 | 7.971429 | 2.999 | 961.829285 | 749.682434 | 1557 | 13.87 | 1.65 | 1.43 | 82.712 | 0.338 | 0.05 | 5.77 | 741.944763 | -2.242815 | 0
2024-09-18 01:00 | 1.61 | 16.34 | 0.83 | 2.22 | 2.121535 | 0.486253 | 23.16 | 44.03012 | 6666.844 | 22.12 | 23.7 | 21 | 23.9 | 27.52 | -0.99 | 27.2448 | 0.694845 | 55.6 | 82.59 | 63.462156 | 454.5 | 158.2 | 104.2 | 464.7 | 3900 | 3900 | 8.752308 | 5.695 | 940.137329 | 740.752991 | 1557 | 13.87 | 1.65 | 1.43 | 82.712 | 0.338 | 0.05 | 5.77 | 714.592285 | -2.223305 | 0
2024-09-18 03:00 | 1.7 | 18.08 | 0.83 | 2.33 | 2.264233 | 0.457853 | 23.16 | 44.02519 | 6665.32 | 22.12 | 20.7 | 19.4 | 24.5 | 26.2 | -0.99 | 25.938 | 0.680535 | 55.8 | 81.99 | 63.001116 | 535.5 | 176.2 | 112.9 | 487.5 | 3900 | 3900 | 9.236923 | 2.87 | 931.638367 | 744.740662 | 1557 | 13.87 | 1.65 | 1.43 | 82.712 | 0.338 | 0.05 | 5.77 | 661.255676 | -2.806212 | 0
2024-09-18 04:00 | 1.7 | 18.08 | 0.83 | 2.33 | 2.264233 | 0.457853 | 23.16 | 44.02272 | 6664.555 | 22.12 | 20.3 | 23.1 | 22.5 | 33.48 | -1 | 33.48 | 0.687015 | 45.2 | 81.53 | 62.647652 | 857 | 169.3 | 115.4 | 492.3 | 3700 | 3700 | 9.854595 | 2.881 | 925.675354 | 813.482361 | 1560 | 13.87 | 1.65 | 1.43 | 82.712 | 0.338 | 0.05 | 5.37 | 780.151794 | -3.265063 | 0.002486016
2024-09-18 05:00 | 1.7 | 18.08 | 0.83 | 2.33 | 2.264233 | 0.457853 | 22.23 | 44.02025 | 6663.79 | 22.12 | 23.6 | 24.5 | 20.8 | 34.31 | -0.99 | 33.9669 | 0.69201 | 45.9 | 81.61 | 63.468097 | 547.8 | 170 | 113.9 | 495.1 | 3200 | 3200 | 11.41875 | 2.885 | 818.07196 | 762.082947 | 1560 | 13.87 | 1.65 | 1.43 | 82.712 | 0.338 | 0.05 | 5.37 | 731.078186 | -1.483705 | 0.007068074
2024-09-18 06:00 | 1.69 | 17.6 | 0.86 | 2.45 | 2.342266 | 0.442909 | 22.23 | 44.01778 | 6663.024 | 22.12 | 22 | 22 | 22.2 | 36 | -0.99 | 35.64 | 0.67284 | 46.6 | 81.64 | 63.491428 | 339 | 138.3 | 91.2 | 447.6 | 3400 | 3400 | 9.508235 | 3.184 | 968.036011 | 800.254761 | 1560 | 13.87 | 1.65 | 1.43 | 82.712 | 0.338 | 0.05 | 5.37 | 728.869934 | -3.153538 | 0.01240712
2024-09-18 07:00 | 1.69 | 17.6 | 0.86 | 2.45 | 2.342266 | 0.442909 | 22.23 | 44.0153 | 6662.257 | 22.12 | 21.8 | 24.2 | 21.7 | 31.95 | -1 | 31.95 | 0.67419 | 43.7 | 79.1 | 61.51607 | 266.2 | 117.4 | 79 | 393.2 | 3400 | 3400 | 8.332941 | 3.131 | 1008.959167 | 808.049805 | 1562 | 13.87 | 1.65 | 1.43 | 82.712 | 0.338 | 0.04 | 5.45 | 730.790161 | -3.580855 | 0.01716412
2024-09-18 08:00 | 1.69 | 17.6 | 0.86 | 2.45 | 2.342266 | 0.442909 | 22.23 | 44.01281 | 6661.488 | 22.12 | 19.3 | 21.7 | 20.9 | 33.6 | -0.99 | 33.264 | 0.788535 | 43.2 | 83.36 | 64.829072 | 292.5 | 121.9 | 82.9 | 410.5 | 3500 | 3500 | 8.458286 | 2.835 | 994.895874 | 804.793701 | 1562 | 13.87 | 1.65 | 1.43 | 82.712 | 0.338 | 0.04 | 5.45 | 705.037537 | -3.111653 | 0.02
2024-09-18 09:00 | 1.69 | 17.6 | 0.86 | 2.45 | 2.342266 | 0.442909 | 22.23 | 44.01033 | 6660.719 | 22.12 | 19.7 | 21.7 | 24.6 | 32.8 | -1 | 32.8 | 0.854415 | 37.5 | 101.93 | 79.270961 | 252.7 | 90.4 | 76.8 | 357.8 | 3400 | 3400 | 7.669412 | 4.03 | 1011.60498 | 814.23584 | 1562 | 13.87 | 1.65 | 1.43 | 82.712 | 0.338 | 0.04 | 5.45 | 677.739807 | -4.217472 | 0.02
2024-09-18 10:00 | 1.68 | 17.36 | 0.88 | 2.63 | 2.294434 | 0.452232 | 22.23 | 44.00784 | 6659.948 | 22.12 | 22.8 | 21.1 | 18.8 | 33.88 | -0.99 | 33.5412 | 0.85347 | 42.1 | 101.39 | 78.851003 | 243.8 | 98.7 | 75.1 | 370.6 | 3100 | 3100 | 8.626452 | 3.823 | 973.656555 | 780.271851 | 1562 | 13.77 | 1.77 | 1.22 | 82.806 | 0.434 | 0.04 | 5.45 | 667.126709 | -4.622512 | 0.02
2024-09-18 11:00 | 1.68 | 17.36 | 0.88 | 2.63 | 2.294434 | 0.452232 | 22.23 | 44.00534 | 6659.176 | 22.12 | 21.5 | 25.1 | 22.6 | 32.49 | -0.99 | 32.1651 | 0.861435 | 43.5 | 100.06 | 77.816662 | 367.8 | 98.4 | 92.5 | 373.5 | 3300 | 3300 | 8.472727 | 4.027 | 1026.684692 | 772.288147 | 1562 | 13.77 | 1.77 | 1.22 | 82.806 | 0.434 | 0.04 | 5.45 | 668.263428 | -3.390129 | 0.02
2024-09-18 12:00 | 1.68 | 17.36 | 0.88 | 2.63 | 2.294434 | 0.452232 | 22.8 | 44.00285 | 6658.403 | 22.12 | 20.4 | 19.2 | 21.5 | 30.6 | -1 | 30.6 | 0.86049 | 38.2 | 99.97 | 77.17684 | 348.4 | 96.8 | 91 | 373.2 | 3500 | 3500 | 7.957714 | 3.549 | 1031.83313 | 799.282349 | 1567 | 13.77 | 1.77 | 1.22 | 82.806 | 0.434 | 0.04 | 5.39 | 653.211243 | -3.227448 | -1.463673e-18
2024-09-18 13:00 | 1.68 | 17.36 | 0.88 | 2.63 | 2.294434 | 0.452232 | 22.8 | 44.00035 | 6657.629 | 21.97 | 22.7 | 23.4 | 21 | 33.83 | -0.99 | 33.4917 | 0.85509 | 37.9 | 100.92 | 77.91024 | 335.9 | 222.8 | 88.1 | 528.1 | 3200 | 3200 | 11.55375 | 3.545 | 1002.749451 | 794.964111 | 1567 | 13.77 | 1.77 | 1.22 | 82.806 | 0.434 | 0.04 | 5.39 | 657.753296 | -3.027917 | 3.117081e-19
2024-09-18 14:00 | 1.68 | 17.36 | 0.88 | 2.63 | 2.294434 | 0.452232 | 22.8 | 43.99784 | 6656.854 | 21.97 | 20.7 | 24.6 | 22.3 | 28.19 | -1 | 28.19 | 0.85833 | 37.1 | 100.33 | 77.45476 | 349.7 | 105.5 | 89.8 | 389.4 | 3200 | 3200 | 8.985 | 3.811 | 1035.353882 | 796.103333 | 1567 | 13.77 | 1.77 | 1.22 | 82.806 | 0.434 | 0.04 | 5.39 | 653.684326 | 0.013005 | 5.421011e-20
2024-09-18 15:00 | 1.68 | 17.36 | 0.88 | 2.63 | 2.294434 | 0.452232 | 23.93 | 43.99533 | 6656.078 | 21.97 | 22.5 | 25.3 | 22.1 | 38.3 | -0.99 | 37.917 | 0.8586 | 34.3 | 100.92 | 76.769844 | 335.5 | 113.9 | 87.9 | 394.4 | 3200 | 3200 | 9.043125 | 2.108 | 1040.802124 | 833.921326 | 1567 | 13.77 | 1.77 | 1.22 | 82.806 | 0.434 | 0.04 | 5.39 | 665.516663 | -2.778176 | -1.694066e-21
2024-09-18 16:00 | 1.68 | 17.36 | 0.88 | 2.63 | 2.294434 | 0.452232 | 23.93 | 43.99282 | 6655.3 | 21.97 | 21.3 | 22.6 | 22.3 | 36.51 | -1 | 36.51 | 0.855495 | 31 | 96.58 | 73.468406 | 237.6 | 81.5 | 73.9 | 315.9 | 3000 | 3000 | 7.796 | 3.733 | 1014.97406 | 832.708557 | 1560 | 13.77 | 1.77 | 1.22 | 82.806 | 0.434 | 0.04 | 6.09 | 693.220459 | -2.213604 | 7.835055e-21
2024-09-18 20:00 | 1.67 | 17.51 | 0.76 | 2.5 | 2.170326 | 0.475605 | 23.21 | 43.98274 | 6652.181 | 21.97 | 19.5 | 21.6 | 24.2 | 36.55 | -1 | 36.55 | 0.8775 | 37.9 | 102.68 | 78.847972 | 227.4 | 85.5 | 72.2 | 333.6 | 3900 | 3900 | 6.243077 | 2.457 | 977.168579 | 784.046082 | 1595 | 13.67 | 1.8 | 1.27 | 82.886 | 0.374 | 0.04 | 5.92 | 689.225586 | -2.995831 | 4.301339e-23
2024-09-18 22:00 | 1.68 | 16.96 | 0.83 | 2.43 | 2.293517 | 0.451527 | 23.89 | 43.97768 | 6650.614 | 21.97 | 19.7 | 18 | 18 | 36.48 | -1 | 36.48 | 0.876825 | 36.8 | 103.22 | 78.560742 | 252.6 | 88.5 | 76 | 358.6 | 3800 | 3800 | 6.862105 | 1.676 | 983.284363 | 821.112549 | 1595 | 13.67 | 1.8 | 1.27 | 82.886 | 0.374 | 0.04 | 5.92 | 693.791382 | -3.440492 | -2.067952e-25
2024-09-18 23:00 | 1.68 | 16.96 | 0.83 | 2.43 | 2.293517 | 0.451527 | 23.89 | 43.97515 | 6649.829 | 21.97 | 23.2 | 24.1 | 21.5 | 32.92 | -0.99 | 32.5908 | 0.877635 | 35.7 | 100.79 | 76.711269 | 261.2 | 104.5 | 77.8 | 373.7 | 3600 | 3600 | 7.525 | 1.653 | 966.217896 | 761.856079 | 1595 | 13.67 | 1.8 | 1.27 | 82.886 | 0.374 | 0.04 | 5.92 | 665.611328 | -2.900407 | 4.135903e-25
2024-09-19 | 1.68 | 16.96 | 0.83 | 2.43 | 2.293517 | 0.451527 | 23.89 | 43.97261 | 6649.044 | 21.97 | 23 | 25.9 | 23.3 | 15.72 | -1 | 15.72 | 0.87777 | 44.6 | 103.3 | 78.62163 | 273 | 86.4 | 79.9 | 372.5 | 4000 | 4000 | 6.786 | 1.613 | 988.74884 | 735.034607 | 1580 | 13.67 | 1.8 | 1.27 | 82.886 | 0.374 | 0.05 | 6.33 | 654.819763 | -2.816516 | -1.033976e-25
2024-09-19 01:00 | 1.68 | 16.96 | 0.83 | 2.43 | 2.293517 | 0.451527 | 17.9 | 43.97007 | 6648.257 | 21.97 | 21.5 | 22.4 | 17.3 | 26.59 | -0.99 | 26.3241 | 0.6939 | 53.6 | 93.28 | 76.58288 | 345.5 | 105.3 | 89.5 | 389.7 | 3900 | 3900 | 7.372308 | 2.194 | 941.126099 | 720.535217 | 1580 | 13.67 | 1.8 | 1.27 | 82.886 | 0.374 | 0.05 | 6.33 | 646.68512 | -2.588685 | -8.077936e-27
2024-09-19 02:00 | 1.71 | 16.55 | 0.84 | 2.47 | 2.219344 | 0.466148 | 17.9 | 43.96752 | 6647.469 | 21.97 | 22.7 | 26 | 19.7 | 30.74 | -0.99 | 30.4326 | 0.692955 | 55.1 | 81.61 | 67.00181 | 406.4 | 127.7 | 97.9 | 423 | 3800 | 3800 | 8.224737 | 1.615 | 913.470825 | 686.035767 | 1580 | 13.67 | 1.8 | 1.27 | 82.886 | 0.374 | 0.05 | 6.33 | 651.603027 | -2.270405 | 5.654555e-27
2024-09-19 05:00 | 1.71 | 16.55 | 0.84 | 2.47 | 2.219344 | 0.466148 | 21.26 | 43.95986 | 6645.099 | 21.97 | 19.8 | 21.3 | 24.5 | 34.1 | -1 | 34.1 | 0.68796 | 51.9 | 82.24 | 64.755776 | 253.2 | 119.7 | 76.8 | 395.3 | 3700 | 3700 | 7.655676 | 2.191 | 954.94751 | 709.877014 | 1582 | 13.67 | 1.8 | 1.27 | 82.886 | 0.374 | 0.05 | 6.5 | 668.547607 | -2.736787 | -1.640831e-28
2024-09-19 06:00 | 1.69 | 17.6 | 0.86 | 2.45 | 2.342266 | 0.442909 | 21.26 | 43.95731 | 6644.307 | 21.97 | 19.2 | 17.2 | 20.5 | 35.45 | -1 | 35.45 | 0.68985 | 50.6 | 80.85 | 63.66129 | 260.8 | 117.4 | 76.7 | 398 | 3700 | 3700 | 7.697838 | 2.418 | 970.462036 | 701.390076 | 1582 | 13.67 | 1.84 | 1.25 | 82.87 | 0.37 | 0.05 | 6.5 | 685.804504 | -2.986277 | 3.155444e-30
2024-09-19 07:00 | 1.69 | 17.6 | 0.86 | 2.45 | 2.342266 | 0.442909 | 21.26 | 43.95474 | 6643.513 | 21.97 | 17.9 | 19.6 | 18.3 | 36.94 | -1 | 36.94 | 0.68202 | 51.9 | 78.95 | 62.16523 | 257 | 124.9 | 77 | 400.8 | 3600 | 3600 | 7.963333 | 2.389 | 983.155762 | 769.387634 | 1582 | 13.63 | 1.92 | 1.23 | 82.825 | 0.395 | 0.05 | 6.5 | 695.219299 | -3.121602 | -1.577722e-30
2024-09-19 08:00 | 1.69 | 17.6 | 0.86 | 2.45 | 2.342266 | 0.442909 | 21.26 | 43.95218 | 6642.719 | 21.97 | 21.9 | 21.9 | 23 | 36.2 | -0.99 | 35.838 | 0.67932 | 51.8 | 80.31 | 63.236094 | 257.5 | 115.3 | 76.7 | 397.3 | 3700 | 3700 | 7.686486 | 1.975 | 976.578186 | 764.41156 | 1557 | 13.63 | 1.92 | 1.23 | 82.825 | 0.395 | 0.04 | 6.24 | 667.505615 | -3.103151 | -7.888609e-31
2024-09-19 10:00 | 1.67 | 16.88 | 0.71 | 2.6 | 2.62639 | 0.395065 | 23.9 | 43.94704 | 6641.128 | 21.97 | 21.3 | 23 | 22.2 | 34.27 | -1 | 34.27 | 0.79272 | 44.8 | 93.02 | 70.78822 | 317.9 | 131.8 | 86.1 | 427.6 | 3700 | 3700 | 8.33027 | 2.926 | 960.661072 | 805.399658 | 1557 | 13.63 | 1.92 | 1.23 | 82.825 | 0.395 | 0.04 | 6.24 | 625.523071 | -3.093947 | 1.232595e-31
2024-09-19 11:00 | 1.67 | 16.88 | 0.71 | 2.6 | 2.62639 | 0.395065 | 23.9 | 43.94446 | 6640.331 | 21.97 | 21.9 | 22.4 | 21 | 30.56 | -1 | 30.56 | 0.791505 | 43.1 | 92 | 70.012 | 275 | 130 | 79.9 | 425.3 | 3600 | 3600 | 8.42 | 2.044 | 965.416565 | 814.999084 | 1557 | 13.6 | 1.88 | 1.23 | 82.936 | 0.354 | 0.04 | 6.24 | 624.767944 | -3.153418 | -6.162976e-32
2024-09-19 14:00 | 1.66 | 18.01 | 0.77 | 2.45 | 2.411082 | 0.429449 | 25.62 | 43.93671 | 6637.933 | 21.97 | 21.3 | 20.8 | 19.6 | 33.4 | -0.99 | 33.066 | 0.788535 | 44.7 | 91.56 | 68.102328 | 264.4 | 93.4 | 78.3 | 431.3 | 3600 | 3600 | 8.493333 | 0.749 | 952.485596 | 730.880798 | 1559 | 13.68 | 1.79 | 1.12 | 83.036 | 0.374 | 0.04 | 6.5 | 674.232666 | -3.04733 | 1.92593e-34
2024-09-19 16:00 | 1.66 | 18.01 | 0.77 | 2.45 | 2.411082 | 0.429449 | 25.62 | 43.93153 | 6636.329 | 21.97 | 20.9 | 23.4 | 16.9 | 33.5 | -0.99 | 33.165 | 0.806355 | 54.6 | 89.18 | 66.332084 | 292.6 | 119.4 | 82.1 | 407.5 | 3700 | 3700 | 7.939459 | 2.212 | 958.528442 | 721.034058 | 1575 | 13.68 | 1.79 | 1.12 | 83.036 | 0.374 | 0.04 | 7.11 | 664.001465 | -3.261551 | 8.070166e-18
2024-09-19 17:00 | 1.64 | 17.6 | 0.73 | 2.5 | 2.418865 | 0.427636 | 25.62 | 43.92894 | 6635.526 | 21.97 | 24.6 | 23.8 | 20.9 | 36.1 | -0.99 | 35.739 | 0.78138 | 54.4 | 89.92 | 66.882496 | 503.8 | 165.4 | 108.7 | 472.5 | 3900 | 3900 | 8.941538 | 2.083 | 919.292114 | 725.905884 | 1575 | 13.68 | 1.79 | 1.12 | 83.036 | 0.374 | 0.04 | 7.11 | 684.190002 | -3.456555 | 1.483813e-17
2024-09-19 18:00 | 1.64 | 17.6 | 0.73 | 2.5 | 2.418865 | 0.427636 | 25.62 | 43.92634 | 6634.722 | 21.97 | 21.8 | 24.4 | 25.9 | 31.4 | -0.99 | 31.086 | 0.86319 | 46.5 | 91.33 | 67.931254 | 465.8 | 159.6 | 104.9 | 466.3 | 4200 | 4200 | 8.16 | 2.213 | 919.061157 | 792.452576 | 1575 | 14.89 | 1.56 | 1.12 | 81.978 | 0.452 | 0.04 | 7.11 | 664.001465 | -3.604534 | 2.038603e-17
2024-09-19 19:00 | 1.64 | 17.6 | 0.73 | 2.5 | 2.418865 | 0.427636 | 24.11 | 43.92374 | 6633.917 | 21.97 | 23 | 22.3 | 17.7 | 32.1 | -0.99 | 31.779 | 0.861165 | 47.1 | 101.72 | 77.195308 | 436.5 | 153.2 | 101.4 | 448.8 | 4000 | 4000 | 8.253 | 2.385 | 910.624207 | 805.832764 | 1575 | 14.89 | 1.56 | 1.12 | 81.978 | 0.452 | 0.04 | 7.11 | 645.550476 | -2.693317 | 2.4796e-17
2024-09-19 21:00 | 1.63 | 17.36 | 0.81 | 2.6 | 2.450357 | 0.423426 | 24.11 | 43.91853 | 6632.303 | 21.97 | 22.3 | 22.6 | 21.5 | 35.3 | -0.99 | 34.947 | 0.85995 | 47.1 | 102.84 | 78.045276 | 431.6 | 139.2 | 100.7 | 445.6 | 4000 | 4000 | 8.1945 | 2.388 | 969.880066 | 820.354797 | 1570 | 14.89 | 1.56 | 1.12 | 81.978 | 0.452 | 0.04 | 6.86 | 721.677002 | -3.033865 | 3.053066e-17
2024-09-19 22:00 | 1.63 | 17.36 | 0.81 | 2.6 | 2.450357 | 0.423426 | 25.07 | 43.91591 | 6631.495 | 21.97 | 22.1 | 22 | 22.6 | 32.9 | -0.99 | 32.571 | 0.85941 | 44.9 | 102 | 76.4286 | 439.7 | 140.9 | 100.5 | 444.6 | 4000 | 4000 | 8.1765 | 2.508 | 974.382996 | 813.343567 | 1570 | 14.89 | 1.56 | 1.12 | 81.978 | 0.452 | 0.04 | 6.86 | 680.298889 | -3.698684 | 3.201962e-17
2024-09-19 23:00 | 1.63 | 17.36 | 0.81 | 2.6 | 2.450357 | 0.423426 | 25.07 | 43.9133 | 6630.686 | 21.97 | 21.2 | 20.3 | 19.3 | 24.86 | -0.99 | 24.6114 | 0.85779 | 43.3 | 100.38 | 75.214734 | 402.2 | 102.8 | 95.1 | 391.2 | 3800 | 3800 | 7.678421 | 2.515 | 943.264709 | 789.239014 | 1570 | 14.89 | 1.56 | 1.12 | 81.978 | 0.452 | 0.04 | 6.86 | 661.350342 | -3.807559 | 3.269918e-17
2024-09-20 01:00 | 1.64 | 17.77 | 0.75 | 2.24 | 2.518905 | 0.410862 | 25.78 | 43.90806 | 6629.065 | 21.97 | 20.9 | 22 | 19.9 | 28.61 | -0.99 | 28.3239 | 0.85968 | 46.9 | 102.79 | 76.290738 | 403 | 109.7 | 95 | 420.3 | 3900 | 3900 | 7.927692 | 1.539 | 926.50061 | 735.081482 | 1509 | 14.89 | 1.56 | 1.12 | 81.978 | 0.452 | 0.04 | 7.03 | 678.782654 | -2.553032 | 3.195862e-17
2024-09-20 02:00 | 1.65 | 17.39 | 0.81 | 2.4 | 2.439581 | 0.424528 | 25.78 | 43.90544 | 6628.252 | 21.97 | 21 | 22.8 | 20.7 | 33.25 | -0.99 | 32.9175 | 0.850905 | 49.9 | 101.41 | 75.266502 | 424.1 | 162 | 97.8 | 467.2 | 4200 | 4200 | 8.071429 | 1.693 | 946.139343 | 753.556763 | 1509 | 14.89 | 1.56 | 1.12 | 81.978 | 0.452 | 0.04 | 7.03 | 691.793274 | -2.221014 | 3.070277e-17
2024-09-20 05:00 | 1.65 | 17.39 | 0.81 | 2.4 | 2.439581 | 0.424528 | 23.94 | 43.89755 | 6625.81 | 21.97 | 21.2 | 18.8 | 20.2 | 34.48 | -1 | 34.48 | 0.86346 | 43.3 | 101.53 | 77.223718 | 455.4 | 177.2 | 102.3 | 486.8 | 4400 | 4400 | 8.033182 | 1.685 | 989.671692 | 784.934814 | 1525 | 14.89 | 1.56 | 1.12 | 81.978 | 0.452 | 0.04 | 7.13 | 678.877502 | -3.595562 | 2.437853e-17
2024-09-20 06:00 | 1.65 | 17.39 | 0.81 | 2.4 | 2.439581 | 0.424528 | 23.94 | 43.89491 | 6624.995 | 21.97 | 23.2 | 24.7 | 22.4 | 30.2 | -0.99 | 29.898 | 0.85914 | 43 | 99.98 | 76.044788 | 454.4 | 185.6 | 102.1 | 498.8 | 4300 | 4300 | 8.384651 | 1.688 | 983.035278 | 780.240112 | 1525 | 14.89 | 1.56 | 1.12 | 81.978 | 0.452 | 0.04 | 7.13 | 662.675842 | -4.093237 | 2.1692e-17
2024-09-20 07:00 | 1.65 | 17.39 | 0.81 | 2.4 | 2.439581 | 0.424528 | 23.94 | 43.89228 | 6624.178 | 21.97 | 20.8 | 22 | 24.2 | 29.42 | -0.99 | 29.1258 | 0.86049 | 43.4 | 98.98 | 75.284188 | 447.7 | 183.8 | 101.8 | 497.1 | 4300 | 4300 | 8.356744 | 1.802 | 979.745422 | 766.958008 | 1525 | 14.89 | 1.56 | 1.12 | 81.978 | 0.452 | 0.04 | 7.13 | 657.848022 | -3.748391 | 1.885313e-17
2024-09-20 09:00 | 1.65 | 17.39 | 0.81 | 2.4 | 2.439581 | 0.424528 | 23.94 | 43.88699 | 6622.541 | 21.97 | 18.6 | 19.7 | 19.5 | 32.4 | -1 | 32.4 | 0.888705 | 50.1 | 103.31 | 78.577586 | 470.5 | 178 | 103.8 | 492.2 | 4500 | 4500 | 7.946667 | 1.926 | 976.483582 | 732.395081 | 1525 | 14 | 1.62 | 0.53 | 83.461 | 0.389 | 0.04 | 7.13 | 665.137817 | -3.330533 | 1.30469e-17
2024-09-20 12:00 | 1.69 | 19.07 | 0.84 | 2.48 | 2.546695 | 0.409591 | 23.94 | 43.87903 | 6620.079 | 21.97 | 21.7 | 22.3 | 21.1 | 32.2 | -1 | 32.2 | 0.865755 | 41.8 | 102.83 | 78.212498 | 452.9 | 178.5 | 101.9 | 490.7 | 4300 | 4300 | 8.268837 | 1.806 | 995.294434 | 802.949585 | 1535 | 14.02 | 1.52 | 0.55 | 83.532 | 0.378 | 0.04 | 7.24 | 755.060608 | -2.319576 | 5.248351e-18
2024-09-20 13:00 | 1.69 | 19.07 | 0.84 | 2.48 | 2.546695 | 0.409591 | 23.94 | 43.87638 | 6619.257 | 21.97 | 21.2 | 22.4 | 20.3 | 35.3 | -1 | 35.3 | 0.86886 | 40.9 | 102.48 | 77.946288 | 458.1 | 179.1 | 102.5 | 492.8 | 4200 | 4200 | 8.504286 | 1.792 | 958.686523 | 754.393799 | 1535 | 14.06 | 1.47 | 0.35 | 83.723 | 0.397 | 0.04 | 7.24 | 714.592285 | -2.340157 | 3.220242e-18
2024-09-20 14:00 | 1.66 | 19.89 | 0.8 | 2.9 | 2.388464 | 0.435305 | 23.94 | 43.87372 | 6618.434 | 21.97 | 21.7 | 22.3 | 22 | 32.4 | -1 | 32.4 | 0.866025 | 49.4 | 96.52 | 73.413112 | 457.5 | 179.2 | 101.8 | 493.3 | 4300 | 4300 | 8.303721 | 1.76 | 948.528137 | 725.21936 | 1535 | 14.06 | 1.47 | 0.35 | 83.723 | 0.397 | 0.04 | 7.24 | 756.89624 | -2.535673 | 1.614725e-18
2024-09-20 15:00 | 1.66 | 19.89 | 0.8 | 2.9 | 2.388464 | 0.435305 | 23.94 | 43.87105 | 6617.609 | 21.97 | 21.5 | 22.3 | 20.9 | 36.9 | -1 | 36.9 | 0.871695 | 49.6 | 99.43 | 75.626458 | 465.1 | 181.6 | 102.1 | 490.7 | 4400 | 4400 | 8.083636 | 1.919 | 942.073792 | 745.178894 | 1532 | 14.06 | 1.47 | 0.35 | 83.723 | 0.397 | 0.05 | 6.73 | 743.774719 | -1.738009 | 5.139334e-19
2024-09-20 16:00 | 1.66 | 19.89 | 0.8 | 2.9 | 2.388464 | 0.435305 | 23.94 | 43.86839 | 6616.784 | 21.97 | 19.6 | 22.4 | 21.9 | 35.8 | -1 | 35.8 | 0.865215 | 50.9 | 100.84 | 76.698904 | 463.2 | 186 | 102 | 495.8 | 4400 | 4400 | 8.151818 | 1.792 | 964.316467 | 778.162292 | 1532 | 14.06 | 1.47 | 0.35 | 83.723 | 0.397 | 0.05 | 6.73 | 759.312744 | -2.448253 | 1.805559e-35
2024-09-20 17:00 | 1.66 | 19.89 | 0.8 | 2.9 | 2.388464 | 0.435305 | 23.94 | 43.86572 | 6615.958 | 21.97 | 20.7 | 22.5 | 22.8 | 27.8 | -1 | 27.8 | 0.83268 | 49.7 | 100.4 | 76.36424 | 555.5 | 181.8 | 112.9 | 485.6 | 4600 | 4600 | 7.806522 | 2.2 | 979.798401 | 809.832153 | 1532 | 14.06 | 1.47 | 0.35 | 83.723 | 0.397 | 0.05 | 6.73 | 774.52002 | -2.658431 | -9.403955e-37
2024-09-20 18:00 | 1.74 | 21.21 | 0.69 | 2.78 | 2.53096 | 0.410179 | 23.94 | 43.86305 | 6615.131 | 21.97 | 20.9 | 21.6 | 22.1 | 34.2 | -1 | 34.2 | 0.837675 | 45.5 | 99.65 | 75.79379 | 493.9 | 162.2 | 106.7 | 462.6 | 4200 | 4200 | 8.132857 | 2.214 | 988.087585 | 828.39386 | 1532 | 14.06 | 1.52 | 0.38 | 83.669 | 0.371 | 0.05 | 6.73 | 785.693787 | -2.660944 | -1.410593e-37
2024-09-20 19:00 | 1.74 | 21.21 | 0.69 | 2.78 | 2.53096 | 0.410179 | 23.94 | 43.86037 | 6614.303 | 21.97 | 19.3 | 22.9 | 23.6 | 31 | -1 | 31 | 0.843345 | 41.1 | 101.78 | 77.413868 | 374.9 | 116 | 90.7 | 395.5 | 3700 | 3700 | 7.884324 | 2.303 | 968.225159 | 813.708191 | 1535 | 14.14 | 1.52 | 0.26 | 83.692 | 0.388 | 0.05 | 6.59 | 759.409424 | -5.500807 | -7.052966e-38
2024-09-20 20:00 | 1.74 | 21.21 | 0.69 | 2.78 | 2.53096 | 0.410179 | 23.94 | 43.85769 | 6613.474 | 21.97 | 22.7 | 21.5 | 19.7 | 37.5 | -1 | 37.5 | 0.84402 | 40.6 | 102.16 | 77.702896 | 373.2 | 110.9 | 91.1 | 396.7 | 3600 | 3600 | 8.13 | 2.297 | 945.096619 | 810.315369 | 1535 | 14.14 | 1.52 | 0.26 | 83.692 | 0.388 | 0.05 | 6.59 | 630.998901 | -3.339484 | -7.052966e-38
2024-09-20 21:00 | 1.74 | 21.21 | 0.69 | 2.78 | 2.53096 | 0.410179 | 23.94 | 43.85501 | 6612.644 | 21.97 | 22 | 23 | 23.5 | 36.8 | -0.99 | 36.432 | 0.834165 | 42.9 | 102.44 | 77.915864 | 421.5 | 118.9 | 97.1 | 422.1 | 3500 | 3500 | 8.900571 | 2.29 | 966.765564 | 801.671509 | 1535 | 14.14 | 1.52 | 0.26 | 83.692 | 0.388 | 0.05 | 6.59 | 630.243469 | -4.615539 | 0
2024-09-20 22:00 | 1.74 | 21.21 | 0.69 | 2.78 | 2.53096 | 0.410179 | 23.94 | 43.85233 | 6611.814 | 21.97 | 20.7 | 20.6 | 20.6 | 33.1 | -1 | 33.1 | 0.83214 | 44.6 | 102.08 | 77.642048 | 493.6 | 150.8 | 105.1 | 466 | 3700 | 3700 | 9.261081 | 2.202 | 961.744141 | 773.415161 | 1535 | 14.14 | 1.52 | 0.26 | 83.692 | 0.388 | 0.05 | 6.59 | 612.975769 | -3.506832 | 3.761582e-37
2024-09-20 23:00 | 1.74 | 21.21 | 0.69 | 2.78 | 2.53096 | 0.410179 | 23.94 | 43.84964 | 6610.982 | 21.97 | 20.8 | 23.2 | 25.9 | 29.2 | -0.99 | 28.908 | 0.84078 | 46.5 | 100.92 | 76.759752 | 494.5 | 151.9 | 105.4 | 483.5 | 3900 | 3900 | 9.06 | 2.272 | 991.507935 | 788.460083 | 1557 | 14.14 | 1.52 | 0.26 | 83.692 | 0.388 | 0.05 | 6.61 | 600.15918 | -3.286122 | 0
2024-09-21 01:00 | 1.74 | 21.21 | 0.69 | 2.78 | 2.53096 | 0.410179 | 23.94 | 43.84426 | 6609.316 | 21.97 | 23.9 | 24.6 | 24.6 | 34.09 | -0.99 | 33.7491 | 0.8721 | 47.6 | 103.56 | 78.767736 | 425.6 | 154.8 | 97.6 | 461.8 | 4100 | 4100 | 8.186341 | 2.327 | 954.312683 | 823.302551 | 1557 | 14.07 | 1.51 | 0.22 | 83.832 | 0.368 | 0.05 | 6.61 | 651.697693 | -2.370843 | -2.407412e-35
2024-09-21 04:00 | 1.6 | 19.5 | 0.68 | 2.78 | 2.289664 | 0.450711 | 23.94 | 43.83617 | 6606.811 | 21.97 | 22.2 | 21.8 | 20.4 | 32.85 | -1 | 32.85 | 0.869535 | 43.2 | 102.12 | 77.672472 | 396.5 | 137.9 | 94 | 440.8 | 3900 | 3900 | 8.227692 | 2.197 | 979.911682 | 840.609985 | 1560 | 14.07 | 1.51 | 0.22 | 83.832 | 0.368 | 0.04 | 6.33 | 729.157837 | -2.455363 | 0
2024-09-21 05:00 | 1.6 | 19.5 | 0.68 | 2.78 | 2.289664 | 0.450711 | 23.94 | 43.83347 | 6605.974 | 21.97 | 18.2 | 20.7 | 21.8 | 37.1 | -1 | 37.1 | 0.86562 | 37 | 102.53 | 77.984318 | 366.9 | 114.3 | 90.3 | 414.2 | 3800 | 3800 | 7.965789 | 2.197 | 980.330994 | 820.779846 | 1560 | 14.07 | 1.51 | 0.22 | 83.832 | 0.368 | 0.04 | 6.33 | 727.814148 | -2.067086 | 3.081488e-33
2024-09-21 06:00 | 1.53 | 19.12 | 0.75 | 2.49 | 2.347628 | 0.440789 | 23.94 | 43.83076 | 6605.137 | 21.97 | 22.5 | 19.7 | 20.2 | 35.71 | -1 | 35.71 | 0.867915 | 38 | 102.39 | 77.877834 | 359.5 | 119.6 | 90.2 | 416.1 | 3900 | 3900 | 7.789231 | 2.227 | 974.341919 | 809.448792 | 1560 | 14.07 | 1.51 | 0.22 | 83.832 | 0.368 | 0.04 | 6.33 | 713.922729 | -2.070476 | 0
2024-09-21 07:00 | 1.53 | 19.12 | 0.75 | 2.49 | 2.347628 | 0.440789 | 23.94 | 43.82805 | 6604.298 | 21.97 | 22.9 | 22.6 | 21.3 | 37.27 | -1 | 37.27 | 0.86832 | 37.4 | 98.81 | 75.154886 | 360 | 120 | 89.6 | 414 | 3700 | 3700 | 8.166486 | 1.122 | 986.536926 | 803.960571 | 1540 | 14.12 | 1.49 | 0.23 | 83.826 | 0.334 | 0.04 | 5.55 | 690.271423 | -2.109669 | 0
2024-09-21 08:00 | 1.53 | 19.12 | 0.75 | 2.49 | 2.347628 | 0.440789 | 23.94 | 43.82534 | 6603.459 | 21.97 | 20.9 | 21.4 | 22.6 | 37.1 | -0.99 | 36.729 | 0.87318 | 45.5 | 86.35 | 65.67781 | 364.7 | 121 | 90 | 415.9 | 3700 | 3700 | 8.203784 | 2.776 | 1032.506104 | 825.884521 | 1540 | 14 | 1.43 | 0.21 | 84.003 | 0.357 | 0.04 | 5.55 | 697.219177 | -1.383363 | 2.60872e-15
2024-09-21 09:00 | 1.53 | 19.12 | 0.75 | 2.49 | 2.347628 | 0.440789 | 17.99 | 43.82262 | 6602.619 | 21.97 | 21.6 | 22.2 | 21.6 | 36.2 | -0.99 | 35.838 | 0.91152 | 38.2 | 100.58 | 82.485658 | 332.2 | 118.3 | 86.1 | 411.4 | 3700 | 3700 | 8.067568 | 2.85 | 1011.862671 | 820.221497 | 1540 | 14 | 1.43 | 0.21 | 84.003 | 0.357 | 0.04 | 5.55 | 685.424561 | -2.479186 | 7.524821e-15
2024-09-21 10:00 | 1.6 | 19.74 | 0.7 | 2.79 | 2.384768 | 0.433213 | 17.99 | 43.81991 | 6601.778 | 21.97 | 21.6 | 24.7 | 22.7 | 30.6 | -1 | 30.6 | 0.929745 | 36.9 | 111.71 | 91.613371 | 361.5 | 116.6 | 89.8 | 411.3 | 3600 | 3600 | 8.351667 | 2.809 | 1030.875122 | 828.852844 | 1540 | 14 | 1.43 | 0.21 | 84.003 | 0.357 | 0.04 | 5.55 | 657.848022 | -3.065856 | 1.347992e-14
2024-09-21 11:00 | 1.6 | 19.74 | 0.7 | 2.79 | 2.384768 | 0.433213 | 17.99 | 43.81719 | 6600.936 | 21.97 | 19.5 | 19.5 | 22.6 | 36.8 | -1 | 36.8 | 0.92745 | 39.8 | 109.13 | 89.497513 | 356.6 | 117 | 89.9 | 412.4 | 3400 | 3400 | 8.864118 | 1.796 | 915.655945 | 764.419067 | 1557 | 14 | 1.43 | 0.21 | 84.003 | 0.357 | 0.05 | 5.93 | 637.422119 | -2.645131 | 1.920563e-14
2024-09-21 12:00 | 1.6 | 19.74 | 0.7 | 2.79 | 2.384768 | 0.433213 | 17.99 | 43.81446 | 6600.093 | 21.97 | 23.3 | 21.5 | 23.4 | 35.3 | -1 | 35.3 | 0.92718 | 43.2 | 110.61 | 90.711261 | 479.6 | 219.6 | 104.8 | 540.5 | 3800 | 3800 | 10.188947 | 2.085 | 958.502625 | 782.994934 | 1557 | 14 | 1.43 | 0.21 | 84.003 | 0.357 | 0.05 | 5.93 | 652.549011 | -2.69919 | 2.343358e-14
2024-09-21 13:00 | 1.6 | 19.74 | 0.7 | 2.79 | 2.384768 | 0.433213 | 24.31 | 43.81174 | 6599.249 | 21.97 | 22 | 20.7 | 22.7 | 31.6 | -1 | 31.6 | 0.925965 | 40.8 | 110.35 | 83.523915 | 627.4 | 217.6 | 119.9 | 545.3 | 4100 | 4100 | 9.734634 | 2.073 | 1006.05835 | 821.753174 | 1557 | 14 | 1.43 | 0.21 | 84.003 | 0.357 | 0.05 | 5.93 | 682.576172 | -2.315948 | 2.489537e-14
2024-09-21 14:00 | 1.71 | 23.62 | 0.68 | 3.33 | 2.83577 | 0.367366 | 24.31 | 43.80901 | 6598.405 | 21.97 | 21.3 | 21.7 | 19.5 | 32.78 | -1 | 32.78 | 0.924615 | 46.3 | 105.78 | 80.064882 | 715.3 | 104.4 | 128.3 | 402.1 | 4000 | 4000 | 7.956 | 1.108 | 1024.955811 | 777.971008 | 1557 | 13.87 | 1.39 | 0.14 | 84.237 | 0.363 | 0.05 | 5.93 | 673.758789 | -2.899472 | 2.232263e-14
2024-09-21 17:00 | 1.71 | 23.62 | 0.68 | 3.33 | 2.83577 | 0.367366 | 24.21 | 43.80081 | 6595.866 | 21.97 | 19.4 | 18.5 | 22 | 32.1 | -1 | 32.1 | 0.931905 | 41.5 | 106.31 | 80.572349 | 376.6 | 139.9 | 91.9 | 434.3 | 3900 | 3900 | 8.095385 | 1.678 | 1057.291138 | 837.258972 | 1555 | 13.87 | 1.39 | 0.14 | 84.237 | 0.363 | 0.04 | 5.42 | 678.97229 | -1.733999 | -3.155444e-30
2024-09-21 18:00 | 1.68 | 23.29 | 0.71 | 3.47 | 2.690311 | 0.388011 | 24.21 | 43.79807 | 6595.018 | 22.12 | 20.1 | 23.8 | 20.5 | 33.3 | -1 | 33.3 | 0.92637 | 43.9 | 110.66 | 83.869214 | 380.9 | 126.9 | 93.6 | 412.7 | 3800 | 3800 | 7.994211 | 2.492 | 1052.31311 | 826.016357 | 1555 | 13.79 | 1.55 | 0.24 | 84.037 | 0.383 | 0.04 | 5.42 | 699.029419 | -2.832545 | 0
2024-09-21 19:00 | 1.68 | 23.29 | 0.71 | 3.47 | 2.690311 | 0.388011 | 24.21 | 43.79533 | 6594.17 | 22.47 | 22.7 | 24 | 23.2 | 35.9 | -1 | 35.9 | 0.92826 | 40.6 | 104.23 | 78.995917 | 352 | 117 | 89.5 | 402.1 | 3800 | 3800 | 7.762105 | 2.119 | 1044.855347 | 823.741211 | 1548 | 13.79 | 1.55 | 0.24 | 84.037 | 0.383 | 0.05 | 5.13 | 681.15271 | -3.646797 | 0
2024-09-21 21:00 | 1.68 | 23.29 | 0.71 | 3.47 | 2.690311 | 0.388011 | 25.29 | 43.78984 | 6592.47 | 22.47 | 22.1 | 22.3 | 21.3 | 33.6 | -1 | 33.6 | 0.928395 | 35.1 | 109.78 | 82.016638 | 329.2 | 117.4 | 85.9 | 400.3 | 3500 | 3500 | 8.334857 | 2.23 | 1020.626038 | 865.667419 | 1548 | 13.79 | 1.55 | 0.24 | 84.037 | 0.383 | 0.05 | 5.13 | 677.550232 | -2.868173 | -4.038968e-28
2024-09-21 22:00 | 1.62 | 20.21 | 0.72 | 2.88 | 2.43274 | 0.426105 | 25.29 | 43.78709 | 6591.619 | 22.47 | 21.2 | 21.6 | 19.8 | 35 | -1 | 35 | 0.93366 | 35.2 | 109.55 | 81.844805 | 306.2 | 108 | 81.9 | 377.2 | 3200 | 3200 | 8.608125 | 2.159 | 977.5755 | 852.294373 | 1548 | 13.79 | 1.55 | 0.24 | 84.037 | 0.383 | 0.05 | 5.13 | 676.886597 | -3.146894 | -1.615587e-27
2024-09-21 23:00 | 1.62 | 20.21 | 0.72 | 2.88 | 2.43274 | 0.426105 | 25.29 | 43.78434 | 6590.767 | 22.47 | 23.4 | 22.5 | 23.3 | 33.1 | -1 | 33.1 | 0.932175 | 38.4 | 107.62 | 80.402902 | 256 | 96.7 | 74.8 | 362.1 | 3200 | 3200 | 8.191875 | 1.413 | 977.049011 | 834.233765 | 1562 | 13.4 | 1.63 | 0.62 | 83.997 | 0.353 | 0.05 | 5.19 | 664.380249 | -1.696443 | 6.462349e-27
2024-09-22 | 1.62 | 20.21 | 0.72 | 2.88 | 2.43274 | 0.426105 | 25.29 | 43.78158 | 6589.915 | 22.47 | 22.5 | 19.4 | 23 | 29.6 | -1 | 29.6 | 0.9315 | 38.5 | 107.26 | 80.133946 | 242.3 | 89.4 | 72.2 | 343.9 | 3200 | 3200 | 7.801875 | 2.376 | 968.347534 | 863.892334 | 1562 | 13.4 | 1.63 | 0.62 | 83.997 | 0.353 | 0.05 | 5.19 | 647.630676 | -2.793335 | 0
2024-09-22 03:00 | 1.57 | 18.15 | 0.87 | 2.77 | 2.468227 | 0.42199 | 25.29 | 43.7733 | 6587.352 | 22.47 | 25.2 | 21.8 | 21.9 | 30.16 | -1 | 30.16 | 0.92448 | 41.2 | 110.77 | 82.756267 | 336.1 | 117.8 | 86.8 | 416.1 | 4000 | 4000 | 7.5435 | 4.097 | 966.140198 | 818.489136 | 1559 | 13.4 | 1.63 | 0.62 | 83.997 | 0.353 | 0.04 | 4.24 | 701.031128 | -1.236993 | 8.271806e-25
2024-09-22 04:00 | 1.57 | 18.15 | 0.87 | 2.77 | 2.468227 | 0.42199 | 25.29 | 43.77054 | 6586.496 | 22.47 | 21.5 | 25.1 | 22.6 | 35.82 | -0.99 | 35.4618 | 0.927315 | 34.4 | 109.88 | 82.091348 | 247.4 | 94.2 | 73.2 | 352.3 | 3700 | 3700 | 6.9 | 2.041 | 959.678711 | 834.066956 | 1559 | 13.4 | 1.63 | 0.62 | 83.997 | 0.353 | 0.04 | 4.24 | 687.704773 | -2.475434 | 6.617445e-24
2024-09-22 05:00 | 1.57 | 18.15 | 0.87 | 2.77 | 2.468227 | 0.42199 | 25.29 | 43.76777 | 6585.639 | 22.47 | 20.3 | 20.2 | 20.9 | 29.98 | -1 | 29.98 | 0.934065 | 34.5 | 109.71 | 81.964341 | 271.8 | 79.6 | 77.8 | 338.5 | 3200 | 3200 | 7.805625 | 2.031 | 962.259216 | 799.628845 | 1559 | 13.4 | 1.63 | 0.62 | 83.997 | 0.353 | 0.04 | 4.24 | 695.981018 | -2.460802 | 0
2024-09-22 06:00 | 1.57 | 18.18 | 0.88 | 2.68 | 2.47291 | 0.421384 | 25.29 | 43.765 | 6584.782 | 22.47 | 23.4 | 23 | 18.5 | 28.68 | -1 | 28.68 | 0.93312 | 38.4 | 108.78 | 81.269538 | 311.6 | 99.5 | 83.6 | 368.5 | 3200 | 3200 | 8.476875 | 2.208 | 894.690918 | 802.395264 | 1559 | 13.4 | 1.63 | 0.62 | 83.997 | 0.353 | 0.04 | 4.24 | 680.678284 | -3.205974 | 0
2024-09-22 07:00 | 1.57 | 18.18 | 0.88 | 2.68 | 2.47291 | 0.421384 | 25.29 | 43.76223 | 6583.924 | 22.47 | 21 | 19.3 | 21.2 | 35.48 | -1 | 35.48 | 0.929475 | 42.5 | 107.87 | 80.589677 | 428.4 | 129 | 97.9 | 429.7 | 3800 | 3800 | 8.330526 | 2.168 | 898.328308 | 821.199951 | 1567 | 13.4 | 1.63 | 0.62 | 83.997 | 0.353 | 0.04 | 4.2 | 704.464966 | -2.542769 | 0
2024-09-22 09:00 | 1.57 | 18.18 | 0.88 | 2.68 | 2.47291 | 0.421384 | 23.97 | 43.75667 | 6582.205 | 22.47 | 23.1 | 23.1 | 24.1 | 34 | -1 | 34 | 0.93069 | 35.4 | 113.23 | 86.088769 | 233 | 108.6 | 71.2 | 386.8 | 3800 | 3800 | 7.231579 | 1.616 | 923.838135 | 820.916687 | 1567 | 13.27 | 1.71 | 0.7 | 83.914 | 0.406 | 0.04 | 4.2 | 683.240601 | -3.001047 | -3.388132e-21
2024-09-22 12:00 | 1.62 | 19.87 | 0.85 | 2.78 | 2.551355 | 0.408922 | 23.97 | 43.74833 | 6579.621 | 22.47 | 25 | 23.2 | 25.5 | 43.3 | -0.99 | 42.867 | 0.92475 | 35.3 | 110.05 | 83.671015 | 474.9 | 98.5 | 102.7 | 388.2 | 3700 | 3700 | 7.960541 | 1.963 | 957.330627 | 833.801453 | 1565 | 12.73 | 1.76 | 1.22 | 83.94 | 0.35 | 0.05 | 5.05 | 713.062073 | -3.959607 | 0
2024-09-22 13:00 | 1.62 | 19.87 | 0.85 | 2.78 | 2.551355 | 0.408922 | 25.03 | 43.74554 | 6578.758 | 22.47 | 21.9 | 19.9 | 22.1 | 35.08 | -1 | 35.08 | 0.92367 | 32.4 | 110.42 | 82.781874 | 374.3 | 103.5 | 91.5 | 386.4 | 3200 | 3200 | 8.960625 | 4.027 | 931.60968 | 823.676086 | 1565 | 12.73 | 1.76 | 1.22 | 83.94 | 0.35 | 0.05 | 5.05 | 699.601257 | -2.284171 | -8.673617e-19
2024-09-22 14:00 | 1.66 | 20.83 | 0.68 | 2.92 | 2.54052 | 0.407835 | 25.03 | 43.74275 | 6577.895 | 22.47 | 22.6 | 23.4 | 16.9 | 32.4 | -1 | 32.4 | 0.92475 | 32.4 | 111.17 | 83.344149 | 369.6 | 100.3 | 91.9 | 390.7 | 3100 | 3100 | 9.340645 | 1.961 | 873.791992 | 841.965454 | 1565 | 12.73 | 1.76 | 1.22 | 83.94 | 0.35 | 0.05 | 5.05 | 678.119019 | -2.811333 | 0
2024-09-22 16:00 | 1.66 | 20.83 | 0.68 | 2.92 | 2.54052 | 0.407835 | 25.03 | 43.73716 | 6576.165 | 22.47 | 23.3 | 23.3 | 17.9 | 35.5 | -0.99 | 35.145 | 0.93231 | 36.6 | 110.29 | 82.684413 | 284.2 | 111.5 | 80.4 | 412.1 | 3400 | 3400 | 8.691176 | 1.785 | 886.940247 | 775.239258 | 1565 | 12.73 | 1.76 | 1.22 | 83.94 | 0.35 | 0.05 | 5.05 | 668.737061 | -2.087241 | 0.23
2024-09-22 17:00 | 1.66 | 20.83 | 0.68 | 2.92 | 2.54052 | 0.407835 | 22.13 | 43.73436 | 6575.3 | 22.47 | 23 | 23.2 | 18.8 | 35.13 | -1 | 35.13 | 0.92286 | 37.2 | 108.16 | 84.224192 | 300.7 | 120.6 | 80.9 | 412.3 | 3500 | 3500 | 8.454857 | 2.137 | 909.544739 | 792.747009 | 1565 | 12.73 | 1.76 | 1.22 | 83.94 | 0.35 | 0.05 | 5.05 | 686.564514 | -2.287256 | 0.23
2024-09-22 18:00 | 1.63 | 19.37 | 0.73 | 2.67 | 2.431755 | 0.426158 | 22.13 | 43.73156 | 6574.433 | 22.47 | 20.3 | 19.7 | 21.2 | 34.2 | -0.99 | 33.858 | 0.93447 | 32.9 | 108.72 | 84.660264 | 308.9 | 123.1 | 82.6 | 406.1 | 3400 | 3400 | 8.624118 | 2.126 | 908.670349 | 823.765442 | 1565 | 12.73 | 1.76 | 1.22 | 83.94 | 0.35 | 0.05 | 5.05 | 594.509155 | -1.200104 | 0.23
2024-09-22 20:00 | 1.63 | 19.37 | 0.73 | 2.67 | 2.431755 | 0.426158 | 22.13 | 43.72596 | 6572.698 | 21.07 | 20.8 | 18.9 | 21.4 | 30 | -1 | 30 | 0.946215 | 47.8 | 110.79 | 86.272173 | 219.1 | 70 | 70.3 | 329.4 | 2500 | 2500 | 9.5928 | 2.137 | 818.335693 | 810.523804 | 1565 | 12.73 | 1.76 | 1.22 | 83.94 | 0.35 | 0.05 | 5.05 | 771.416016 | -2.838255 | 0.23
2024-09-22 21:00 | 1.63 | 19.37 | 0.73 | 2.67 | 2.431755 | 0.426158 | 17.28 | 43.72315 | 6571.829 | 21.07 | 20.4 | 19.9 | 20.8 | 28.7 | -0.99 | 28.413 | 0.950535 | 39.2 | 111.07 | 91.877104 | 285.2 | 64.4 | 81 | 333 | 3300 | 3300 | 7.527273 | 2 | 844.479126 | 769.535889 | 1565 | 12.73 | 1.76 | 1.22 | 83.94 | 0.35 | 0.05 | 5.05 | 781.026306 | -3.793576 | 0.23
2024-09-22 22:00 | 1.54 | 17.03 | 0.88 | 2.59 | 2.227135 | 0.466102 | 17.28 | 43.72034 | 6570.96 | 21.07 | 21 | 19.4 | 20.9 | 25 | -0.99 | 24.75 | 0.946485 | 38.7 | 109.87 | 90.884464 | 312 | 73.7 | 84.6 | 363 | 3500 | 3500 | 7.673143 | 2.145 | 856.657043 | 804.365784 | 1565 | 12.73 | 1.76 | 1.22 | 83.94 | 0.35 | 0.05 | 5.05 | 825.670837 | -2.72768 | 0.23
2024-09-22 23:00 | 1.54 | 17.03 | 0.88 | 2.59 | 2.227135 | 0.466102 | 17.28 | 43.71753 | 6570.089 | 21.07 | 21.9 | 22.1 | 19.3 | 25.8 | -0.99 | 25.542 | 0.94959 | 36.5 | 107.97 | 89.312784 | 296.8 | 68.1 | 82.9 | 345.9 | 3400 | 3400 | 7.567059 | 2.069 | 860.771179 | 825.660645 | 1565 | 12.73 | 1.76 | 1.22 | 83.94 | 0.35 | 0.05 | 5.05 | 766.958008 | -3.018648 | 0.23
2024-09-23 | 1.54 | 17.03 | 0.88 | 2.59 | 2.227135 | 0.466102 | 17.28 | 43.71472 | 6569.219 | 21.07 | 19.5 | 18.9 | 20.2 | 25.9 | -0.99 | 25.641 | 0.943515 | 36.5 | 110.01 | 91.000272 | 272.4 | 72.9 | 79 | 329.1 | 3500 | 3500 | 6.996 | 2.006 | 846.441711 | 791.484253 | 1565 | 12.73 | 1.76 | 1.22 | 83.94 | 0.35 | 0.05 | 5.05 | 742.907776 | -2.081774 | 4.336809e-19
2024-09-23 01:00 | 1.54 | 17.03 | 0.88 | 2.59 | 2.227135 | 0.466102 | 22.37 | 43.7119 | 6568.347 | 21.07 | 19 | 20.8 | 23 | 25.2 | -0.99 | 24.948 | 0.785295 | 39.2 | 97.11 | 75.386493 | 272.4 | 72.9 | 79 | 329.1 | 3500 | 3500 | 6.996 | 1.829 | 890.147705 | 835.031921 | 1565 | 12.73 | 1.76 | 1.22 | 83.94 | 0.35 | 0.05 | 5.05 | 707.997131 | -2.625121 | -8.673617e-19
2024-09-23 08:00 | 1.39 | 14.6 | 0.9 | 2.06 | 2.228715 | 0.464741 | 22.96 | 43.69213 | 6562.226 | 21.5 | 21.2 | 21.5 | 17.9 | 33.46 | -0.99 | 33.1254 | 0.79569 | 39.9 | 90.23 | 69.513192 | 293.6 | 99.1 | 81.6 | 367.5 | 3200 | 3200 | 8.420625 | 1.983 | 914.019592 | 798.169739 | 1565 | 12.73 | 1.76 | 1.22 | 83.94 | 0.35 | 0.05 | 5.05 | 725.607605 | -3.540901 | 7.940934e-23
2024-09-23 09:00 | 1.71 | 19.44 | 0.91 | 3.12 | 2.287103 | 0.455653 | 27.5 | 43.68929 | 6561.349 | 21.5 | 18.9 | 23.3 | 19.7 | 35.93 | -1 | 35.93 | 0.822015 | 34.6 | 90.72 | 65.772 | 276.3 | 100.5 | 77.5 | 380.9 | 3100 | 3100 | 8.872258 | 0 | 944.597534 | 831.627808 | 1565 | 12.73 | 1.76 | 1.22 | 83.94 | 0.35 | 0.05 | 5.05 | 726.854675 | -3.263311 | 1.985233e-23
2024-09-23 10:00 | 1.71 | 19.44 | 0.91 | 3.12 | 2.287103 | 0.455653 | 27.5 | 43.68646 | 6560.471 | 21.07 | 20.2 | 21.2 | 19.1 | 33.44 | -0.99 | 33.1056 | 0.883845 | 38.7 | 97.14 | 70.4265 | 268.2 | 99.5 | 76.1 | 378.3 | 3300 | 3300 | 8.261818 | 1.843 | 947.827148 | 789.303528 | 1565 | 12.73 | 1.76 | 1.22 | 83.94 | 0.35 | 0.05 | 5.05 | 704.655762 | -3.747572 | 2.97785e-23
2024-09-23 11:00 | 1.71 | 19.44 | 0.91 | 3.12 | 2.287103 | 0.455653 | 27.5 | 43.68362 | 6559.592 | 21.07 | 21.1 | 18.8 | 18.4 | 25.37 | -0.99 | 25.1163 | 0.87507 | 42.4 | 100.41 | 72.79725 | 300.8 | 105.6 | 81.1 | 394.4 | 3500 | 3500 | 8.151429 | 1.766 | 948.676392 | 764.376526 | 1565 | 12.73 | 1.76 | 1.22 | 83.94 | 0.35 | 0.05 | 5.05 | 687.514648 | -3.761149 | 4.549493e-24
2024-09-23 13:00 | 1.63 | 18.52 | 0.96 | 2.95 | 3.646552 | 0.292244 | 24.37 | 43.67793 | 6557.833 | 21.07 | 21.1 | 20.6 | 21.5 | 26.7 | -0.99 | 26.433 | 0.87426 | 42.3 | 99.08 | 74.934204 | 319.3 | 116.2 | 84.3 | 398.7 | 3800 | 3800 | 7.626316 | 1.722 | 916.040649 | 800.897705 | 1565 | 12.73 | 1.76 | 1.22 | 83.94 | 0.35 | 0.05 | 5.05 | 675.938782 | -3.524999 | 1.550964e-25
2024-09-23 14:00 | 1.63 | 18.52 | 0.96 | 2.95 | 3.646552 | 0.292244 | 24.37 | 43.67509 | 6556.952 | 21.07 | 17.9 | 21 | 21.9 | 29.36 | -0.99 | 29.0664 | 0.755325 | 37.4 | 91.41 | 69.133383 | 256.2 | 93.3 | 74.5 | 349 | 3500 | 3500 | 7.26 | 1.232 | 911.538696 | 872.577698 | 1560 | 12.73 | 1.76 | 1.22 | 83.94 | 0.35 | 0.05 | 4.89 | 660.024963 | -3.751975 | -4.523644e-26
2024-09-23 15:00 | 1.63 | 18.52 | 0.96 | 2.95 | 3.646552 | 0.292244 | 24.37 | 43.67224 | 6556.071 | 21.07 | 21.3 | 23.5 | 20.1 | 27.16 | -0.99 | 26.8884 | 0.70038 | 38.7 | 79.38 | 60.035094 | 250.4 | 93.5 | 74 | 383.1 | 2700 | 2700 | 10.157778 | 1.138 | 891.122864 | 780.175049 | 1560 | 12.73 | 1.76 | 1.22 | 83.94 | 0.35 | 0.05 | 4.89 | 678.877502 | -3.881522 | -1.29247e-26
2024-09-23 16:00 | 1.63 | 18.52 | 0.96 | 2.95 | 3.646552 | 0.292244 | 24.37 | 43.66939 | 6555.189 | 21.5 | 19.1 | 20.3 | 23.5 | 32.73 | -1 | 32.73 | 0.700785 | 38.5 | 81.35 | 61.525005 | 250.5 | 102 | 75.1 | 381.8 | 2800 | 2800 | 9.790714 | 1.067 | 893.816711 | 775.911987 | 1560 | 12.73 | 1.76 | 1.22 | 83.94 | 0.35 | 0.05 | 4.89 | 676.697021 | -3.392956 | -1.615587e-27
2024-09-23 17:00 | 1.63 | 18.52 | 0.96 | 2.95 | 3.646552 | 0.292244 | 23.78 | 43.66654 | 6554.307 | 21.5 | 16.9 | 17.9 | 18.9 | 30.94 | -1 | 30.94 | 0.689445 | 41.3 | 83.67 | 63.773274 | 252.1 | 108.5 | 76 | 385.8 | 2800 | 2800 | 9.895714 | 1.186 | 899.118591 | 813.024109 | 1560 | 12.73 | 1.76 | 1.22 | 83.94 | 0.35 | 0.05 | 4.89 | 681.816956 | -5.466701 | -6.058452e-28
2024-09-23 19:00 | 1.68 | 16.59 | 0.93 | 2.38 | 2.184581 | 0.474866 | 23.78 | 43.66083 | 6552.539 | 21.5 | 19.3 | 20.5 | 21.7 | 32.25 | -0.99 | 31.9275 | 0.698895 | 47.5 | 81.25 | 61.92875 | 350.4 | 103.3 | 87.8 | 406.1 | 3100 | 3100 | 9.559355 | 1.332 | 926.164673 | 812.983459 | 1568 | 12.72 | 1.82 | 1.15 | 83.95 | 0.36 | 0.04 | 5.08 | 686.659546 | -3.096442 | 9.466331e-29
2024-09-23 20:00 | 1.68 | 16.59 | 0.93 | 2.38 | 2.184581 | 0.474866 | 23.78 | 43.65798 | 6551.655 | 21.5 | 24.1 | 20.1 | 20.6 | 31.17 | -0.99 | 30.8583 | 0.702405 | 46.5 | 82.6 | 62.95772 | 353.7 | 113.8 | 892 | 410.3 | 3100 | 3100 | 25.205806 | 3.493 | 901.362305 | 831.459717 | 1568 | 12.72 | 1.82 | 1.15 | 83.95 | 0.36 | 0.04 | 5.08 | 721.485413 | -3.342188 | -6.310887e-30
2024-09-23 22:00 | 1.68 | 17.69 | 0.9 | 2.59 | 2.092857 | 0.494693 | 24.08 | 43.65225 | 6549.884 | 21.5 | 20.1 | 20.1 | 21.7 | 31.08 | -0.99 | 30.7692 | 0.70011 | 46 | 81.36 | 61.768512 | 354.4 | 118.1 | 89.3 | 405.9 | 2900 | 2900 | 10.245517 | 1.772 | 860.364502 | 813.373901 | 1566 | 12.72 | 1.82 | 1.15 | 83.95 | 0.36 | 0.04 | 5.02 | 655.292847 | -3.909048 | 6.902533e-31
2024-09-23 23:00 | 1.68 | 17.69 | 0.9 | 2.59 | 2.092857 | 0.494693 | 24.08 | 43.64939 | 6548.997 | 21.5 | 22.6 | 22.6 | 21.7 | 31.81 | -0.99 | 31.4919 | 0.69336 | 46.6 | 81.8 | 62.10256 | 370 | 116 | 90.2 | 414.2 | 3000 | 3000 | 10.088 | 1.944 | 858.29541 | 816.091553 | 1566 | 12.72 | 1.82 | 1.15 | 83.95 | 0.36 | 0.04 | 5.02 | 651.130127 | -5.559919 | -1.972152e-31
2024-09-24 | 1.68 | 17.69 | 0.9 | 2.59 | 2.092857 | 0.494693 | 24.08 | 43.64652 | 6548.11 | 21.5 | 19.6 | 22.3 | 23.1 | 30.61 | -0.99 | 30.3039 | 0.69228 | 45.1 | 83.88 | 63.681696 | 363.6 | 112 | 90 | 408 | 3000 | 3000 | 9.96 | 1.716 | 857.416077 | 798.488892 | 1566 | 12.63 | 1.89 | 1.33 | 83.783 | 0.367 | 0.04 | 5.02 | 673.095459 | -2.829831 | 7.888609e-31
2024-09-24 01:00 | 1.68 | 17.69 | 0.9 | 2.59 | 2.092857 | 0.494693 | 24.39 | 43.64366 | 6547.223 | 21.5 | 23 | 21.2 | 23.1 | 35.3 | -1 | 35.3 | 0.78327 | 33.4 | 84.25 | 63.701425 | 303.7 | 96.8 | 82.1 | 384.3 | 2700 | 2700 | 10.364444 | 1.74 | 837.96814 | 786.724304 | 1566 | 12.63 | 1.89 | 1.33 | 83.783 | 0.367 | 0.04 | 5.02 | 738.864624 | -0.452175 | 0
2024-09-24 02:00 | 1.67 | 17.92 | 0.83 | 2.56 | 2.132653 | 0.484659 | 24.39 | 43.64079 | 6546.334 | 21.07 | 17.5 | 20.6 | 22.7 | 29.21 | -0.99 | 28.9179 | 0.78489 | 35.5 | 91.65 | 69.296565 | 301.2 | 95.5 | 82.1 | 382 | 2800 | 2800 | 9.945 | 1.715 | 897.624512 | 773.199524 | 1559 | 12.63 | 1.89 | 1.33 | 83.783 | 0.367 | 0.04 | 5.54 | 729.157837 | -1.176818 | 1.262177e-29
2024-09-24 06:00 | 1.72 | 18.9 | 0.84 | 2.81 | 2.165874 | 0.478177 | 21.95 | 43.62929 | 6542.775 | 21.07 | 17.6 | 21.6 | 21 | 26.96 | -0.99 | 26.6904 | 0.783405 | 44.1 | 87.01 | 67.911305 | 354 | 107.6 | 90.1 | 389.7 | 3700 | 3700 | 7.780541 | 2.233 | 936.080994 | 769.915405 | 1560 | 12.63 | 1.89 | 1.33 | 83.783 | 0.367 | 0.04 | 6.63 | 612.221436 | -2.411806 | 0
2024-09-24 07:00 | 1.72 | 18.9 | 0.84 | 2.81 | 2.165874 | 0.478177 | 21.95 | 43.62641 | 6541.883 | 21.07 | 17.8 | 21.9 | 22.4 | 30.57 | -1 | 30.57 | 0.7803 | 44.6 | 89.31 | 69.706455 | 363.9 | 116.6 | 90.4 | 394.4 | 3600 | 3600 | 8.08 | 2.119 | 906.326294 | 772.217712 | 1560 | 12.63 | 1.89 | 1.33 | 83.783 | 0.367 | 0.04 | 6.63 | 615.144714 | -3.167149 | 6.462349e-27
2024-09-24 11:00 | 1.68 | 16.84 | 0.87 | 2.42 | 2.075832 | 0.498066 | 23.53 | 43.61487 | 6538.311 | 21.5 | 22.3 | 20 | 21 | 35.18 | -1 | 35.18 | 0.86292 | 47.2 | 91.44 | 69.924168 | 445.3 | 148.9 | 100 | 459.9 | 4000 | 4000 | 8.3985 | 4.612 | 1033.35437 | 754.324646 | 1560 | 12.73 | 1.73 | 1.19 | 83.982 | 0.368 | 0.04 | 6.63 | 719.473694 | -2.501896 | -1.654361e-24
2024-09-24 12:00 | 1.68 | 16.84 | 0.87 | 2.42 | 2.075832 | 0.498066 | 23.53 | 43.61198 | 6537.417 | 21.5 | 20.2 | 18.9 | 20.3 | 30.3 | -1 | 30.3 | 0.95904 | 45.5 | 106.63 | 81.539961 | 386 | 160.7 | 93.7 | 463.44 | 4400 | 4400 | 7.597364 | 4.988 | 1017.416321 | 751.555481 | 1560 | 12.73 | 1.73 | 1.19 | 83.982 | 0.368 | 0.04 | 6.63 | 689.0354 | -2.060037 | 0
2024-09-24 13:00 | 1.68 | 16.84 | 0.87 | 2.42 | 2.075832 | 0.498066 | 23.53 | 43.60908 | 6536.522 | 21.5 | 19.4 | 20.9 | 20.7 | 31.38 | -1 | 31.38 | 0.957825 | 45.1 | 108.39 | 82.885833 | 526 | 195.9 | 108.2 | 510.4 | 4700 | 4700 | 7.897021 | 5.07 | 1040.073975 | 734.8927 | 1555 | 12.78 | 1.78 | 1.17 | 83.897 | 0.373 | 0.05 | 6.51 | 654.725159 | -2.599005 | -2.646978e-23
2024-09-24 14:00 | 1.62 | 17.36 | 0.84 | 2.74 | 2.187317 | 0.473289 | 23.53 | 43.60619 | 6535.626 | 21.5 | 20.5 | 20.7 | 19.9 | 31.69 | -1 | 31.69 | 0.095445 | 42.3 | 87.41 | 66.842427 | 202.4 | 89.5 | 66 | 363.1 | 4300 | 4300 | 5.987442 | 0 | 974.9245 | 840.55304 | 1555 | 12.85 | 1.9 | 1.17 | 83.706 | 0.374 | 0.05 | 6.51 | 645.361328 | -2.782939 | 1.058791e-22
2024-09-24 16:00 | 1.62 | 17.36 | 0.84 | 2.74 | 2.187317 | 0.473289 | 23.53 | 43.6004 | 6533.833 | 21.5 | 17.6 | 19.4 | 19.6 | 22.1 | -1 | 22.1 | 0.87615 | 38.1 | 81.38 | 62.231286 | 225 | 78.5 | 69.1 | 356.8 | 2600 | 2600 | 9.828462 | 2.406 | 920.178467 | 763.922302 | 1558 | 12.85 | 1.9 | 1.17 | 83.706 | 0.374 | 0.05 | 6.7 | 634.304565 | -2.715124 | 0
2024-09-24 17:00 | 1.62 | 17.36 | 0.84 | 2.74 | 2.187317 | 0.473289 | 23.28 | 43.5975 | 6532.936 | 21.5 | 20.6 | 21 | 21.9 | 30.59 | -1 | 30.59 | 0.871965 | 37.9 | 103.66 | 79.527952 | 263.6 | 100.6 | 75.8 | 372.9 | 3900 | 3900 | 6.903077 | 2.496 | 948.12854 | 733.247375 | 1558 | 12.85 | 1.9 | 1.17 | 83.706 | 0.374 | 0.05 | 6.7 | 633.832214 | -2.6985 | 0
2024-09-24 18:00 | 1.68 | 17.86 | 0.86 | 2.82 | 2.334356 | 0.444528 | 23.28 | 43.5946 | 6532.038 | 21.5 | 20.8 | 21.5 | 17.7 | 31.99 | -0.99 | 31.6701 | 0.878445 | 42.6 | 106.37 | 81.607064 | 297.8 | 110.5 | 80.3 | 395.1 | 4000 | 4000 | 7.131 | 2.358 | 972.967712 | 749.456787 | 1558 | 12.84 | 1.81 | 1.17 | 83.799 | 0.381 | 0.05 | 6.7 | 650.846313 | -2.309971 | 1.355253e-20
2024-09-24 19:00 | 1.68 | 17.86 | 0.86 | 2.82 | 2.334356 | 0.444528 | 23.28 | 43.5917 | 6531.139 | 21.5 | 20.4 | 21.3 | 21.4 | 35.68 | -1 | 35.68 | 0.87858 | 43.5 | 109.82 | 84.253904 | 328.9 | 127.8 | 86 | 421 | 4200 | 4200 | 7.242857 | 2.467 | 926.588257 | 692.839844 | 1558 | 12.92 | 1.81 | 1.11 | 83.795 | 0.365 | 0.05 | 6.7 | 665.232544 | -3.110814 | -5.421011e-20
2024-09-24 20:00 | 1.68 | 17.86 | 0.86 | 2.82 | 2.334356 | 0.444528 | 23.28 | 43.58879 | 6530.24 | 21.5 | 21.3 | 21.2 | 19.8 | 31.86 | -1 | 31.86 | 0.93717 | 43.5 | 110.28 | 84.606816 | 333.2 | 231.5 | 86.3 | 420.3 | 4200 | 4200 | 7.237143 | 2.466 | 956.985352 | 717.594849 | 1571 | 12.92 | 1.81 | 1.11 | 83.795 | 0.365 | 0.05 | 6.02 | 731.846558 | -2.214431 | 0
2024-09-24 22:00 | 1.65 | 17.46 | 0.87 | 2.86 | 2.530488 | 0.410155 | 23.23 | 43.58298 | 6528.441 | 21.5 | 19.8 | 21.6 | 19 | 33.25 | -1 | 33.25 | 0.93879 | 46.5 | 110.52 | 84.846204 | 375.7 | 150.2 | 91.7 | 451.9 | 4400 | 4400 | 7.412727 | 2.463 | 934.247009 | 720.776733 | 1571 | 12.92 | 1.81 | 1.11 | 83.795 | 0.365 | 0.05 | 6.02 | 815.176453 | -4.667576 | 3.469447e-18
2024-09-24 23:00 | 1.65 | 17.46 | 0.87 | 2.86 | 2.530488 | 0.410155 | 23.23 | 43.58007 | 6527.54 | 21.5 | 21.4 | 22.2 | 21.9 | 34.3 | -1 | 34.3 | 0.93798 | 47.8 | 108.57 | 83.349189 | 423.4 | 163.2 | 97.9 | 464.9 | 4600 | 4600 | 7.34087 | 2.534 | 934.11438 | 753.160583 | 1571 | 12.92 | 1.81 | 1.11 | 83.795 | 0.365 | 0.05 | 6.02 | 769.864868 | -2.575931 | 0
2024-09-25 | 1.65 | 17.46 | 0.87 | 2.86 | 2.530488 | 0.410155 | 23.23 | 43.57716 | 6526.639 | 21.5 | 21.3 | 20.6 | 18.7 | 34.18 | -1 | 34.18 | 0.94338 | 46.9 | 108.54 | 83.326158 | 441 | 169.9 | 100 | 475.8 | 4500 | 4500 | 7.677333 | 2.537 | 941.02063 | 777.463135 | 1570 | 13.11 | 1.83 | 1.06 | 83.614 | 0.386 | 0.04 | 6.96 | 752.646484 | -3.002657 | 0.35
2024-09-25 01:00 | 1.68 | 17.51 | 0.95 | 2.85 | 2.147899 | 0.48327 | 21.67 | 43.57424 | 6525.737 | 21.5 | 23.1 | 22.6 | 21 | 32.8 | -1 | 32.8 | 0.93663 | 47.1 | 110.03 | 86.186499 | 446.2 | 153.2 | 100.6 | 470.8 | 4600 | 4600 | 7.453043 | 2.099 | 926.036377 | 801.918884 | 1570 | 13.11 | 1.83 | 1.06 | 83.614 | 0.386 | 0.04 | 6.96 | 709.143311 | -2.566529 | 0.35
2024-09-25 02:00 | 1.68 | 17.51 | 0.95 | 2.85 | 2.147899 | 0.48327 | 21.67 | 43.57133 | 6524.834 | 21.5 | 21.3 | 22.5 | 20.4 | 33 | -0.99 | 32.67 | 0.942975 | 44.2 | 111.06 | 86.993298 | 409.5 | 159.7 | 95.9 | 463.6 | 4300 | 4300 | 7.806977 | 2.114 | 919.541443 | 749.201965 | 1570 | 13.11 | 1.83 | 1.06 | 83.614 | 0.386 | 0.04 | 6.96 | 676.981445 | -2.893009 | 0.35
2024-09-25 04:00 | 1.7 | 18.26 | 0.86 | 2.8 | 2.254098 | 0.459592 | 23.84 | 43.56549 | 6523.028 | 21.5 | 21 | 20.2 | 21.6 | 31.9 | -1 | 31.9 | 0.879525 | 38.8 | 101.71 | 77.462336 | 319.7 | 92.2 | 83.8 | 364.3 | 3200 | 3200 | 8.401875 | 1.921 | 881.826782 | 745.867981 | 1568 | 13.11 | 1.83 | 1.06 | 83.614 | 0.386 | 0.04 | 7.68 | 757.089478 | -2.867007 | 0.35
2024-09-25 06:00 | 1.7 | 18.26 | 0.86 | 2.8 | 2.254098 | 0.459592 | 23.84 | 43.55965 | 6521.22 | 21.5 | 21.2 | 21.7 | 23.1 | 31.54 | -1 | 31.54 | 0.875205 | 42.5 | 99.21 | 75.558336 | 353.9 | 107.6 | 88.3 | 395 | 3500 | 3500 | 8.285143 | 1.977 | 862.420837 | 700.320313 | 1568 | 13.11 | 1.83 | 1.06 | 83.614 | 0.386 | 0.04 | 7.68 | 783.164978 | -3.583281 | 0.35
2024-09-25 07:00 | 1.7 | 18.26 | 0.86 | 2.8 | 2.254098 | 0.459592 | 23.84 | 43.55672 | 6520.315 | 21.5 | 19.4 | 20.3 | 19.6 | 35.3 | -1 | 35.3 | 0.883305 | 42.8 | 100.52 | 76.556032 | 350.6 | 120.2 | 88.8 | 414.4 | 3600 | 3600 | 8.386667 | 2.023 | 883.499268 | 720.242493 | 1568 | 13.11 | 1.83 | 1.06 | 83.614 | 0.386 | 0.04 | 7.68 | 780.929199 | -2.93857 | 0.35
2024-09-25 08:00 | 1.7 | 18.26 | 0.86 | 2.8 | 2.254098 | 0.459592 | 23.84 | 43.5538 | 6519.409 | 21.5 | 21.1 | 22.5 | 21.2 | 29.11 | -0.99 | 28.8189 | 0.88128 | 43.2 | 103.86 | 79.099776 | 351.8 | 119.6 | 88.2 | 415 | 3700 | 3700 | 8.16 | 1.92 | 905.431519 | 750.646912 | 1569 | 13.14 | 1.99 | 1.17 | 83.325 | 0.375 | 0.05 | 7.15 | 837.076416 | -2.11927 | 0.71
2024-09-25 09:00 | 1.7 | 18.26 | 0.86 | 2.8 | 2.254098 | 0.459592 | 24.58 | 43.55087 | 6518.503 | 21.5 | 23.6 | 22.3 | 17.9 | 36.29 | -0.99 | 35.9271 | 0.84888 | 49.8 | 95.21 | 71.807382 | 488.9 | 144.2 | 104 | 455.3 | 4100 | 4100 | 8.184878 | 2.066 | 907.630737 | 753.140198 | 1569 | 13.14 | 1.99 | 1.17 | 83.325 | 0.375 | 0.05 | 7.15 | 835.698303 | -2.367936 | 0.71
2024-09-25 10:00 | 1.67 | 16.69 | 0.91 | 2.58 | 2.17936 | 0.47531 | 24.58 | 43.54794 | 6517.596 | 21.5 | 19.9 | 17.3 | 20.8 | 33.24 | -1 | 33.24 | 0.84483 | 49 | 100.21 | 75.578382 | 480.6 | 143.5 | 103.8 | 454.2 | 4200 | 4200 | 7.971429 | 2.068 | 924.76709 | 814.372681 | 1569 | 13.14 | 1.99 | 1.17 | 83.325 | 0.375 | 0.05 | 7.15 | 854.537231 | -2.10216 | 0.71
2024-09-25 12:00 | 1.67 | 16.69 | 0.91 | 2.58 | 2.17936 | 0.47531 | 22.89 | 43.54208 | 6515.782 | 21.97 | 22.4 | 22.7 | 23.4 | 36.59 | -1 | 36.59 | 0.84456 | 48.6 | 102.52 | 79.053172 | 444.9 | 119.5 | 100.2 | 433.7 | 4200 | 4200 | 7.627143 | 2.088 | 953.360474 | 834.086792 | 1571 | 13.14 | 1.99 | 1.17 | 83.325 | 0.375 | 0.05 | 7.23 | 734.248718 | -2.451032 | 0.71
2024-09-25 13:00 | 1.67 | 16.69 | 0.91 | 2.58 | 2.17936 | 0.47531 | 22.89 | 43.53915 | 6514.874 | 21.97 | 23.3 | 22.8 | 21.6 | 34.95 | -1 | 34.95 | 0.84591 | 47.6 | 98.22 | 75.737442 | 358.5 | 102.2 | 88.4 | 385.2 | 3800 | 3800 | 7.477895 | 4.163 | 912.083313 | 795.140259 | 1571 | 13.14 | 1.99 | 1.17 | 83.325 | 0.375 | 0.05 | 7.23 | 665.706055 | -2.443577 | 0.71
2024-09-25 14:00 | 1.62 | 15.83 | 1.02 | 2.54 | 2.168119 | 0.478453 | 22.89 | 43.53621 | 6513.965 | 21.97 | 21.1 | 22.3 | 24.4 | 35.01 | -0.99 | 34.6599 | 0.84969 | 51.1 | 101.77 | 78.474847 | 326.6 | 84.9 | 85.9 | 377.8 | 1900 | 4483.333333 | 6.205651 | 3.951 | 849.806519 | 757.919739 | 1571 | 13.12 | 1.99 | 0.99 | 83.49 | 0.41 | 0.05 | 7.23 | 662.770508 | -2.517349 | 0.71
2024-09-25 19:00 | 1.67 | 16.44 | 0.92 | 2.57 | 2.204319 | 0.470162 | 23.29 | 43.52151 | 6509.414 | 21.97 | 20.8 | 22 | 21.7 | 35.73 | -1 | 35.73 | 0.92826 | 43.1 | 102.08 | 78.305568 | 447.5 | 158 | 100 | 469.7 | 4400 | 4400 | 7.768636 | 4.339 | 965.166443 | 774.258057 | 1575 | 13.12 | 1.99 | 0.99 | 83.49 | 0.41 | 0.05 | 7.76 | 637.799988 | -2.703551 | -8.673617e-19
2024-09-25 20:00 | 1.67 | 16.44 | 0.92 | 2.57 | 2.204319 | 0.470162 | 23.29 | 43.51856 | 6508.503 | 21.97 | 20.3 | 19.4 | 17.2 | 33.55 | -1 | 33.55 | 1.001835 | 41.7 | 110.16 | 84.503736 | 445.6 | 170.9 | 100.4 | 476.7 | 4600 | 4600 | 7.527391 | 4.537 | 972.404663 | 815.609009 | 1559 | 13.12 | 1.99 | 0.99 | 83.49 | 0.41 | 0.04 | 7.65 | 655.76593 | -2.908928 | 4.336809e-19
2024-09-25 21:00 | 1.67 | 16.44 | 0.92 | 2.57 | 2.204319 | 0.470162 | 22.15 | 43.51562 | 6507.591 | 21.97 | 20 | 22.6 | 23.1 | 36.15 | -1 | 36.15 | 0.99981 | 38.7 | 110.93 | 86.359005 | 441.4 | 170.1 | 100.1 | 476.3 | 4300 | 4300 | 8.042791 | 4.563 | 980.979187 | 816.294189 | 1559 | 13.11 | 1.62 | 1.07 | 83.791 | 0.409 | 0.04 | 7.65 | 661.161011 | -3.819222 | 0
2024-09-25 22:00 | 1.54 | 15.77 | 0.9 | 2.31 | 2.165483 | 0.478004 | 22.15 | 43.51267 | 6506.678 | 21.97 | 22.3 | 21.6 | 22.7 | 36.28 | -1 | 36.28 | 1.013445 | 36.3 | 110.05 | 85.673925 | 377.9 | 132.7 | 92.4 | 448.3 | 4000 | 4000 | 8.1105 | 5.101 | 972.239685 | 821.598145 | 1559 | 13.11 | 1.62 | 1.07 | 83.791 | 0.409 | 0.04 | 7.65 | 654.441223 | -3.33937 | 6.938894e-18
2024-09-25 23:00 | 1.54 | 15.77 | 0.9 | 2.31 | 2.165483 | 0.478004 | 22.15 | 43.50972 | 6505.765 | 21.97 | 20.5 | 20.2 | 22.1 | 34.36 | -1 | 34.36 | 1.028025 | 31.8 | 109.97 | 85.611645 | 257 | 113 | 75.7 | 383.2 | 3500 | 3500 | 7.866857 | 4.831 | 952.786255 | 837.190002 | 1559 | 13.11 | 1.62 | 1.07 | 83.791 | 0.409 | 0.04 | 7.65 | 673.853577 | -3.585586 | 0
2024-09-26 | 1.54 | 15.77 | 0.9 | 2.31 | 2.165483 | 0.478004 | 22.15 | 43.50677 | 6504.852 | 21.97 | 22.7 | 22.3 | 21.3 | 36.58 | -0.99 | 36.2142 | 0.457785 | 33.1 | 83.33 | 64.872405 | 258.4 | 101.5 | 75.8 | 382.1 | 3000 | 3000 | 9.158 | 2.406 | 887.197266 | 816.901367 | 1559 | 13.11 | 1.62 | 1.07 | 83.791 | 0.409 | 0.04 | 7.65 | 696.361938 | -2.530115 | 0.72
2024-09-26 03:00 | 1.68 | 21.93 | 0.82 | 3.53 | 2.513011 | 0.415258 | 27.49 | 43.49791 | 6502.109 | 21.97 | 21.5 | 22.8 | 21.6 | 33.26 | -0.99 | 32.9274 | 0.854415 | 31.5 | 98.68 | 71.552868 | 287.3 | 110.2 | 80.7 | 389.6 | 2600 | 2600 | 10.853077 | 3.367 | 853.250244 | 773.104004 | 1557 | 13.11 | 1.62 | 1.07 | 83.791 | 0.409 | 0.05 | 7.34 | 836.781067 | -0.968667 | 0.72
2024-09-26 04:00 | 1.72 | 22.68 | 0.69 | 3.38 | 2.526799 | 0.410693 | 27.49 | 43.49495 | 6501.194 | 21.97 | 21.3 | 20.7 | 23.5 | 40.01 | -1 | 40.01 | 0.93933 | 35.6 | 108.33 | 78.550083 | 286.3 | 107.2 | 80 | 393 | 3100 | 3100 | 9.154839 | 2.716 | 894.958618 | 755.035522 | 1557 | 13.11 | 1.62 | 1.07 | 83.791 | 0.409 | 0.05 | 7.34 | 731.846558 | -3.418296 | 0.72
2024-09-26 07:00 | 1.72 | 22.68 | 0.69 | 3.38 | 2.526799 | 0.410693 | 27.49 | 43.48607 | 6498.445 | 21.97 | 21.9 | 22 | 22.5 | 30.8 | -1 | 30.8 | 0.934875 | 44.9 | 108.8 | 78.89088 | 454.7 | 178.7 | 102.8 | 485.8 | 4100 | 4100 | 8.613659 | 2.764 | 870.026733 | 701.579529 | 1561 | 13.28 | 1.81 | 1.1 | 83.428 | 0.382 | 0.05 | 7.58 | 695.314514 | -3.003053 | 0.72
2024-09-26 08:00 | 1.72 | 22.68 | 0.69 | 3.38 | 2.526799 | 0.410693 | 27.49 | 43.48311 | 6497.528 | 21.97 | 23.1 | 21 | 19.1 | 34.77 | -1 | 34.77 | 0.93609 | 46.6 | 109.91 | 79.695741 | 467.4 | 187.7 | 103.8 | 504.7 | 4500 | 4500 | 8.113333 | 2.612 | 886.740723 | 663.235901 | 1561 | 13.28 | 1.81 | 1.1 | 83.428 | 0.382 | 0.05 | 7.58 | 697.79071 | -1.549497 | 0.56
2024-09-26 13:00 | 1.66 | 19.03 | 0.86 | 2.47 | 2.361905 | 0.4399 | 24.22 | 43.46827 | 6492.937 | 20.55 | 19.9 | 18.7 | 20.4 | 16.26 | -0.98 | 15.9348 | 0.85455 | 51.2 | 83.32 | 63.139896 | 569.4 | 219.6 | 111.5 | 538.1 | 3900 | 3900 | 9.993846 | 3.963 | 861.420593 | 758.140442 | 1565 | 13.6 | 1.64 | 0.91 | 83.401 | 0.449 | 0.05 | 7.62 | 718.133118 | -1.893742 | 0.56
2024-09-26 16:00 | 1.68 | 17.82 | 0.93 | 2.31 | 2.283688 | 0.45508 | 24.22 | 43.45936 | 6490.177 | 21.07 | 23 | 18.2 | 21.2 | 13.57 | 0.96 | 13.0272 | 0.921105 | 43.1 | 106.95 | 81.04671 | 424.2 | 138.2 | 96.3 | 420.9 | 4200 | 4200 | 7.388571 | 2.035 | 901.395447 | 815.107178 | 1560 | 13.6 | 1.64 | 0.91 | 83.401 | 0.449 | 0.04 | 8.8 | 562.824707 | -4.37756 | 0
2024-09-26 18:00 | 1.61 | 19.43 | 0.93 | 2.58 | 2.461794 | 0.424137 | 25.82 | 43.45341 | 6488.335 | 21.07 | 20.3 | 20.6 | 20.2 | 29.26 | -0.99 | 28.9674 | 0.98901 | 37.3 | 108.5 | 80.4853 | 368 | 143.3 | 90.2 | 442.9 | 4000 | 4000 | 7.9965 | 1.845 | 868.867615 | 817.084778 | 1560 | 13.6 | 1.64 | 0.91 | 83.401 | 0.449 | 0.04 | 8.8 | 660.782288 | -6.297192 | -7.589415e-19
2024-09-26 19:00 | 1.61 | 19.43 | 0.93 | 2.58 | 2.461794 | 0.424137 | 25.82 | 43.45043 | 6487.413 | 21.97 | 21.4 | 18.3 | 20.7 | 35.69 | -1 | 35.69 | 0.988335 | 33.4 | 110.51 | 81.976318 | 365.3 | 134.9 | 88.2 | 422.9 | 3500 | 3500 | 8.761714 | 1.858 | 840.292542 | 797.371094 | 1560 | 13.6 | 1.64 | 0.91 | 83.401 | 0.449 | 0.04 | 8.8 | 734.248718 | -0.274879 | 1.897354e-19
2024-09-26 20:00 | 1.61 | 19.43 | 0.93 | 2.58 | 2.461794 | 0.424137 | 25.82 | 43.44745 | 6486.491 | 21.97 | 20.5 | 21.3 | 20.5 | 33.48 | -1 | 33.48 | 0.994275 | 38.2 | 110.42 | 81.909556 | 390.5 | 140.3 | 91.7 | 439.6 | 3700 | 3700 | 8.615676 | 1.869 | 868.509949 | 759.603333 | 1555 | 13.6 | 1.64 | 0.91 | 83.401 | 0.449 | 0.04 | 8.91 | 741.944763 | -3.447859 | 5.421011e-20
2024-09-26 21:00 | 1.61 | 19.43 | 0.93 | 2.58 | 2.461794 | 0.424137 | 22.8 | 43.44447 | 6485.568 | 21.97 | 21.2 | 20.6 | 21.7 | 36.37 | -1 | 36.37 | 0.97065 | 40.1 | 110.66 | 85.42952 | 422.5 | 148.9 | 96.2 | 456.3 | 4200 | 4200 | 7.892857 | 1.866 | 884.022766 | 744.223938 | 1555 | 13.6 | 1.64 | 0.91 | 83.401 | 0.449 | 0.04 | 8.91 | 721.868713 | -3.404314 | -3.557538e-20
2024-09-26 22:00 | 1.68 | 17.52 | 0.84 | 2.32 | 2.163435 | 0.477593 | 22.8 | 43.44149 | 6484.646 | 21.97 | 20.3 | 20.1 | 19.5 | 38.96 | -1 | 38.96 | 0.96957 | 42.3 | 112.6 | 86.9272 | 412.1 | 148.5 | 95.2 | 454.6 | 4200 | 4200 | 7.854286 | 1.741 | 881.434692 | 751.536255 | 1555 | 13.6 | 1.64 | 0.91 | 83.401 | 0.449 | 0.04 | 8.91 | 692.078613 | 0.16623 | 2.752857e-21
2024-09-26 23:00 | 1.68 | 17.52 | 0.84 | 2.32 | 2.163435 | 0.477593 | 22.8 | 43.43851 | 6483.723 | 21.97 | 23.4 | 23.6 | 21.6 | 34.98 | -1 | 34.98 | 0.967545 | 45.4 | 110.98 | 85.67656 | 410 | 145.2 | 95.3 | 452.8 | 4400 | 4400 | 7.474091 | 1.738 | 923.687317 | 739.133057 | 1555 | 13.6 | 1.64 | 0.91 | 83.401 | 0.449 | 0.04 | 8.91 | 645.834106 | -3.878678 | -8.470329e-22
2024-09-27 01:00 | 1.68 | 17.52 | 0.84 | 2.32 | 2.163435 | 0.477593 | 23.8 | 43.43254 | 6481.875 | 21.97 | 23 | 21.3 | 19.5 | 33.98 | -1 | 33.98 | 0.958365 | 45.5 | 111.02 | 84.59724 | 490.8 | 154.2 | 103.8 | 451.4 | 4600 | 4600 | 7.241739 | 1.87 | 922.318054 | 743.622498 | 1559 | 13.6 | 1.64 | 0.91 | 83.401 | 0.449 | 0.05 | 9.5 | 616.936646 | -2.499535 | 0
2024-09-27 02:00 | 1.78 | 17.85 | 0.74 | 2.22 | 2.117814 | 0.48639 | 23.8 | 43.42955 | 6480.951 | 21.97 | 19.2 | 20.9 | 20.1 | 36.04 | -1 | 36.04 | 0.95391 | 44.6 | 110.11 | 83.90382 | 490.2 | 154.4 | 103.6 | 454 | 4500 | 4500 | 7.434667 | 1.881 | 927.322388 | 756.789856 | 1559 | 13.6 | 1.64 | 0.91 | 83.401 | 0.449 | 0.05 | 9.5 | 639.406372 | -3.120286 | 5.421011e-20
2024-09-27 03:00 | 1.78 | 17.85 | 0.74 | 2.22 | 2.117814 | 0.48639 | 23.8 | 43.42656 | 6480.026 | 21.97 | 23 | 22.3 | 21.4 | 35.59 | -1 | 35.59 | 0.958095 | 44.9 | 109.86 | 83.71332 | 488.2 | 148.4 | 104.3 | 448.9 | 4600 | 4600 | 7.215652 | 1.887 | 923.849854 | 770.328674 | 1559 | 13.6 | 1.64 | 0.91 | 83.401 | 0.449 | 0.05 | 9.5 | 654.346619 | -2.716861 | -2.168404e-19
2024-09-27 04:00 | 1.59 | 15.84 | 0.85 | 2.15 | 1.911337 | 0.538584 | 23.8 | 43.42358 | 6479.101 | 21.97 | 23 | 22.9 | 24.3 | 38.8 | -1 | 38.8 | 0.961065 | 40.1 | 110.83 | 84.45246 | 367.5 | 90.2 | 89.7 | 375.8 | 4400 | 4400 | 6.347727 | 1.879 | 941.169861 | 766.836487 | 1559 | 13.6 | 1.64 | 0.91 | 83.401 | 0.449 | 0.05 | 9.5 | 684.095032 | -2.428158 | 0
2024-09-27 05:00 | 1.59 | 15.84 | 0.85 | 2.15 | 1.911337 | 0.538584 | 22.32 | 43.42059 | 6478.176 | 21.97 | 22.7 | 23.5 | 22.5 | 36.4 | -0.99 | 36.036 | 0.962955 | 44.9 | 110.73 | 86.015064 | 398.7 | 105.8 | 94.1 | 384.4 | 4100 | 4100 | 7.002439 | 1.876 | 936.519836 | 757.552307 | 1564 | 13.6 | 1.64 | 0.91 | 83.401 | 0.449 | 0.05 | 9.49 | 735.306091 | -2.497756 | 0
2024-09-27 06:00 | 1.59 | 15.84 | 0.85 | 2.15 | 1.911337 | 0.538584 | 22.32 | 43.41759 | 6477.25 | 21.97 | 19.6 | 21.3 | 20.7 | 35.97 | -1 | 35.97 | 0.95904 | 44.5 | 110.63 | 85.937384 | 412.8 | 120.2 | 95.9 | 398.2 | 4400 | 4400 | 6.737727 | 1.89 | 944.490723 | 783.288635 | 1564 | 13.6 | 1.64 | 0.91 | 83.401 | 0.449 | 0.05 | 9.49 | 731.558472 | -2.809634 | 6.938894e-18
2024-09-27 07:00 | 1.59 | 15.84 | 0.85 | 2.15 | 1.911337 | 0.538584 | 22.32 | 43.4146 | 6476.324 | 21.97 | 22 | 24.1 | 22.6 | 34.6 | -1 | 34.6 | 0.407835 | 47.2 | 108.32 | 84.142976 | 420 | 101.1 | 96.2 | 397.1 | 4600 | 4600 | 6.434348 | 0 | 954.138184 | 796.940674 | 1564 | 13.6 | 1.64 | 0.91 | 83.401 | 0.449 | 0.05 | 9.49 | 702.938477 | -3.566911 | 0
2024-09-27 12:00 | 1.62 | 20.56 | 1.05 | 3.11 | 2.549365 | 0.413001 | 22.84 | 43.39963 | 6471.688 | 21.97 | 22.3 | 23.1 | 25.1 | 32 | -0.99 | 31.68 | 0.93447 | 33.8 | 103.79 | 80.084364 | 330.5 | 159 | 84.3 | 465.2 | 3300 | 3300 | 9.990909 | 1.883 | 925.672058 | 737.461548 | 1558 | 14.03 | 1.68 | 1.06 | 82.719 | 0.511 | 0.05 | 9.89 | 745.027161 | -2.678067 | 0.94
2024-09-27 13:00 | 1.62 | 20.56 | 1.05 | 3.11 | 2.549365 | 0.413001 | 22.16 | 43.39663 | 6470.76 | 21.97 | 20.7 | 21.7 | 23.3 | 36.2 | -1 | 36.2 | 0.941625 | 34.9 | 111.97 | 87.157448 | 341.1 | 158.8 | 86.1 | 465.8 | 3600 | 3600 | 9.198333 | 1.867 | 922.510742 | 685.370667 | 1558 | 14.03 | 1.68 | 1.06 | 82.719 | 0.511 | 0.05 | 9.89 | 716.984436 | -3.567701 | 0.94
2024-09-27 14:00 | 1.67 | 19.64 | 0.87 | 2.79 | 2.520188 | 0.413389 | 22.16 | 43.39363 | 6469.831 | 21.97 | 23.7 | 23.4 | 24 | 35 | -0.99 | 34.65 | 0.93582 | 42.7 | 110.82 | 86.262288 | 432 | 176 | 97.7 | 484.3 | 3900 | 3900 | 8.953846 | 2.008 | 922.295898 | 640.714111 | 1558 | 14.03 | 1.68 | 1.06 | 82.719 | 0.511 | 0.05 | 9.89 | 714.305359 | -3.438066 | 0.94
2024-09-27 15:00 | 1.67 | 19.64 | 0.87 | 2.79 | 2.520188 | 0.413389 | 22.16 | 43.39063 | 6468.902 | 21.97 | 21.4 | 22 | 23.9 | 35.6 | -1 | 35.6 | 0.94257 | 44.7 | 107.96 | 84.036064 | 481.9 | 182.6 | 102.6 | 488.6 | 4500 | 4500 | 7.882667 | 1.994 | 978.553589 | 687.622986 | 1558 | 14.03 | 1.68 | 1.06 | 82.719 | 0.511 | 0.05 | 9.89 | 700.649841 | -2.931592 | 0.94
2024-09-27 16:00 | 1.67 | 19.64 | 0.87 | 2.79 | 2.520188 | 0.413389 | 22.16 | 43.38762 | 6467.973 | 21.97 | 20 | 22.1 | 21.2 | 27.84 | -1 | 27.84 | 0.94203 | 47.1 | 108.03 | 84.090552 | 513.9 | 198.8 | 108.2 | 507.2 | 4900 | 4900 | 7.53551 | 1.977 | 1009.443481 | 705.564941 | 1549 | 14.03 | 1.68 | 1.06 | 82.719 | 0.511 | 0.05 | 9.47 | 688.274963 | -3.318678 | 0.65
2024-09-27 17:00 | 1.67 | 19.64 | 0.87 | 2.79 | 2.520188 | 0.413389 | 21.65 | 43.38462 | 6467.044 | 21.07 | 21.5 | 19.4 | 20.6 | 30.56 | -1 | 30.56 | 0.941355 | 51 | 108.95 | 85.362325 | 518.7 | 197.9 | 108.6 | 508.8 | 4800 | 4800 | 7.7175 | 2.039 | 1039.384399 | 758.822144 | 1549 | 14.03 | 1.68 | 1.06 | 82.719 | 0.511 | 0.05 | 9.47 | 680.868042 | -3.510961 | 0.65
2024-09-27 18:00 | 1.58 | 18.46 | 0.75 | 2.69 | 2.307644 | 0.448008 | 21.65 | 43.38162 | 6466.114 | 21.07 | 21.6 | 21.1 | 20.8 | 29.49 | -1 | 29.49 | 0.939195 | 52.1 | 109.99 | 86.177165 | 519.6 | 184.2 | 108.7 | 497.4 | 4800 | 4800 | 7.57625 | 1.997 | 1032.948364 | 730.46106 | 1549 | 14.03 | 1.68 | 1.06 | 82.719 | 0.511 | 0.05 | 9.47 | 675.843933 | -2.711621 | 0.65
2024-09-27 19:00 | 1.58 | 18.46 | 0.75 | 2.69 | 2.307644 | 0.448008 | 21.65 | 43.37861 | 6465.184 | 21.07 | 17.3 | 21 | 21.6 | 29.63 | -1 | 29.63 | 0.93852 | 51.1 | 108.39 | 84.923565 | 580.8 | 190.1 | 114.3 | 495.4 | 4800 | 4800 | 7.62125 | 2.148 | 1010.635864 | 771.501343 | 1552 | 14.03 | 1.68 | 1.06 | 82.719 | 0.511 | 0.05 | 9.59 | 683.145691 | -2.608803 | 0.65
2024-09-28 | 1.34 | 16.08 | 0.82 | 2.45 | 2.057219 | 0.501318 | 20.78 | 43.36357 | 6460.528 | 21.97 | 23.1 | 22.1 | 20.2 | 33 | -1 | 33 | 0.941895 | 45.6 | 110.5 | 87.5381 | 474.6 | 152.3 | 102.5 | 456.5 | 4300 | 4300 | 7.8 | 4.292 | 964.158386 | 765.745239 | 1563 | 14.03 | 1.68 | 1.06 | 82.719 | 0.511 | 0.05 | 9.54 | 691.222534 | -4.108996 | 3.122502e-17
2024-09-28 01:00 | 1.34 | 16.08 | 0.82 | 2.45 | 2.057219 | 0.501318 | 22.93 | 43.36056 | 6459.596 | 21.97 | 22.2 | 21.4 | 21 | 36.92 | -1 | 36.92 | 0.951075 | 44.1 | 109.43 | 84.337701 | 456.2 | 166.9 | 100.6 | 457.6 | 4300 | 4300 | 7.788837 | 4.068 | 974.05072 | 759.270813 | 1563 | 14.03 | 1.68 | 1.06 | 82.719 | 0.511 | 0.05 | 9.54 | 661.255676 | -2.47219 | -1.734723e-18
2024-09-28 02:00 | 1.7 | 20.71 | 0.79 | 3.06 | 2.528846 | 0.411942 | 22.93 | 43.35755 | 6458.664 | 21.97 | 18.7 | 20.4 | 17.7 | 36.87 | -1 | 36.87 | 0.781515 | 44.2 | 104.54 | 80.568978 | 385.3 | 147.2 | 92.1 | 452.1 | 4400 | 4400 | 7.420909 | 3.375 | 987.558777 | 805.179749 | 1563 | 14.03 | 1.68 | 1.06 | 82.719 | 0.511 | 0.05 | 9.54 | 652.359863 | -4.305912 | 0
2024-09-28 03:00 | 1.7 | 20.71 | 0.79 | 3.06 | 2.528846 | 0.411942 | 22.93 | 43.35454 | 6457.732 | 21.97 | 21.2 | 20.6 | 20.9 | 38.76 | -1 | 38.76 | 0.79056 | 42.5 | 90.12 | 69.455484 | 349.8 | 130.8 | 88.9 | 423.4 | 3700 | 3700 | 8.307568 | 3.361 | 973.149841 | 815.619141 | 1551 | 14.03 | 1.68 | 1.06 | 82.719 | 0.511 | 0.05 | 9.74 | 646.401367 | -3.590067 | 5.421011e-20
2024-09-28 04:00 | 1.69 | 20.56 | 0.8 | 3.07 | 2.519644 | 0.413693 | 22.93 | 43.35152 | 6456.799 | 21.9 | 20.7 | 22.9 | 22.9 | 35.97 | -1 | 35.97 | 0.80811 | 43.2 | 90.75 | 69.941025 | 345.6 | 133.6 | 88.4 | 453.2 | 3600 | 3600 | 9.026667 | 3.353 | 947.957275 | 799.705078 | 1551 | 14.03 | 1.68 | 1.06 | 82.719 | 0.511 | 0.05 | 9.74 | 642.714355 | -3.414947 | 1.084202e-19
2024-09-28 05:00 | 1.69 | 20.56 | 0.8 | 3.07 | 2.519644 | 0.413693 | 23.75 | 43.34851 | 6455.866 | 21.97 | 21.7 | 20.6 | 20.7 | 35.95 | -1 | 35.95 | 0.80325 | 42 | 88.02 | 67.11525 | 382.6 | 134.8 | 91.9 | 448.5 | 3700 | 3700 | 8.763243 | 3.377 | 927.153564 | 772.227844 | 1551 | 14.03 | 1.68 | 1.06 | 82.719 | 0.511 | 0.05 | 9.74 | 646.779663 | -3.197451 | 6.776264e-21
2024-09-28 06:00 | 1.69 | 20.56 | 0.8 | 3.07 | 2.519644 | 0.413693 | 23.75 | 43.34549 | 6454.932 | 21.97 | 21.7 | 21.5 | 20.6 | 36.53 | -1 | 36.53 | 0.802305 | 43.4 | 89.85 | 68.510625 | 397.4 | 152.4 | 94.1 | 458.3 | 3900 | 3900 | 8.498462 | 3.364 | 913.988647 | 744.976807 | 1551 | 14.03 | 1.68 | 1.06 | 82.719 | 0.511 | 0.05 | 9.74 | 653.305847 | -2.605871 | 0
2024-09-28 07:00 | 1.69 | 20.56 | 0.8 | 3.07 | 2.519644 | 0.413693 | 23.75 | 43.34248 | 6453.999 | 21.97 | 22.4 | 22 | 19 | 38.31 | -1 | 38.31 | 0.80352 | 44.5 | 89.87 | 68.525875 | 425.4 | 155.8 | 98 | 461.1 | 4000 | 4000 | 8.3865 | 3.373 | 918.249878 | 737.34436 | 1551 | 14.03 | 1.68 | 1.06 | 82.719 | 0.511 | 0.05 | 9.74 | 662.770508 | -1.990717 | 4.235165e-22
2024-09-28 08:00 | 1.69 | 20.56 | 0.8 | 3.07 | 2.519644 | 0.413693 | 23.75 | 43.33946 | 6453.065 | 21.97 | 22.5 | 21.3 | 22.5 | 36.52 | -1 | 36.52 | 0.810675 | 50.3 | 89.16 | 67.9845 | 421.9 | 156.9 | 97.8 | 452.8 | 4300 | 4300 | 7.682791 | 3.393 | 923.92334 | 716.728577 | 1560 | 14.03 | 1.68 | 1.06 | 82.719 | 0.511 | 0.05 | 9.25 | 672.147827 | -2.020576 | 3.176374e-22
2024-09-28 09:00 | 1.69 | 20.56 | 0.8 | 3.07 | 2.519644 | 0.413693 | 25.35 | 43.33644 | 6452.131 | 21.97 | 22.1 | 21.4 | 20.1 | 36.54 | -1 | 36.54 | 0.80136 | 48.5 | 88.07 | 65.744255 | 438.4 | 157 | 98.3 | 462.8 | 4300 | 4300 | 7.829302 | 1.936 | 945.513062 | 744.456909 | 1560 | 14.03 | 1.68 | 1.06 | 82.719 | 0.511 | 0.05 | 9.25 | 665.706055 | -3.080755 | -9.926167e-23
2024-09-28 11:00 | 1.79 | 21.96 | 0.74 | 3.2 | 2.396501 | 0.433351 | 25 | 43.3304 | 6450.261 | 21.97 | 21.8 | 22.6 | 22.8 | 36.31 | -1 | 36.31 | 0.77166 | 50.3 | 89.86 | 67.395 | 398.5 | 150.6 | 94 | 454.3 | 4300 | 4300 | 7.650698 | 3.107 | 998.483521 | 817.090637 | 1560 | 14.45 | 1.55 | 0.96 | 82.528 | 0.512 | 0.05 | 9.25 | 645.644958 | -2.796834 | 0
2024-09-28 12:00 | 1.79 | 21.96 | 0.74 | 3.2 | 2.396501 | 0.433351 | 25 | 43.32738 | 6449.326 | 21.97 | 22.8 | 21.8 | 20.8 | 34.5 | -1 | 34.5 | 0.773145 | 48.3 | 90.03 | 67.5225 | 403.3 | 127.3 | 94 | 437.5 | 4000 | 4000 | 7.9725 | 3.103 | 985.10498 | 794.424561 | 1553 | 14.45 | 1.55 | 0.96 | 82.528 | 0.512 | 0.05 | 8.92 | 676.317871 | -2.674779 | 0
2024-09-28 13:00 | 1.79 | 21.96 | 0.74 | 3.2 | 2.396501 | 0.433351 | 25 | 43.32436 | 6448.391 | 21.97 | 21.3 | 22 | 20.6 | 33.9 | -1 | 33.9 | 0.87075 | 47.9 | 95.32 | 71.49 | 405.7 | 137.4 | 94 | 437.3 | 4000 | 4000 | 7.9695 | 3.151 | 983.111206 | 781.596008 | 1553 | 14.45 | 1.55 | 0.96 | 82.528 | 0.512 | 0.05 | 8.92 | 678.403503 | -3.017257 | -6.776264e-21
2024-09-28 14:00 | 1.73 | 21.24 | 0.76 | 3.1 | 2.426812 | 0.428273 | 25 | 43.32134 | 6447.456 | 21.97 | 19.9 | 22.4 | 20.2 | 35.8 | -1 | 35.8 | 0.864 | 41.2 | 100.93 | 75.6975 | 418 | 140.4 | 96.4 | 443.1 | 4000 | 4000 | 8.0925 | 3.126 | 966.002625 | 769.274414 | 1553 | 14.45 | 1.55 | 0.96 | 82.528 | 0.512 | 0.05 | 8.92 | 672.337341 | -3.595952 | 1.355253e-20
2024-09-28 16:00 | 1.73 | 21.24 | 0.76 | 3.1 | 2.426812 | 0.428273 | 25 | 43.31529 | 6445.584 | 21.97 | 21.8 | 20.9 | 20.1 | 35.56 | -1 | 35.56 | 0.86454 | 43.6 | 98.7 | 74.025 | 477.2 | 132.6 | 102.4 | 4438 | 4200 | 4200 | 64.862857 | 2.557 | 918.556213 | 739.361084 | 1562 | 14.48 | 1.5 | 0.88 | 82.566 | 0.574 | 0.05 | 8.69 | 686.659546 | -2.056126 | 0
2024-09-28 21:00 | 1.64 | 17.86 | 0.71 | 2.44 | 2.34068 | 0.44087 | 21.26 | 43.30016 | 6440.901 | 21.07 | 22.4 | 21.8 | 21.7 | 31.73 | -0.99 | 31.4127 | 0.847665 | 45.2 | 91.64 | 72.157336 | 460.1 | 142.2 | 100.7 | 437.3 | 3900 | 3900 | 8.276923 | 4.286 | 1012.614441 | 798.719666 | 1557 | 14.48 | 1.5 | 0.88 | 82.566 | 0.574 | 0.06 | 9.16 | 632.415527 | -4.284069 | 0.29
2024-09-28 22:00 | 1.66 | 17.84 | 0.7 | 2.64 | 2.345006 | 0.440265 | 21.26 | 43.29713 | 6439.964 | 21.07 | 20.7 | 20.5 | 21.3 | 31.64 | -1 | 31.64 | 0.840105 | 44.7 | 99.95 | 78.70063 | 465.7 | 127.8 | 101.8 | 438.1 | 4000 | 4000 | 8.0985 | 4.173 | 1026.546875 | 822.560364 | 1557 | 14.48 | 1.5 | 0.88 | 82.566 | 0.574 | 0.06 | 9.16 | 655.860596 | -3.577393 | 0.29
2024-09-28 23:00 | 1.66 | 17.84 | 0.7 | 2.64 | 2.345006 | 0.440265 | 21.26 | 43.29411 | 6439.026 | 21.07 | 19.8 | 20.6 | 19.5 | 29.95 | -0.99 | 29.6505 | 0.925155 | 37.6 | 101.6 | 79.99984 | 369.6 | 114.4 | 91.5 | 397.5 | 3800 | 3800 | 7.721053 | 4.746 | 1011.021179 | 803.116882 | 1557 | 14.48 | 1.5 | 0.88 | 82.566 | 0.574 | 0.06 | 9.16 | 662.675842 | -4.310952 | 0.29
2024-09-29 | 1.66 | 17.84 | 0.7 | 2.64 | 2.345006 | 0.440265 | 21.26 | 43.29108 | 6438.088 | 21.07 | 19.2 | 20.7 | 19.7 | 29.75 | -0.99 | 29.4525 | 0.92826 | 41.5 | 110.25 | 86.81085 | 393.5 | 128.6 | 94.2 | 414.9 | 3900 | 3900 | 7.832308 | 4.746 | 989.682983 | 755.49231 | 1560 | 14.48 | 1.5 | 0.88 | 82.566 | 0.574 | 0.06 | 9.71 | 684.854736 | -3.552806 | -3.469447e-18
2024-09-29 01:00 | 1.66 | 17.84 | 0.7 | 2.64 | 2.345006 | 0.440265 | 19.9 | 43.28805 | 6437.15 | 21.97 | 21.6 | 21.8 | 22.8 | 32.19 | -0.99 | 31.8681 | 0.9693 | 42.4 | 112.56 | 90.16056 | 406.5 | 154.6 | 96.5 | 453.7 | 4100 | 4100 | 8.051707 | 4.741 | 1005.154114 | 800.77771 | 1560 | 14.48 | 1.5 | 0.88 | 82.566 | 0.574 | 0.06 | 9.71 | 677.455383 | -4.09086 | -2.602085e-18
2024-09-29 02:00 | 1.64 | 15.9 | 0.98 | 1.95 | 2.210234 | 0.470055 | 19.9 | 43.28501 | 6436.212 | 21.97 | 22.1 | 22.5 | 24 | 34.6 | -1 | 34.6 | 0.972135 | 45.1 | 110.12 | 88.20612 | 431.1 | 170.6 | 99.6 | 479.5 | 4200 | 4200 | 8.272857 | 3.632 | 988.219543 | 750.314819 | 1560 | 14.48 | 1.5 | 0.88 | 82.566 | 0.574 | 0.06 | 9.71 | 672.147827 | -3.742905 | 8.673617e-19
2024-09-29 03:00 | 1.64 | 15.9 | 0.98 | 1.95 | 2.210234 | 0.470055 | 19.9 | 43.28198 | 6435.274 | 21.97 | 21.9 | 22.4 | 21.3 | 34.48 | -1 | 34.48 | 0.967815 | 46.3 | 110.46 | 88.47846 | 470.9 | 187 | 104.1 | 496.6 | 4600 | 4600 | 7.835217 | 3.645 | 958.63855 | 789.368042 | 1560 | 14.48 | 1.5 | 0.88 | 82.566 | 0.574 | 0.06 | 9.71 | 674.422241 | -3.377286 | -8.131516e-20
2024-09-29 04:00 | 1.64 | 15.9 | 0.98 | 1.95 | 2.210234 | 0.470055 | 19.9 | 43.27895 | 6434.335 | 21.97 | 22.4 | 22.3 | 21.6 | 37.3 | -0.99 | 36.927 | 0.96444 | 47.9 | 110.33 | 88.37433 | 505.4 | 183.1 | 108.1 | 500.5 | 4700 | 4700 | 7.769362 | 3.632 | 960.459656 | 786.322876 | 1560 | 14.48 | 1.5 | 0.88 | 82.566 | 0.574 | 0.06 | 9.71 | 666.0849 | -4.237458 | -2.710505e-20
2024-09-29 05:00 | 1.64 | 15.9 | 0.98 | 1.95 | 2.210234 | 0.470055 | 23.14 | 43.27592 | 6433.397 | 21.97 | 20.1 | 20.4 | 17.6 | 36.14 | -1 | 36.14 | 0.955665 | 43.5 | 110.15 | 84.66129 | 501.2 | 185.8 | 107.6 | 503.8 | 4800 | 4800 | 7.6425 | 3.645 | 964.661743 | 789.680542 | 1560 | 14.48 | 1.5 | 0.88 | 82.566 | 0.574 | 0.06 | 9.71 | 653.684326 | -3.913023 | 0
2024-09-29 06:00 | 1.48 | 16.63 | 0.77 | 2.75 | 2.449937 | 0.4224 | 23.14 | 43.27288 | 6432.458 | 21.97 | 21.5 | 23 | 20.9 | 36.07 | -1 | 36.07 | 0.963765 | 43.7 | 109.63 | 84.261618 | 516.5 | 197 | 107.5 | 508 | 4800 | 4800 | 7.69375 | 3.627 | 980.156494 | 796.297119 | 1560 | 14.48 | 1.5 | 0.88 | 82.566 | 0.574 | 0.06 | 9.71 | 656.996216 | -3.709367 | 3.176374e-21
2024-09-29 07:00 | 1.48 | 16.63 | 0.77 | 2.75 | 2.449937 | 0.4224 | 23.14 | 43.26985 | 6431.519 | 21.97 | 21.7 | 23.2 | 22.4 | 38.36 | -1 | 38.36 | 0.9558 | 43.8 | 109.42 | 84.100212 | 528.7 | 196.6 | 110 | 514.8 | 4800 | 4800 | 7.81 | 3.645 | 983.186462 | 798.659546 | 1560 | 14.48 | 1.5 | 0.88 | 82.566 | 0.574 | 0.06 | 9.71 | 661.918396 | -3.2185 | -8.470329e-22
2024-09-29 09:00 | 1.48 | 16.63 | 0.77 | 2.75 | 2.449937 | 0.4224 | 24.13 | 43.26378 | 6429.64 | 21.97 | 20.7 | 22.2 | 22.7 | 37.58 | -1 | 37.58 | 0.95958 | 45.7 | 109.74 | 83.259738 | 457.7 | 181.8 | 102.1 | 466.6 | 4500 | 4500 | 7.582667 | 3.384 | 960.723816 | 737.917297 | 1560 | 14.48 | 1.5 | 0.88 | 82.566 | 0.574 | 0.06 | 9.71 | 656.239075 | -3.572107 | -1.355253e-20
2024-09-29 10:00 | 1.5 | 15.8 | 0.39 | 1.33 | 2.3639 | 0.434405 | 24.13 | 43.26075 | 6428.7 | 21.97 | 21.5 | 22.6 | 24 | 35 | -1 | 35 | 0.961335 | 46.9 | 106.46 | 80.771202 | 513.2 | 158.9 | 106.9 | 478 | 4600 | 4600 | 7.62913 | 3.38 | 961.526428 | 732.154968 | 1560 | 14.48 | 1.5 | 0.88 | 82.566 | 0.574 | 0.06 | 9.71 | 696.076294 | -3.76287 | -5.421011e-20
2024-09-29 11:00 | 1.5 | 15.8 | 0.39 | 1.33 | 2.3639 | 0.434405 | 24.13 | 43.25771 | 6427.76 | 21.97 | 22 | 22.6 | 20.7 | 34.44 | -1 | 34.44 | 0.96147 | 47.8 | 108.97 | 82.675539 | 677.7 | 174.6 | 118.7 | 485.3 | 4700 | 4700 | 7.710638 | 3.383 | 957.2948 | 756.810669 | 1563 | 14.48 | 1.5 | 0.88 | 82.566 | 0.574 | 0.05 | 9.54 | 700.07782 | -4.599534 | 0
2024-09-29 12:00 | 1.5 | 15.8 | 0.39 | 1.33 | 2.3639 | 0.434405 | 24.13 | 43.25467 | 6426.82 | 21.97 | 21.8 | 24.4 | 25.2 | 36.57 | -1 | 36.57 | 0.958635 | 49.2 | 109.07 | 82.751409 | 681.2 | 183.9 | 122.5 | 496.4 | 4800 | 4800 | 7.73625 | 3.373 | 989.122253 | 768.530457 | 1563 | 14.48 | 1.5 | 0.88 | 82.566 | 0.574 | 0.05 | 9.54 | 674.422241 | -3.621148 | -8.673617e-19
2024-09-29 13:00 | 1.5 | 15.8 | 0.39 | 1.33 | 2.3639 | 0.434405 | 23.6 | 43.25163 | 6425.88 | 21.97 | 23.1 | 22.2 | 20.8 | 35.34 | -1 | 35.34 | 0.95796 | 49.2 | 109.14 | 83.38296 | 695.5 | 173.7 | 125.3 | 486.9 | 4900 | 4900 | 7.496327 | 3.379 | 999.471863 | 778.36615 | 1563 | 14.48 | 1.5 | 0.88 | 82.566 | 0.574 | 0.05 | 9.54 | 646.590515 | -3.225877 | -1.734723e-18
2024-09-29 14:00 | 1.51 | 15.96 | 0.37 | 1.42 | 2.445986 | 0.419542 | 23.6 | 43.2486 | 6424.94 | 21.97 | 21 | 22.1 | 21.8 | 37.44 | -1 | 37.44 | 0.958365 | 49.2 | 106.85 | 81.6334 | 695.8 | 172.5 | 125.7 | 486.5 | 4900 | 4900 | 7.496327 | 1.541 | 1015.073853 | 780.933289 | 1563 | 14.48 | 1.5 | 0.88 | 82.566 | 0.574 | 0.05 | 9.54 | 647.157837 | -2.265509 | 1.387779e-17
2024-09-29 15:00 | 1.51 | 15.96 | 0.37 | 1.42 | 2.445986 | 0.419542 | 23.6 | 43.24556 | 6423.999 | 21.97 | 22.3 | 22.6 | 22.6 | 34.91 | -1 | 34.91 | 0.96336 | 48.3 | 102.87 | 78.59268 | 688.5 | 174.6 | 125.5 | 486.4 | 4800 | 4800 | 7.64875 | 3.382 | 1013.024475 | 774.179443 | 1559 | 14.48 | 1.5 | 0.88 | 82.566 | 0.574 | 0.04 | 7.26 | 650.5625 | -3.910158 | -2.775558e-17
2024-09-29 16:00 | 1.51 | 15.96 | 0.37 | 1.42 | 2.445986 | 0.419542 | 23.6 | 43.24252 | 6423.059 | 21.97 | 22.4 | 22.9 | 17 | 35.17 | -1 | 35.17 | 0.956205 | 44.1 | 109.18 | 83.41352 | 692.6 | 173.2 | 125.6 | 488.3 | 4600 | 4600 | 8.007391 | 3.208 | 983.972412 | 772.272888 | 1559 | 14.48 | 1.5 | 0.88 | 82.566 | 0.574 | 0.04 | 7.26 | 642.430786 | -2.982371 | 0.95
2024-09-29 17:00 | 1.51 | 15.96 | 0.37 | 1.42 | 2.445986 | 0.419542 | 23.44 | 43.23948 | 6422.118 | 21.97 | 22.2 | 21.9 | 22 | 36.68 | -1 | 36.68 | 0.95661 | 44.8 | 106.24 | 81.337344 | 695.9 | 181.7 | 125.8 | 496.4 | 4300 | 4300 | 8.68186 | 3.359 | 977.416016 | 767.434387 | 1559 | 14.48 | 1.5 | 0.88 | 82.566 | 0.574 | 0.04 | 7.26 | 635.9104 | -4.233825 | 0.95
2024-09-29 19:00 | 1.51 | 15.96 | 0.37 | 1.42 | 2.445986 | 0.419542 | 23.44 | 43.2334 | 6420.236 | 21.97 | 20.7 | 21.5 | 21.4 | 37.9 | -1 | 37.9 | 0.958635 | 44.6 | 109.06 | 83.496336 | 689.5 | 167.6 | 125.5 | 486.7 | 4500 | 4500 | 8.162667 | 3.351 | 968.293396 | 776.012329 | 1565 | 14.48 | 1.5 | 0.88 | 82.566 | 0.574 | 0.06 | 9.08 | 636.666199 | -5.023197 | 0.95
2024-09-29 20:00 | 1.51 | 15.96 | 0.37 | 1.42 | 2.445986 | 0.419542 | 23.44 | 43.23036 | 6419.294 | 21.97 | 17.4 | 22 | 21.1 | 34.9 | -1 | 34.9 | 0.961065 | 45.6 | 109.21 | 83.611176 | 691.2 | 185.8 | 125.5 | 500.7 | 4500 | 4500 | 8.349333 | 3.404 | 977.388306 | 760.279907 | 1565 | 14.48 | 1.5 | 0.88 | 82.566 | 0.574 | 0.06 | 9.08 | 634.965759 | -3.968349 | 0.95
2024-09-29 21:00 | 1.51 | 15.96 | 0.37 | 1.42 | 2.445986 | 0.419542 | 23.91 | 43.22732 | 6418.353 | 21.97 | 22.5 | 21.7 | 21.4 | 37.6 | -1 | 37.6 | 0.96282 | 46.5 | 110.31 | 83.934879 | 639.6 | 193.2 | 121 | 507.9 | 4600 | 4600 | 8.203043 | 3.392 | 993.590759 | 762.22406 | 1565 | 14.48 | 1.5 | 0.88 | 82.566 | 0.574 | 0.06 | 9.08 | 634.021118 | -4.015342 | 0.95
2024-09-29 22:00 | 1.51 | 15.96 | 0.37 | 1.42 | 2.445986 | 0.419542 | 23.91 | 43.22427 | 6417.412 | 21.97 | 21.3 | 19.7 | 21.5 | 35.97 | -1 | 35.97 | 0.959985 | 46.5 | 110.18 | 83.835962 | 625.6 | 190.4 | 120.1 | 509.3 | 4600 | 4600 | 8.209565 | 3.396 | 1006.957092 | 766.78302 | 1565 | 14.48 | 1.5 | 0.88 | 82.566 | 0.574 | 0.06 | 9.08 | 646.495972 | -3.731168 | 0.95
2024-09-29 23:00 | 1.51 | 15.96 | 0.37 | 1.42 | 2.445986 | 0.419542 | 23.91 | 43.22123 | 6416.47 | 21.97 | 22.2 | 23.9 | 21.5 | 35.5 | -1 | 35.5 | 0.955935 | 46.4 | 109.11 | 83.021799 | 642.3 | 181 | 120.3 | 508 | 4600 | 4600 | 8.195217 | 3.385 | 994.232178 | 786.005981 | 1565 | 14.44 | 1.48 | 0.92 | 82.639 | 0.521 | 0.06 | 9.08 | 654.819763 | -3.95655 | 0.95
2024-09-30 | 1.51 | 15.96 | 0.37 | 1.42 | 2.445986 | 0.419542 | 23.91 | 43.21819 | 6415.528 | 21.97 | 20.5 | 21 | 21 | 36.77 | -1 | 36.77 | 0.9612 | 46.8 | 109.66 | 83.440294 | 592.4 | 186.8 | 116.1 | 508 | 4800 | 4800 | 7.80125 | 3.356 | 1012.961731 | 770.59552 | 1566 | 14.44 | 1.48 | 0.92 | 82.639 | 0.521 | 0.06 | 9.02 | 667.600342 | -1.576595 | -1.214306e-17
2024-09-30 01:00 | 1.51 | 15.96 | 0.37 | 1.42 | 2.445986 | 0.419542 | 24.37 | 43.21515 | 6414.586 | 21.97 | 21.6 | 24.8 | 22.4 | 33.09 | -1 | 33.09 | 0.922995 | 46.3 | 107.13 | 81.022419 | 577.6 | 199.7 | 115.9 | 510.9 | 4800 | 4800 | 7.835 | 4.169 | 1030.258423 | 799.589355 | 1566 | 14.44 | 1.48 | 0.92 | 82.639 | 0.521 | 0.06 | 9.02 | 690.937134 | -2.2845 | 8.673617e-19
2024-09-30 02:00 | 1.62 | 17.25 | 0.38 | 1.35 | 2.218722 | 0.461721 | 24.37 | 43.2121 | 6413.644 | 21.97 | 21.8 | 21.9 | 20.1 | 36.5 | -1 | 36.5 | 0.916515 | 42.2 | 109.28 | 82.648464 | 436.7 | 126 | 100.1 | 430.4 | 4700 | 4700 | 6.77234 | 4.158 | 1021.041992 | 793.463257 | 1566 | 14.44 | 1.48 | 0.92 | 82.639 | 0.521 | 0.06 | 9.02 | 628.543884 | -2.4707 | 1.084202e-18
2024-09-30 03:00 | 1.62 | 17.25 | 0.38 | 1.35 | 2.218722 | 0.461721 | 24.37 | 43.20906 | 6412.702 | 21.97 | 20.4 | 23.5 | 21.3 | 35.89 | -1 | 35.89 | 0.91557 | 43.2 | 108.78 | 82.270314 | 470 | 153.1 | 103.7 | 456.7 | 4500 | 4500 | 7.472 | 4.178 | 984.506958 | 765.78894 | 1563 | 14.44 | 1.48 | 0.92 | 82.639 | 0.521 | 0.05 | 9.03 | 679.541199 | -2.862085 | -2.168404e-19
2024-09-30 04:00 | 1.62 | 17.25 | 0.38 | 1.35 | 2.218722 | 0.461721 | 24.37 | 43.20602 | 6411.76 | 21.97 | 21.7 | 20.5 | 21.1 | 37.1 | -1 | 37.1 | 0.915435 | 44.4 | 109.63 | 82.913169 | 467.4 | 152.7 | 103.7 | 461.6 | 4600 | 4600 | 7.373478 | 4.162 | 993.332825 | 735.179504 | 1563 | 14.44 | 1.48 | 0.92 | 82.639 | 0.521 | 0.05 | 9.03 | 666.463745 | -3.247939 | 2.846031e-19
2024-09-30 05:00 | 1.62 | 17.25 | 0.38 | 1.35 | 2.218722 | 0.461721 | 25.89 | 43.20297 | 6410.817 | 21.97 | 23.6 | 21.1 | 21.7 | 34.47 | -1 | 34.47 | 0.916785 | 45.1 | 109.14 | 80.883654 | 480 | 152.2 | 103.8 | 453.7 | 4700 | 4700 | 7.117021 | 4.165 | 991.518982 | 736.422729 | 1563 | 14.44 | 1.48 | 0.92 | 82.639 | 0.521 | 0.05 | 9.03 | 636.28833 | -3.659194 | 3.388132e-20
2024-09-30 07:00 | 1.52 | 15.37 | 0.36 | 1.25 | 2.268338 | 0.451377 | 25.89 | 43.19688 | 6408.932 | 21.97 | 19.1 | 21.5 | 21.9 | 35.76 | -0.99 | 35.4024 | 0.92286 | 43.7 | 108.23 | 80.209253 | 517.1 | 169.9 | 108.3 | 479.2 | 4700 | 4700 | 7.5 | 4.159 | 993.967041 | 756.783508 | 1563 | 14.44 | 1.48 | 0.92 | 82.639 | 0.521 | 0.05 | 9.03 | 622.69165 | -3.896041 | -4.235165e-21
2024-09-30 08:00 | 1.52 | 15.37 | 0.36 | 1.25 | 2.268338 | 0.451377 | 25.89 | 43.19384 | 6407.99 | 21.97 | 22.6 | 22.2 | 21.7 | 38.29 | -0.99 | 37.9071 | 0.918945 | 44.5 | 108.4 | 80.33524 | 534.8 | 168.7 | 109.6 | 481.2 | 4700 | 4700 | 7.542128 | 4.131 | 989.510071 | 742.454346 | 1564 | 14.29 | 1.66 | 1.19 | 82.299 | 0.561 | 0.05 | 8.74 | 618.162903 | -3.65104 | 1.694066e-21
2024-09-30 09:00 | 1.52 | 15.37 | 0.36 | 1.25 | 2.268338 | 0.451377 | 24.6 | 43.19079 | 6407.047 | 21.97 | 22.4 | 19.7 | 21.9 | 34.89 | -1 | 34.89 | 0.92178 | 47.3 | 110.46 | 83.28684 | 631.2 | 170.2 | 119.9 | 490.5 | 4700 | 4700 | 7.79234 | 4.137 | 970.400574 | 739.622131 | 1564 | 14.29 | 1.66 | 1.19 | 82.299 | 0.561 | 0.05 | 8.74 | 624.390442 | -2.589649 | -6.776264e-21
2024-09-30 10:00 | 1.71 | 19.62 | 0.73 | 2.82 | 2.390425 | 0.433045 | 24.6 | 43.18774 | 6406.104 | 21.97 | 21.7 | 20.8 | 20.7 | 34.07 | -1 | 34.07 | 0.921645 | 47.1 | 107.65 | 81.1681 | 679.3 | 178 | 125.3 | 491 | 4700 | 4700 | 7.86766 | 4.137 | 965.788147 | 759.317383 | 1564 | 14.29 | 1.66 | 1.19 | 82.299 | 0.561 | 0.05 | 8.74 | 645.739502 | -3.37254 | 2.710505e-20
2024-09-30 11:00 | 1.71 | 19.62 | 0.73 | 2.82 | 2.390425 | 0.433045 | 18.92 | 43.1847 | 6405.161 | 21.97 | 20.8 | 22.6 | 23 | 37.48 | -1 | 37.48 | 0.92151 | 47.4 | 107.1 | 86.83668 | 728 | 179.2 | 129.1 | 495.5 | 4800 | 4800 | 7.8075 | 4.13 | 993.276733 | 760.302246 | 1562 | 14.29 | 1.66 | 1.19 | 82.299 | 0.561 | 0.04 | 8.64 | 670.347595 | -2.560813 | -1.084202e-19
2024-09-30 12:00 | 1.71 | 19.62 | 0.73 | 2.82 | 2.390425 | 0.433045 | 18.92 | 43.18165 | 6404.218 | 21.97 | 20.7 | 19.7 | 20.9 | 36.39 | -1 | 36.39 | 0.917325 | 47.9 | 108.09 | 87.639372 | 743.2 | 180.7 | 130.7 | 495.5 | 4800 | 4800 | 7.8275 | 4.059 | 989.119629 | 743.790466 | 1562 | 14.29 | 1.66 | 1.19 | 82.299 | 0.561 | 0.04 | 8.64 | 674.516968 | -2.315569 | 0
2024-09-30 13:00 | 1.71 | 19.62 | 0.73 | 2.82 | 2.390425 | 0.433045 | 18.92 | 43.1786 | 6403.275 | 21.97 | 23.6 | 21.3 | 21.3 | 35.59 | -1 | 35.59 | 0.9153 | 48.1 | 106.54 | 86.382632 | 746.2 | 179.9 | 130.6 | 495.3 | 4900 | 4900 | 7.664082 | 4.117 | 1018.027466 | 755.695557 | 1562 | 14.29 | 1.66 | 1.19 | 82.299 | 0.561 | 0.04 | 8.64 | 669.400146 | -2.139561 | -1.734723e-18
2024-09-30 14:00 | 1.68 | 22.26 | 0.75 | 3.31 | 1.910513 | 0.547781 | 18.92 | 43.17556 | 6402.332 | 21.97 | 21.4 | 19.1 | 21.7 | 35.79 | -1 | 35.79 | 0.91098 | 46.4 | 109.7 | 88.94476 | 743.5 | 167.6 | 131.1 | 481.1 | 4800 | 4800 | 7.6525 | 4.134 | 1027.388184 | 783.250793 | 1562 | 14.29 | 1.66 | 1.19 | 82.299 | 0.561 | 0.04 | 8.64 | 702.652344 | -2.119057 | 0
2024-09-30 15:00 | 1.68 | 22.26 | 0.75 | 3.31 | 1.910513 | 0.547781 | 18.92 | 43.17251 | 6401.388 | 21.97 | 23.1 | 19.8 | 23.1 | 37.04 | -1 | 37.04 | 0.921375 | 43.2 | 108.16 | 87.696128 | 676.3 | 210.7 | 123.8 | 530.2 | 4600 | 4600 | 8.530435 | 4.132 | 957.429626 | 831.429993 | 1562 | 14.29 | 1.66 | 1.19 | 82.299 | 0.561 | 0.04 | 8.64 | 724.744446 | -2.191859 | 0
2024-09-30 16:00 | 1.68 | 22.26 | 0.75 | 3.31 | 1.910513 | 0.547781 | 18.92 | 43.16946 | 6400.445 | 21.97 | 22.6 | 18.4 | 22.9 | 35.41 | -1 | 35.41 | 0.919215 | 42.1 | 104.62 | 84.825896 | 491.7 | 188.3 | 104.3 | 494.7 | 4300 | 4300 | 8.35814 | 4.135 | 968.690063 | 788.110046 | 1561 | 14.29 | 1.66 | 1.19 | 82.299 | 0.561 | 0.04 | 8.3 | 722.252014 | -1.799674 | 0.61
2024-09-30 17:00 | 1.68 | 22.26 | 0.75 | 3.31 | 1.910513 | 0.547781 | 21.17 | 43.16641 | 6399.501 | 21.97 | 20.2 | 21.5 | 21.2 | 38.13 | -1 | 38.13 | 0.91962 | 41.4 | 106.88 | 84.253504 | 453.2 | 172.9 | 100.9 | 486.6 | 4300 | 4300 | 8.197674 | 4.443 | 987.999268 | 795.702698 | 1561 | 14.29 | 1.66 | 1.19 | 82.299 | 0.561 | 0.04 | 8.3 | 694.552917 | -2.198676 | 0.61
2024-09-30 19:00 | 1.68 | 22.26 | 0.75 | 3.31 | 1.910513 | 0.547781 | 21.17 | 43.16032 | 6397.614 | 21.97 | 19.8 | 21.3 | 20.6 | 34.42 | -1 | 34.42 | 0.837135 | 33.4 | 87.08 | 68.645164 | 320.3 | 131.8 | 84.2 | 424 | 3100 | 3100 | 9.836129 | 3.626 | 922.642151 | 786.996887 | 1565 | 14.29 | 1.66 | 1.19 | 82.299 | 0.561 | 0.04 | 8.06 | 702.366211 | -1.151313 | 0.61
2024-09-30 20:00 | 1.68 | 22.26 | 0.75 | 3.31 | 1.910513 | 0.547781 | 21.17 | 43.15727 | 6396.671 | 21.97 | 22 | 22.1 | 22.1 | 36.6 | -1 | 36.6 | 0.93339 | 38.6 | 105.94 | 83.512502 | 367.3 | 143.4 | 90.3 | 443.2 | 3400 | 3400 | 9.414706 | 4.487 | 917.546082 | 758.457703 | 1565 | 14.29 | 1.66 | 1.19 | 82.299 | 0.561 | 0.04 | 8.06 | 735.979065 | -3.361788 | 0.61
2024-09-30 21:00 | 1.68 | 22.26 | 0.75 | 3.31 | 1.910513 | 0.547781 | 22.97 | 43.15422 | 6395.727 | 21.97 | 22.2 | 20.6 | 19.8 | 36.7 | -1 | 36.7 | 0.927585 | 41.8 | 110.14 | 84.840842 | 429.1 | 163.6 | 98 | 471.7 | 3600 | 3600 | 9.495 | 4.491 | 940.793579 | 747.269226 | 1565 | 14.29 | 1.66 | 1.19 | 82.299 | 0.561 | 0.04 | 8.06 | 713.348877 | -2.43199 | 0.61
2024-09-30 23:00 | 1.68 | 22.26 | 0.75 | 3.31 | 1.910513 | 0.547781 | 22.97 | 43.14812 | 6393.84 | 21.97 | 22.3 | 22.9 | 20.3 | 35.79 | -1 | 35.79 | 0.927045 | 44.2 | 109.48 | 84.332444 | 492.6 | 200.7 | 105.5 | 517.2 | 4400 | 4400 | 8.491364 | 4.372 | 998.395203 | 772.094727 | 1557 | 14.35 | 1.6 | 1.06 | 82.493 | 0.497 | 0.05 | 8.18 | 706.087524 | -3.403699 | 0.61
2024-10-01 | 1.68 | 22.26 | 0.75 | 3.31 | 1.910513 | 0.547781 | 22.97 | 43.14507 | 6392.896 | 21.97 | 20.3 | 22.1 | 21.7 | 35.63 | -1 | 35.63 | 0.927855 | 44.2 | 107.01 | 82.429803 | 521.6 | 211.6 | 108.1 | 523.3 | 4500 | 4500 | 8.418667 | 4.495 | 1004.768799 | 750.09259 | 1557 | 14.35 | 1.6 | 1.06 | 82.493 | 0.497 | 0.05 | 8.18 | 704.942139 | -2.530472 | 6.938894e-18
2024-10-01 01:00 | 1.68 | 22.26 | 0.75 | 3.31 | 1.910513 | 0.547781 | 21.86 | 43.14202 | 6391.952 | 21.97 | 23.3 | 22.5 | 21.8 | 37.19 | -1 | 37.19 | 0.83511 | 49.2 | 102.48 | 80.077872 | 496.6 | 171.4 | 106.4 | 479.6 | 4700 | 4700 | 7.480851 | 4.509 | 1043.514526 | 795.512573 | 1557 | 14.35 | 1.6 | 1.06 | 82.493 | 0.497 | 0.05 | 8.18 | 717.271545 | -1.785953 | -8.673617e-19
2024-10-01 02:00 | 1.74 | 17.89 | 0.57 | 2.75 | 2.473616 | 0.414858 | 21.86 | 43.13897 | 6391.008 | 21.97 | 19.5 | 20.2 | 21.4 | 36.21 | -1 | 36.21 | 0.91287 | 45.9 | 109.02 | 85.188228 | 448 | 150 | 100.2 | 452.1 | 4700 | 4700 | 7.050638 | 4.601 | 978.801086 | 793.313538 | 1557 | 14.35 | 1.6 | 1.06 | 82.493 | 0.497 | 0.05 | 8.18 | 817.038086 | -2.148055 | 2.168404e-18
2024-10-01 04:00 | 1.74 | 17.89 | 0.57 | 2.75 | 2.473616 | 0.414858 | 21.34 | 43.13287 | 6389.12 | 21.97 | 19.9 | 19.6 | 19.7 | 33.69 | -1 | 33.69 | 0.92043 | 46 | 107 | 84.1662 | 407 | 143.9 | 95.9 | 434.2 | 4500 | 4500 | 7.068 | 4.604 | 945.688293 | 751.759949 | 1562 | 14.28 | 1.44 | 1.07 | 82.657 | 0.553 | 0.05 | 8.35 | 692.744629 | -3.11727 | 5.421011e-20
2024-10-01 05:00 | 1.74 | 17.89 | 0.57 | 2.75 | 2.473616 | 0.414858 | 21.34 | 43.12982 | 6388.176 | 21.97 | 22.7 | 22.5 | 21.6 | 35.95 | -1 | 35.95 | 0.917595 | 44.3 | 110.43 | 86.864238 | 401.8 | 129.7 | 94.5 | 428.5 | 4400 | 4400 | 7.131818 | 4.604 | 941.725769 | 753.683167 | 1562 | 14.28 | 1.44 | 1.07 | 82.657 | 0.553 | 0.05 | 8.35 | 657.374756 | -3.424387 | 1.694066e-20
2024-10-01 06:00 | 1.7 | 17.35 | 0.58 | 2.51 | 2.200595 | 0.465629 | 21.34 | 43.12677 | 6387.232 | 21.97 | 19.7 | 17.3 | 20 | 32.68 | -1 | 32.68 | 0.91935 | 44.3 | 110.05 | 86.56533 | 403.9 | 132.1 | 94.5 | 432.6 | 4400 | 4400 | 7.187727 | 4.605 | 901.712891 | 761.3974 | 1562 | 14.28 | 1.44 | 1.07 | 82.657 | 0.553 | 0.05 | 8.35 | 675.654358 | -2.403381 | 3.811648e-21
2024-10-01 07:00 | 1.7 | 17.35 | 0.58 | 2.51 | 2.200595 | 0.465629 | 21.34 | 43.12372 | 6386.288 | 21.97 | 20.2 | 23.7 | 20.9 | 37.05 | -1 | 37.05 | 0.915975 | 41.9 | 106.26 | 83.584116 | 388.8 | 142.2 | 93.6 | 431.1 | 4300 | 4300 | 7.321395 | 4.588 | 924.291626 | 792.624451 | 1560 | 14.28 | 1.44 | 1.07 | 82.657 | 0.553 | 0.05 | 8.31 | 712.583923 | -2.021471 | 4.235165e-22
2024-10-01 08:00 | 1.7 | 17.35 | 0.58 | 2.51 | 2.200595 | 0.465629 | 21.34 | 43.12067 | 6385.344 | 21.97 | 21.9 | 22.1 | 21 | 38.56 | -1 | 38.56 | 0.96147 | 36.6 | 109.18 | 85.880988 | 369.9 | 121.8 | 91.3 | 435.4 | 4000 | 4000 | 7.9005 | 4.613 | 916.662537 | 800.462463 | 1560 | 14.28 | 1.44 | 1.07 | 82.657 | 0.553 | 0.05 | 8.31 | 715.54895 | -1.66544 | 2.646978e-22
2024-10-01 12:00 | 1.72 | 18.21 | 0.73 | 2.9 | 2.385564 | 0.432672 | 23.72 | 43.10848 | 6381.568 | 21.97 | 21.9 | 18.4 | 23.5 | 33.35 | -1 | 33.35 | 0.859815 | 34.8 | 91.76 | 69.994528 | 257.3 | 97 | 74 | 357.3 | 3200 | 3200 | 8.086875 | 3.964 | 907.677917 | 798.030334 | 1563 | 14.31 | 1.4 | 1.08 | 82.702 | 0.508 | 0.06 | 8.93 | 706.851257 | -0.82304 | 1.323489e-23
2024-10-01 13:00 | 1.72 | 18.21 | 0.73 | 2.9 | 2.385564 | 0.432672 | 25.05 | 43.10543 | 6380.624 | 21.97 | 21.2 | 21.7 | 22.2 | 34.66 | -1 | 34.66 | 1.009935 | 32.3 | 108.32 | 81.18584 | 299.7 | 104 | 80.7 | 379.7 | 3500 | 3500 | 7.892571 | 4.366 | 897.87323 | 782.911926 | 1563 | 14.22 | 1.48 | 1.15 | 82.65 | 0.5 | 0.06 | 8.93 | 723.689819 | -1.890951 | 0
2024-10-01 14:00 | 1.7 | 17.24 | 0.84 | 2.55 | 2.317497 | 0.4465 | 25.05 | 43.10238 | 6379.68 | 21.97 | 22 | 22.7 | 22 | 35.79 | -1 | 35.79 | 1.00818 | 42.2 | 113.5 | 85.06825 | 398.5 | 147.8 | 94.1 | 453.3 | 4800 | 4800 | 6.8425 | 4.349 | 935.467896 | 769.298523 | 1563 | 14.22 | 1.48 | 1.15 | 82.65 | 0.5 | 0.06 | 8.93 | 731.078186 | -1.621822 | 2.117582e-22
2024-10-01 15:00 | 1.7 | 17.24 | 0.84 | 2.55 | 2.317497 | 0.4465 | 25.05 | 43.09933 | 6378.736 | 21.97 | 23.2 | 20.3 | 21.9 | 33.33 | -0.99 | 32.9967 | 1.00764 | 41.6 | 112.9 | 84.61855 | 392.7 | 149.3 | 93.9 | 451.3 | 4700 | 4700 | 6.96 | 4.329 | 933.476563 | 776.257446 | 1563 | 14.22 | 1.48 | 1.15 | 82.65 | 0.5 | 0.06 | 8.93 | 754.867493 | -1.693087 | 0
2024-10-01 17:00 | 1.7 | 17.24 | 0.84 | 2.55 | 2.317497 | 0.4465 | 26.18 | 43.09323 | 6376.848 | 21.97 | 22.6 | 20.8 | 23.3 | 35.6 | -1 | 35.6 | 1.009665 | 39.1 | 107.02 | 79.002164 | 339.6 | 154.2 | 87 | 450 | 4000 | 4000 | 8.055 | 2.37 | 900.490601 | 789.112 | 1564 | 14.22 | 1.48 | 1.15 | 82.65 | 0.5 | 0.04 | 7.84 | 688.274963 | -3.130483 | -1.355253e-20
2024-10-01 18:00 | 1.6 | 18.92 | 0.89 | 3.1 | 2.561464 | 0.407542 | 26.18 | 43.09018 | 6375.904 | 21.97 | 17.6 | 19.5 | 22.2 | 37.8 | -1 | 37.8 | 1.010475 | 34.6 | 108.85 | 80.35307 | 294.2 | 144.6 | 81 | 441 | 3900 | 3900 | 8.030769 | 2.35 | 880.614197 | 817.837708 | 1564 | 14.22 | 1.48 | 1.15 | 82.65 | 0.5 | 0.04 | 7.84 | 672.621643 | 0.663708 | 5.421011e-20
2024-10-01 20:00 | 1.6 | 18.92 | 0.89 | 3.1 | 2.561464 | 0.407542 | 24.33 | 43.08408 | 6374.016 | 21.97 | 22.3 | 19.2 | 23.3 | 35.04 | -1 | 35.04 | 1.01007 | 37.1 | 111.19 | 84.137473 | 367.6 | 117.2 | 91 | 430.4 | 3100 | 3100 | 10.091613 | 2.352 | 868.923157 | 763.503235 | 1561 | 14.22 | 1.48 | 1.15 | 82.65 | 0.5 | 0.05 | 7.58 | 698.934082 | -1.256496 | 4.336809e-19
2024-10-01 21:00 | 1.6 | 18.92 | 0.89 | 3.1 | 2.561464 | 0.407542 | 24.33 | 43.08103 | 6373.072 | 21.97 | 23.2 | 22.7 | 21.6 | 35.6 | -0.99 | 35.244 | 1.011555 | 38.9 | 111.88 | 84.659596 | 381.9 | 139.7 | 96.2 | 434.6 | 3800 | 3800 | 8.381053 | 2.362 | 913.108337 | 816.010071 | 1561 | 14.22 | 1.48 | 1.15 | 82.65 | 0.5 | 0.05 | 7.58 | 724.936279 | -2.167065 | 0
2024-10-01 23:00 | 1.69 | 18.55 | 0.82 | 3 | 2.529219 | 0.410584 | 24.33 | 43.07493 | 6371.184 | 21.97 | 23.3 | 22 | 21.6 | 34.76 | -1 | 34.76 | 1.012635 | 36.1 | 109.78 | 83.070526 | 271.4 | 131.8 | 77.8 | 424.1 | 3600 | 3600 | 8.365 | 2.36 | 900.545227 | 793.578979 | 1561 | 14.18 | 1.37 | 1.23 | 82.712 | 0.508 | 0.05 | 7.58 | 792.509521 | -2.127064 | 0
2024-10-02 | 1.69 | 18.55 | 0.82 | 3 | 2.529219 | 0.410584 | 24.33 | 43.07188 | 6370.24 | 21.97 | 22.5 | 22.4 | 22.6 | 37.65 | -0.99 | 37.2735 | 1.009935 | 36.3 | 109.79 | 83.078093 | 368.7 | 133.4 | 77.8 | 426.8 | 3600 | 3600 | 8.41 | 2.192 | 892.418396 | 777.458679 | 1560 | 14.18 | 1.37 | 1.23 | 82.712 | 0.508 | 0.04 | 7.4 | 738.383606 | -2.590457 | 0.79
2024-10-02 01:00 | 1.69 | 18.55 | 0.82 | 3 | 2.529219 | 0.410584 | 23.3 | 43.06883 | 6369.297 | 21.97 | 19.7 | 22.2 | 21.3 | 37.3 | -0.99 | 36.927 | 0.971325 | 42.4 | 109.73 | 84.16291 | 448.6 | 145.5 | 100.6 | 446.8 | 3900 | 3900 | 8.421538 | 2.256 | 896.833374 | 795.368774 | 1560 | 14.18 | 1.37 | 1.23 | 82.712 | 0.508 | 0.04 | 7.4 | 732.230896 | -2.843628 | 0.79
2024-10-02 02:00 | 1.65 | 17.37 | 0.7 | 2.58 | 2.383912 | 0.43226 | 23.3 | 43.06578 | 6368.353 | 21.97 | 21.7 | 20.7 | 19.7 | 38.4 | -0.99 | 38.016 | 0.967545 | 42.9 | 110.81 | 84.99127 | 510.1 | 149.4 | 106.5 | 463.7 | 3900 | 3900 | 8.772308 | 2.241 | 955.67334 | 804.480652 | 1560 | 14.18 | 1.37 | 1.23 | 82.712 | 0.508 | 0.04 | 7.4 | 707.519653 | -3.690973 | 0.79
2024-10-02 03:00 | 1.65 | 17.37 | 0.7 | 2.58 | 2.383912 | 0.43226 | 25.29 | 43.06273 | 6367.409 | 21.97 | 23.2 | 21.9 | 21.7 | 37.1 | -1 | 37.1 | 0.964845 | 38.4 | 110.85 | 82.816035 | 393.3 | 108.6 | 93.1 | 391.8 | 3700 | 3700 | 7.863243 | 2.239 | 1016.320007 | 822.231323 | 1562 | 14.18 | 1.37 | 1.23 | 82.712 | 0.508 | 0.04 | 7.23 | 688.0849 | -3.090487 | 0.79
2024-10-02 04:00 | 1.65 | 17.37 | 0.7 | 2.58 | 2.383912 | 0.43226 | 25.29 | 43.05968 | 6366.466 | 21.97 | 20.3 | 19.6 | 23.6 | 33.5 | -1 | 33.5 | 0.97362 | 37.9 | 110.65 | 82.666615 | 355.8 | 126.9 | 88.5 | 404.9 | 3600 | 3600 | 8.223333 | 2.261 | 1016.480408 | 802.944031 | 1562 | 14.16 | 1.42 | 1.35 | 82.509 | 0.561 | 0.04 | 7.23 | 691.507813 | -4.175095 | 0.79
2024-10-02 06:00 | 1.72 | 19.53 | 0.72 | 2.88 | 2.451613 | 0.421705 | 25.29 | 43.05359 | 6364.579 | 21.97 | 17.9 | 21.7 | 17.9 | 33.15 | -1 | 33.15 | 0.974295 | 33.4 | 110.72 | 82.718912 | 321.1 | 116.8 | 83.9 | 400.4 | 3500 | 3500 | 8.302286 | 2.435 | 998.200195 | 785.400818 | 1562 | 14.16 | 1.42 | 1.35 | 82.509 | 0.561 | 0.04 | 7.23 | 666.0849 | -3.349564 | 0.79
2024-10-02 07:00 | 1.72 | 19.53 | 0.72 | 2.88 | 2.451613 | 0.421705 | 25.29 | 43.05054 | 6363.635 | 21.97 | 19.4 | 18.3 | 21.1 | 33.85 | -1 | 33.85 | 0.97038 | 30.6 | 108.87 | 81.336777 | 278.5 | 94 | 77.6 | 366.7 | 3100 | 3100 | 8.599355 | 2.234 | 974.128113 | 798.275452 | 1565 | 14.16 | 1.42 | 1.35 | 82.509 | 0.561 | 0.04 | 7.14 | 678.119019 | -6.983297 | 0.79
2024-10-02 10:00 | 1.63 | 16.56 | 0.87 | 2.74 | 2.382438 | 0.434807 | 23.19 | 43.0414 | 6360.805 | 21.97 | 19.3 | 20 | 21.3 | 37.46 | -1 | 37.46 | 0.97281 | 30.7 | 113.94 | 87.517314 | 323.2 | 124.9 | 84 | 406.7 | 3500 | 3500 | 8.412 | 2.056 | 972.894836 | 782.282959 | 1565 | 14.16 | 1.42 | 1.35 | 82.509 | 0.561 | 0.04 | 7.14 | 686.754517 | -3.125088 | 0.6894948
2024-10-02 11:00 | 1.63 | 16.56 | 0.87 | 2.74 | 2.382438 | 0.434807 | 23.19 | 43.03835 | 6359.862 | 21.97 | 19.8 | 19.7 | 21.3 | 34.38 | -0.99 | 34.0362 | 0.97362 | 35.4 | 112.83 | 86.664723 | 387.7 | 140.2 | 93.8 | 439.3 | 4000 | 4000 | 7.9965 | 2.037 | 996.263245 | 703.260376 | 1563 | 14.1 | 1.44 | 1.23 | 82.582 | 0.648 | 0.05 | 7.34 | 736.36377 | -2.327344 | 0.6339045
2024-10-02 12:00 | 1.63 | 16.56 | 0.87 | 2.74 | 2.382438 | 0.434807 | 23.19 | 43.0353 | 6358.919 | 21.97 | 17.3 | 21.1 | 18.8 | 37.69 | -1 | 37.69 | 0.968355 | 40.6 | 113.2 | 86.94892 | 394.3 | 140.5 | 93.9 | 445.6 | 4600 | 4600 | 7.036957 | 2.047 | 988.627869 | 767.306702 | 1563 | 14.1 | 1.44 | 1.23 | 82.582 | 0.648 | 0.05 | 7.34 | 760.376465 | -3.084241 | 0.5757778
2024-10-02 13:00 | 1.63 | 16.56 | 0.87 | 2.74 | 2.382438 | 0.434807 | 22.14 | 43.03226 | 6357.976 | 21.97 | 21.9 | 21.7 | 21.9 | 38.96 | -0.99 | 38.5704 | 0.96417 | 38.6 | 111.3 | 86.65818 | 391.3 | 137.8 | 93.6 | 447.4 | 4300 | 4300 | 7.548837 | 2.033 | 963.396545 | 808.002686 | 1563 | 14.1 | 1.44 | 1.23 | 82.582 | 0.648 | 0.05 | 7.34 | 739.826965 | -3.506968 | 0.5202193
2024-10-02 14:00 | 1.78 | 17.56 | 0.81 | 2.77 | 2.214286 | 0.466544 | 22.14 | 43.02921 | 6357.033 | 21.97 | 20.5 | 20.8 | 20.6 | 36 | -1 | 36 | 1.012635 | 35.7 | 111.77 | 87.024122 | 360.5 | 138.1 | 90.1 | 434.5 | 4000 | 4000 | 7.869 | 1.997 | 933.339905 | 810.347351 | 1563 | 14.1 | 1.44 | 1.23 | 82.582 | 0.648 | 0.05 | 7.34 | 709.525513 | -2.836677 | 0.4723337
2024-10-02 15:00 | 1.78 | 17.56 | 0.81 | 2.77 | 2.214286 | 0.466544 | 22.14 | 43.02616 | 6356.09 | 21.97 | 20.7 | 22 | 22.8 | 33.56 | -1 | 33.56 | 1.014525 | 30.1 | 109.32 | 85.116552 | 336.6 | 125 | 86 | 416 | 3300 | 3300 | 9.127273 | 2.116 | 878.639771 | 788.10376 | 1567 | 14.1 | 1.44 | 1.23 | 82.582 | 0.648 | 0.05 | 7.42 | 684.759766 | -4.116461 | 0.4372257
2024-10-02 17:00 | 1.78 | 17.56 | 0.81 | 2.77 | 2.214286 | 0.466544 | 27.17 | 43.02007 | 6354.205 | 22.47 | 20.5 | 20 | 21.3 | 39.92 | -1 | 39.92 | 1.0098 | 34.1 | 108.88 | 79.297304 | 324.9 | 130.1 | 86.1 | 421.8 | 3400 | 3400 | 8.962941 | 2.576 | 850.206177 | 747.768982 | 1567 | 14.1 | 1.44 | 1.23 | 82.582 | 0.648 | 0.05 | 7.42 | 665.611328 | 0.346137 | 0.42
2024-10-02 18:00 | 1.76 | 18.56 | 0.65 | 2.97 | 2.572868 | 0.400791 | 27.17 | 43.01703 | 6353.263 | 22.47 | 22.3 | 18.2 | 20.9 | 38.31 | -1 | 38.31 | 1.01115 | 36.3 | 109.14 | 79.486662 | 335.1 | 130.6 | 85.8 | 421.4 | 3500 | 3500 | 8.694857 | 2.664 | 881.899475 | 763.949707 | 1567 | 14.1 | 1.43 | 1.25 | 82.579 | 0.641 | 0.05 | 7.42 | 673.758789 | -4.272296 | 0.42
2024-10-02 19:00 | 1.76 | 18.56 | 0.65 | 2.97 | 2.572868 | 0.400791 | 27.17 | 43.01398 | 6352.32 | 22.47 | 23.1 | 21 | 17.9 | 38.1 | -1 | 38.1 | 1.00467 | 36.8 | 110.73 | 80.644659 | 337.4 | 127.2 | 85.9 | 423.5 | 3500 | 3500 | 8.732571 | 2.261 | 899.692566 | 778.320557 | 1565 | 14.09 | 1.86 | 1.23 | 82.227 | 0.593 | 0.05 | 7.56 | 670.726563 | -3.43546 | 0.42
2024-10-03 01:00 | 1.57 | 16.11 | 0.8 | 2.46 | 2.264298 | 0.455651 | 21.57 | 42.99573 | 6346.668 | 22.47 | 21.7 | 20.8 | 22.7 | 36.48 | -0.99 | 36.1152 | 0.63207 | 50.6 | 88.62 | 69.504666 | 346.3 | 142 | 88.9 | 441.1 | 3700 | 3700 | 8.594595 | 1.233 | 909.835327 | 819.483398 | 1558 | 14.23 | 1.3 | 1.23 | 82.663 | 0.577 | 0.04 | 7.49 | 676.223083 | -6.561424 | 1.301043e-18
2024-10-03 02:00 | 1.57 | 16.11 | 0.8 | 2.46 | 2.264298 | 0.455651 | 21.57 | 42.99268 | 6345.727 | 22.47 | 23.5 | 23.2 | 25.2 | 31.7 | -0.99 | 31.383 | 0.63342 | 48.9 | 73.76 | 57.849968 | 258.3 | 80.9 | 74.6 | 364 | 3000 | 3000 | 8.772 | 1.231 | 917.745667 | 811.906128 | 1558 | 14.23 | 1.3 | 1.23 | 82.663 | 0.577 | 0.04 | 7.49 | 681.342468 | -4.149529 | -3.252607e-19
2024-10-03 03:00 | 1.57 | 16.11 | 0.8 | 2.46 | 2.264298 | 0.455651 | 21.57 | 42.98964 | 6344.786 | 22.47 | 21.9 | 23.6 | 21.2 | 35.8 | -1 | 35.8 | 0.58563 | 48.8 | 73.73 | 57.826439 | 246.5 | 77.6 | 72.9 | 342.4 | 3000 | 3000 | 8.306 | 1.225 | 934.683899 | 793.505432 | 1558 | 14.23 | 1.3 | 1.23 | 82.663 | 0.577 | 0.04 | 7.49 | 705.705627 | -2.167676 | -2.710505e-19
2024-10-03 04:00 | 1.7 | 17.83 | 0.76 | 2.58 | 2.370732 | 0.435773 | 21.57 | 42.9866 | 6343.844 | 22.47 | 21.3 | 21.3 | 19.3 | 38.2 | -1 | 38.2 | 0.77274 | 47.2 | 82.85 | 64.979255 | 308.1 | 109.8 | 82.4 | 386.1 | 3300 | 3300 | 8.518182 | 1.61 | 951.442566 | 781.911438 | 1558 | 14.18 | 1.31 | 1.26 | 82.678 | 0.572 | 0.04 | 7.49 | 723.402222 | -2.829618 | -1.219727e-19
2024-10-03 05:00 | 1.7 | 17.83 | 0.76 | 2.58 | 2.370732 | 0.435773 | 21.57 | 42.98356 | 6342.903 | 22.47 | 21.7 | 18.9 | 24.4 | 38.5 | -1 | 38.5 | 0.769905 | 46.1 | 92.6 | 72.62618 | 307.2 | 112.1 | 82.8 | 386.8 | 3700 | 3700 | 7.615135 | 1.715 | 960.847961 | 751.997131 | 1560 | 14.25 | 1.33 | 1.25 | 82.601 | 0.569 | 0.05 | 7.79 | 691.032288 | -3.019407 | -1.185846e-20
2024-10-03 06:00 | 1.7 | 17.83 | 0.76 | 2.58 | 2.370732 | 0.435773 | 21.57 | 42.98052 | 6341.962 | 22.47 | 19.1 | 20 | 21.2 | 39.1 | -1 | 39.1 | 0.77949 | 44.8 | 90.23 | 70.767389 | 315.6 | 101.6 | 82.8 | 388 | 3600 | 3600 | 7.846667 | 1.694 | 983.529663 | 755.015869 | 1560 | 14.25 | 1.33 | 1.25 | 82.601 | 0.569 | 0.05 | 7.79 | 705.801086 | -2.925808 | -6.352747e-21
2024-10-03 09:00 | 1.75 | 19.09 | 0.9 | 2.94 | 2.467524 | 0.422019 | 24.49 | 42.9714 | 6339.14 | 22.47 | 21.3 | 21.6 | 21.6 | 36.03 | -1 | 36.03 | 0.775575 | 41.2 | 87.38 | 65.980638 | 386.4 | 104.2 | 92.1 | 461.8 | 3400 | 3400 | 9.774706 | 0 | 908.496277 | 735.332031 | 1560 | 14.25 | 1.33 | 1.25 | 82.601 | 0.569 | 0.05 | 7.28 | 712.010315 | -3.799765 | -8.602678e-23
2024-10-03 10:00 | 1.75 | 19.09 | 0.9 | 2.94 | 2.467524 | 0.422019 | 24.49 | 42.96837 | 6338.2 | 22.47 | 16.9 | 23 | 19.4 | 38.41 | -1 | 38.41 | 0.865215 | 42.6 | 90.31 | 68.193081 | 402.1 | 234.2 | 96 | 550.2 | 3500 | 3500 | 11.077714 | 1.814 | 910.65387 | 757.371094 | 1560 | 14.25 | 1.33 | 1.25 | 82.601 | 0.569 | 0.05 | 7.28 | 695.409729 | -2.952216 | 2.067952e-23
2024-10-03 12:00 | 1.75 | 19.09 | 0.9 | 2.94 | 2.467524 | 0.422019 | 24.49 | 42.96229 | 6336.32 | 22.47 | 20.9 | 22.9 | 22.6 | 36.3 | -0.99 | 35.937 | 0.865485 | 48.8 | 101.29 | 76.484079 | 514.3 | 231.7 | 107.2 | 550.3 | 3900 | 3900 | 10.115385 | 1.795 | 913.096008 | 725.618164 | 1560 | 14.36 | 1.33 | 1.28 | 82.457 | 0.573 | 0.05 | 7.28 | 682.576172 | -1.947969 | 1.323489e-23
2024-10-03 13:00 | 1.75 | 19.09 | 0.9 | 2.94 | 2.467524 | 0.422019 | 23.03 | 42.95925 | 6335.38 | 21.97 | 21.2 | 20.2 | 21.6 | 30.82 | -1 | 30.82 | 0.840915 | 50.5 | 100.95 | 77.701215 | 634.4 | 236.1 | 118.7 | 553.2 | 4400 | 4400 | 9.162273 | 1.796 | 964.28717 | 741.905273 | 1560 | 14.36 | 1.33 | 1.28 | 82.457 | 0.573 | 0.05 | 7.28 | 669.400146 | -2.497987 | -5.293956e-23
2024-10-03 14:00 | 1.72 | 18.41 | 0.92 | 3.02 | 2.482781 | 0.419654 | 23.03 | 42.95622 | 6334.44 | 21.97 | 20.1 | 22 | 22 | 34.16 | -1 | 34.16 | 0.848475 | 49.2 | 101.14 | 77.847458 | 621.9 | 149.8 | 118.6 | 460.2 | 4600 | 4600 | 7.549565 | 1.906 | 1012.455566 | 784.305481 | 1560 | 14.36 | 1.33 | 1.28 | 82.457 | 0.573 | 0.05 | 7.28 | 679.635986 | -2.72746 | 2.117582e-22
2024-10-03 15:00 | 1.72 | 18.41 | 0.92 | 3.02 | 2.482781 | 0.419654 | 23.03 | 42.95318 | 6333.501 | 22.47 | 19.4 | 22.8 | 22.3 | 38.52 | -1 | 38.52 | 0.9288 | 43 | 106.15 | 81.703655 | 483.9 | 144.5 | 104.5 | 433.7 | 4500 | 4500 | 7.176 | 2.127 | 979.923096 | 728.448914 | 1560 | 14.36 | 1.33 | 1.28 | 82.457 | 0.573 | 0.05 | 7.28 | 673.379761 | -1.851908 | 0
2024-10-03 19:00 | 1.68 | 17.24 | 0.77 | 2.72 | 2.632735 | 0.393733 | 24.63 | 42.94105 | 6329.745 | 22.47 | 20.5 | 18.9 | 22.8 | 36.97 | -1 | 36.97 | 0.866025 | 41 | 82.81 | 62.413897 | 303.9 | 103.3 | 82.1 | 381.7 | 3400 | 3400 | 8.184706 | 1.792 | 926.188293 | 752.552124 | 1560 | 14.36 | 1.33 | 1.28 | 82.457 | 0.573 | 0.05 | 7.28 | 666.274292 | -3.455531 | 0
2024-10-03 20:00 | 1.68 | 17.24 | 0.77 | 2.72 | 2.632735 | 0.393733 | 24.63 | 42.93802 | 6328.806 | 22.47 | 20.9 | 23.4 | 23.6 | 40.04 | -1 | 40.04 | 0.989955 | 34.8 | 106.25 | 80.080625 | 352.3 | 129.5 | 88.2 | 425.8 | 3700 | 3700 | 8.335135 | 1.748 | 939.404602 | 753.626221 | 1560 | 14.36 | 1.33 | 1.28 | 82.457 | 0.573 | 0.05 | 7.28 | 722.922913 | -2.12486 | 4.336809e-19
2024-10-03 22:00 | 1.59 | 16.98 | 1.11 | 2.91 | 2.424487 | 0.432783 | 22.96 | 42.93195 | 6326.93 | 22.47 | 23.5 | 24.2 | 22 | 37.23 | -1 | 37.23 | 1.029375 | 39.7 | 110.79 | 85.352616 | 458 | 152.2 | 101.6 | 471.4 | 4400 | 4400 | 7.813636 | 1.924 | 988.795349 | 802.230896 | 1560 | 14.36 | 1.33 | 1.28 | 82.457 | 0.573 | 0.05 | 7.28 | 689.225586 | -2.57502 | 0
2024-10-03 23:00 | 1.59 | 16.98 | 1.11 | 2.91 | 2.424487 | 0.432783 | 22.96 | 42.92892 | 6325.992 | 22.47 | 19.3 | 19.6 | 21.1 | 37.56 | -1 | 37.56 | 1.028565 | 37.5 | 114.62 | 88.303248 | 459.9 | 158.6 | 102.4 | 466.9 | 4300 | 4300 | 7.943721 | 1.838 | 1023.356567 | 772.228027 | 1560 | 14.36 | 1.33 | 1.28 | 82.457 | 0.573 | 0.05 | 7.28 | 699.50592 | -3.818337 | 0
2024-10-04 | 1.59 | 16.98 | 1.11 | 2.91 | 2.424487 | 0.432783 | 22.96 | 42.92589 | 6325.054 | 22.47 | 22.9 | 21.8 | 24.1 | 32.38 | -1 | 32.38 | 1.026945 | 43.6 | 116.51 | 89.759304 | 463.1 | 145.3 | 102.3 | 468.1 | 4400 | 4400 | 7.778182 | 1.844 | 994.508423 | 784.054138 | 1560 | 14.41 | 1.42 | 1.35 | 82.27 | 0.55 | 0.05 | 7.28 | 686.564514 | -3.585561 | 0.68
2024-10-04 01:00 | 1.59 | 15.76 | 0.77 | 2.5 | 2.350296 | 0.439325 | 19.79 | 42.92287 | 6324.116 | 22.47 | 21.4 | 20.5 | 18 | 36.8 | -1 | 36.8 | 1.033425 | 42 | 115.42 | 92.578382 | 452.1 | 154 | 101.6 | 474.5 | 4300 | 4300 | 8.038605 | 2.049 | 984.322266 | 786.224426 | 1560 | 14.41 | 1.42 | 1.35 | 82.27 | 0.55 | 0.05 | 7.28 | 672.811218 | -1.922864 | 0.68
2024-10-04 02:00 | 1.59 | 15.76 | 0.77 | 2.5 | 2.350296 | 0.439325 | 19.79 | 42.91984 | 6323.179 | 22.47 | 23.5 | 23.5 | 23.5 | 37.07 | -0.99 | 36.6993 | 1.0287 | 42.1 | 117.13 | 93.949973 | 448.8 | 161.5 | 101.4 | 473 | 4200 | 4200 | 8.205714 | 2.034 | 973.567505 | 819.26886 | 1560 | 14.41 | 1.42 | 1.35 | 82.27 | 0.55 | 0.05 | 7.28 | 667.316162 | -2.53545 | 0.68
2024-10-04 03:00 | 1.59 | 15.76 | 0.77 | 2.5 | 2.350296 | 0.439325 | 19.79 | 42.91681 | 6322.242 | 22.47 | 22.3 | 22.3 | 22.3 | 35.94 | -1 | 35.94 | 1.029375 | 38.1 | 116.62 | 93.540902 | 403 | 163.4 | 94 | 466.3 | 3800 | 3800 | 8.846842 | 2.044 | 934.385193 | 785.212158 | 1560 | 14.41 | 1.42 | 1.35 | 82.27 | 0.55 | 0.05 | 7.28 | 661.445007 | -3.411437 | 0.68
2024-10-04 04:00 | 1.66 | 15.1 | 0.67 | 2.57 | 2.248005 | 0.456976 | 19.79 | 42.91378 | 6321.305 | 22.47 | 22.6 | 18.5 | 21.5 | 34.85 | -1 | 34.85 | 1.024785 | 38.2 | 116.62 | 93.540902 | 384 | 161.6 | 93.6 | 465.4 | 3800 | 3800 | 8.826316 | 2.045 | 905.539978 | 778.472961 | 1560 | 14.41 | 1.42 | 1.35 | 82.27 | 0.55 | 0.05 | 7.28 | 653.116638 | -3.371437 | 0.68
2024-10-04 05:00 | 1.66 | 15.1 | 0.67 | 2.57 | 2.248005 | 0.456976 | 17.77 | 42.91076 | 6320.368 | 22.47 | 20.6 | 22 | 21.8 | 37 | -0.99 | 36.63 | 1.03356 | 41.9 | 117.11 | 96.299553 | 383.9 | 152.3 | 93.3 | 445.4 | 3800 | 3800 | 8.505789 | 2.043 | 931.458557 | 768.841248 | 1560 | 14.41 | 1.42 | 1.35 | 82.27 | 0.55 | 0.05 | 7.28 | 667.884521 | -2.991294 | 0.68
2024-10-04 06:00 | 1.66 | 15.1 | 0.67 | 2.57 | 2.248005 | 0.456976 | 17.77 | 42.90773 | 6319.432 | 22.47 | 22.8 | 21.7 | 23.1 | 36.1 | -0.99 | 35.739 | 1.02816 | 43.6 | 115.17 | 94.704291 | 406 | 137.9 | 96 | 452.6 | 4300 | 4300 | 7.654884 | 2.112 | 982.48114 | 778.720642 | 1560 | 14.41 | 1.42 | 1.35 | 82.27 | 0.55 | 0.05 | 7.28 | 690.176331 | -2.934242 | 0.68
2024-10-04 07:00 | 1.66 | 15.1 | 0.67 | 2.57 | 2.248005 | 0.456976 | 17.77 | 42.90471 | 6318.496 | 22.47 | 20.7 | 21.4 | 22.2 | 37.53 | -1 | 37.53 | 1.031805 | 43.6 | 113.26 | 93.133698 | 406.5 | 152.3 | 95.8 | 457.3 | 4300 | 4300 | 7.717674 | 2.037 | 974.132813 | 783.491821 | 1560 | 14.41 | 1.42 | 1.35 | 82.27 | 0.55 | 0.05 | 7.28 | 698.552979 | -2.914926 | 0.68
2024-10-04 08:00 | 1.66 | 15.1 | 0.67 | 2.57 | 2.248005 | 0.456976 | 17.77 | 42.90168 | 6317.56 | 22.47 | 23.7 | 23.5 | 22.5 | 35.93 | -0.99 | 35.5707 | 1.03086 | 41.9 | 116.49 | 95.789727 | 402.5 | 145.9 | 95.5 | 455 | 4200 | 4200 | 7.864286 | 2.04 | 944.208984 | 796.017395 | 1560 | 14.49 | 1.3 | 1.32 | 82.318 | 0.572 | 0.05 | 7.28 | 704.560364 | -3.799199 | -2.428613e-17
2024-10-04 11:00 | 1.58 | 15.18 | 0.82 | 2.48 | 2.33407 | 0.442293 | 20.83 | 42.89262 | 6314.754 | 21.07 | 20.2 | 20.9 | 19.5 | 28.6 | -1 | 28.6 | 0.959445 | 38.5 | 94.65 | 74.934405 | 461 | 107.2 | 100.9 | 404.3 | 3400 | 3400 | 8.915294 | 1.958 | 942.280579 | 799.614746 | 1560 | 14.49 | 1.3 | 1.32 | 82.318 | 0.572 | 0.05 | 7.28 | 671.863586 | -6.407907 | -1.355253e-19
2024-10-04 18:00 | 1.68 | 17.3 | 1.06 | 2.57 | 2.632997 | 0.39916 | 23.98 | 42.87149 | 6308.214 | 20.48 | 20 | 20.6 | 20.9 | 24.47 | -0.99 | 24.2253 | 0.9558 | 42.2 | 99.43 | 75.586686 | 519.5 | 164.5 | 108.6 | 480.8 | 4200 | 4200 | 8.42 | 0.949 | 1018.414368 | 764.350281 | 1562 | 14.53 | 1.52 | 1.32 | 82.116 | 0.514 | 0.05 | 7.35 | 722.156189 | -2.665463 | 1.323489e-23
2024-10-04 19:00 | 1.68 | 17.3 | 1.06 | 2.57 | 2.632997 | 0.39916 | 24.49 | 42.86848 | 6307.281 | 20.48 | 18.7 | 22 | 21.3 | 24.81 | -0.99 | 24.5619 | 1.022895 | 38.3 | 114.75 | 86.647725 | 532.5 | 182.3 | 110 | 498 | 4400 | 4400 | 8.290909 | 0.978 | 1006.373657 | 770.56073 | 1562 | 14.53 | 1.52 | 1.32 | 82.116 | 0.514 | 0.05 | 7.35 | 690.46167 | -2.068912 | 3.308722e-24
2024-10-04 20:00 | 1.68 | 17.3 | 1.06 | 2.57 | 2.632997 | 0.39916 | 24.49 | 42.86546 | 6306.348 | 20.48 | 18.9 | 18.1 | 18.9 | 21.99 | -0.99 | 21.7701 | 0.985905 | 41.9 | 116.76 | 88.165476 | 617.4 | 201.4 | 118.6 | 515.8 | 4900 | 4900 | 7.768163 | 0.985 | 1005.16156 | 780.844238 | 1562 | 14.53 | 1.52 | 1.32 | 82.116 | 0.514 | 0.05 | 7.35 | 685.899475 | -2.093319 | 2.688337e-24
2024-10-04 21:00 | 1.68 | 17.3 | 1.06 | 2.57 | 2.632997 | 0.39916 | 24.49 | 42.86245 | 6305.416 | 21.07 | 20.4 | 20.9 | 18.9 | 29.82 | -0.99 | 29.5218 | 1.01088 | 42.2 | 116.08 | 87.652008 | 563.3 | 233.9 | 113.6 | 551.3 | 4900 | 4900 | 8.141633 | 1.031 | 1017.603882 | 816.448547 | 1562 | 14.53 | 1.52 | 1.32 | 82.116 | 0.514 | 0.05 | 7.35 | 679.067078 | -2.767769 | -1.240771e-24
2024-10-04 22:00 | 1.73 | 16.66 | 1.13 | 2.64 | 2.600519 | 0.404667 | 24.49 | 42.85944 | 6304.484 | 21.07 | 20.4 | 18.9 | 21 | 29.19 | -0.99 | 28.8981 | 1.019655 | 40.8 | 119.98 | 90.596898 | 564.6 | 234.8 | 114.2 | 552.2 | 4900 | 4900 | 8.16 | 1.088 | 999.725037 | 831.302856 | 1562 | 14.53 | 1.52 | 1.32 | 82.116 | 0.514 | 0.05 | 7.35 | 689.225586 | -2.149494 | 1.29247e-26
2024-10-04 23:00 | 1.73 | 16.66 | 1.13 | 2.64 | 2.600519 | 0.404667 | 24.49 | 42.85643 | 6303.552 | 22.47 | 22.9 | 23.9 | 24 | 37.69 | -0.99 | 37.3131 | 1.02222 | 37 | 121.54 | 91.774854 | 525.2 | 218.3 | 108.4 | 533.2 | 4500 | 4500 | 8.554667 | 0.995 | 983.757446 | 829.82019 | 1565 | 14.56 | 1.47 | 1.45 | 82.012 | 0.508 | 0.05 | 7.28 | 704.274109 | -4.38421 | 6.462349e-27
2024-10-05 | 1.73 | 16.66 | 1.13 | 2.64 | 2.600519 | 0.404667 | 24.49 | 42.85342 | 6302.62 | 22.47 | 20.5 | 18.7 | 20.2 | 36.7 | -1 | 36.7 | 1.022625 | 42.3 | 120.5 | 90.98955 | 518.2 | 207.8 | 108.2 | 524 | 4600 | 4600 | 8.246087 | 0.996 | 946.497864 | 802.975037 | 1565 | 14.56 | 1.47 | 1.45 | 82.012 | 0.508 | 0.05 | 7.28 | 724.936279 | -1.901164 | 0
2024-10-05 01:00 | 1.73 | 16.66 | 1.13 | 2.64 | 2.600519 | 0.404667 | 23.66 | 42.85041 | 6301.689 | 22.47 | 20.7 | 20.3 | 21 | 40.02 | -1 | 40.02 | 1.019925 | 43.3 | 120.96 | 92.340864 | 506.5 | 208.2 | 108.3 | 526.4 | 4500 | 4500 | 8.462667 | 1.07 | 927.225342 | 812.906189 | 1565 | 14.56 | 1.47 | 1.45 | 82.012 | 0.508 | 0.05 | 7.28 | 719.473694 | -2.733895 | -4.038968e-27
2024-10-05 02:00 | 1.72 | 16.19 | 0.99 | 2.45 | 2.485384 | 0.41968 | 23.66 | 42.8474 | 6300.758 | 22.47 | 23.5 | 23.7 | 23.4 | 38.41 | -0.99 | 38.0259 | 1.018575 | 41.6 | 120.45 | 91.95153 | 563.9 | 211.5 | 113.7 | 530.9 | 4500 | 4500 | 8.594667 | 1.15 | 928.843384 | 825.093628 | 1565 | 14.56 | 1.47 | 1.45 | 82.012 | 0.508 | 0.05 | 7.28 | 703.033875 | -2.408256 | -6.058452e-28
2024-10-05 05:00 | 1.75 | 17.27 | 0.76 | 2.57 | 2.38143 | 0.434216 | 23.66 | 42.83838 | 6297.966 | 20.48 | 20.6 | 18.8 | 16.9 | 23.75 | -0.99 | 23.5125 | 0.887355 | 42.1 | 92.79 | 70.835886 | 295.8 | 78.8 | 80.2 | 347.8 | 3700 | 3700 | 6.940541 | 1.796 | 975.037781 | 793.186218 | 1563 | 14.56 | 1.47 | 1.45 | 82.012 | 0.508 | 0.05 | 7.28 | 667.695068 | -2.888789 | 6.310887e-30
2024-10-05 06:00 | 1.75 | 17.27 | 0.76 | 2.57 | 2.38143 | 0.434216 | 22.45 | 42.83538 | 6297.036 | 20.48 | 20 | 21.3 | 21 | 27.1 | -0.99 | 26.829 | 1.02411 | 43.3 | 118.73 | 92.075115 | 390.8 | 130.6 | 93.8 | 422 | 4400 | 4400 | 7.033636 | 1.321 | 892.993225 | 772.017517 | 1555 | 14.56 | 1.47 | 1.45 | 82.012 | 0.508 | 0.05 | 7.13 | 668.452881 | -2.728925 | 7.888609e-31
2024-10-05 07:00 | 1.75 | 17.27 | 0.76 | 2.57 | 2.38143 | 0.434216 | 22.45 | 42.83238 | 6296.107 | 20.48 | 19.4 | 21.3 | 21.2 | 25 | -0.99 | 24.75 | 1.030455 | 48.6 | 120.08 | 93.12204 | 450.3 | 149.3 | 101 | 449.9 | 4700 | 4700 | 7.032766 | 2.179 | 859.980469 | 734.434814 | 1555 | 14.56 | 1.47 | 1.45 | 82.012 | 0.508 | 0.05 | 7.13 | 668.073975 | -1.913212 | -2.958228e-30
2024-10-05 08:00 | 1.75 | 17.27 | 0.76 | 2.57 | 2.38143 | 0.434216 | 22.45 | 42.82937 | 6295.178 | 20.48 | 21.2 | 20.3 | 20 | 25.4 | -0.99 | 25.146 | 1.02492 | 49.9 | 117.33 | 90.989415 | 430 | 141.2 | 98.9 | 44.6 | 4800 | 4800 | 1.79375 | 2.138 | 834.625793 | 718.218445 | 1555 | 14.07 | 1.45 | 1.46 | 82.478 | 0.542 | 0.05 | 7.13 | 662.013062 | -2.528058 | -9.860761e-32
2024-10-05 09:00 | 1.75 | 17.27 | 0.76 | 2.57 | 2.38143 | 0.434216 | 20.89 | 42.82637 | 6294.249 | 21.5 | 21.4 | 22.8 | 23.6 | 31.43 | -1 | 31.43 | 1.030455 | 47.2 | 119.08 | 94.204188 | 417.7 | 140.9 | 97 | 430.2 | 4700 | 4700 | 6.730213 | 1.24 | 832.039856 | 773.185852 | 1555 | 14.07 | 1.45 | 1.46 | 82.478 | 0.542 | 0.05 | 7.13 | 670.347595 | -2.279612 | 3.697785e-32
2024-10-05 10:00 | 1.63 | 16.4 | 0.82 | 2.62 | 2.1947 | 0.471016 | 20.89 | 42.82337 | 6293.32 | 21.5 | 19.6 | 18.2 | 22.1 | 35.88 | -1 | 35.88 | 1.02897 | 35.1 | 117.91 | 93.278601 | 330 | 128.8 | 85.9 | 415.3 | 3900 | 3900 | 7.710769 | 1.246 | 876.839539 | 788.146179 | 1560 | 14.07 | 1.45 | 1.46 | 82.478 | 0.542 | 0.05 | 6.97 | 666.274292 | -3.479108 | 3.081488e-32
2024-10-05 11:00 | 1.63 | 16.4 | 0.82 | 2.62 | 2.1947 | 0.471016 | 21.53 | 42.82037 | 6292.392 | 21.07 | 20.2 | 21 | 20.7 | 29.27 | -0.99 | 28.9773 | 1.028835 | 37.2 | 120.41 | 94.485727 | 339.7 | 116.4 | 86.8 | 408.2 | 3700 | 3700 | 8.027027 | 1.231 | 864.110718 | 753.503357 | 1560 | 14.07 | 1.45 | 1.46 | 82.478 | 0.542 | 0.05 | 6.97 | 672.905884 | -3.607793 | 0
2024-10-05 12:00 | 1.63 | 16.4 | 0.82 | 2.62 | 2.1947 | 0.471016 | 21.53 | 42.81738 | 6291.464 | 21.07 | 21.3 | 21.6 | 21.2 | 31.43 | -0.99 | 31.1157 | 1.029915 | 41.7 | 120.69 | 94.705443 | 433.3 | 184.1 | 99 | 493.2 | 4200 | 4200 | 8.46 | 1.24 | 868.54364 | 731.259338 | 1560 | 14.07 | 1.45 | 1.46 | 82.478 | 0.542 | 0.05 | 6.97 | 674.516968 | -3.630925 | 0
2024-10-05 13:00 | 1.63 | 16.4 | 0.82 | 2.62 | 2.1947 | 0.471016 | 21.53 | 42.81438 | 6290.537 | 21.5 | 18.3 | 20.7 | 20.7 | 33.99 | -1 | 33.99 | 1.03059 | 44.6 | 119.88 | 94.069836 | 477.6 | 162.8 | 104.8 | 471.6 | 4700 | 4700 | 7.358298 | 1.205 | 879.038879 | 705.968262 | 1560 | 14.07 | 1.45 | 1.46 | 82.478 | 0.542 | 0.05 | 6.97 | 665.421936 | -2.885409 | -9.860761e-32
2024-10-05 14:00 | 1.55 | 15.62 | 0.84 | 2.49 | 2.155089 | 0.47901 | 21.53 | 42.81139 | 6289.61 | 22.47 | 21.7 | 24.4 | 23.3 | 36.93 | -1 | 36.93 | 0.953235 | 47.7 | 115.8 | 90.86826 | 487.2 | 164.1 | 104.6 | 473.7 | 4800 | 4800 | 7.22875 | 1.215 | 833.237854 | 759.100891 | 1560 | 14.07 | 1.45 | 1.46 | 82.478 | 0.542 | 0.05 | 6.97 | 702.366211 | -2.946383 | 3.944305e-31
2024-10-05 16:00 | 1.55 | 15.62 | 0.84 | 2.49 | 2.155089 | 0.47901 | 21.53 | 42.8054 | 6287.756 | 22.47 | 22.9 | 22.6 | 22.1 | 36.44 | -0.99 | 36.0756 | 0.890595 | 38.2 | 81.42 | 63.890274 | 257.4 | 129.2 | 74 | 419.1 | 2700 | 2700 | 10.957778 | 0.84 | 744.872864 | 780.580811 | 1557 | 14.64 | 1.28 | 1.38 | 82.13 | 0.57 | 0.05 | 7.01 | 760.086304 | -2.023242 | 0
2024-10-05 17:00 | 1.55 | 15.62 | 0.84 | 2.49 | 2.155089 | 0.47901 | 26.81 | 42.80241 | 6286.83 | 22.47 | 21.5 | 21.6 | 22.9 | 36.7 | -0.99 | 36.333 | 0.886815 | 34.3 | 98.76 | 72.282444 | 366.1 | 131 | 90.1 | 420.8 | 3400 | 3400 | 9.015882 | 0.896 | 814.135803 | 804.410217 | 1557 | 14.64 | 1.28 | 1.38 | 82.13 | 0.57 | 0.05 | 7.01 | 727.910095 | -2.265678 | -1.262177e-29
2024-10-05 19:00 | 1.7 | 16.24 | 0.99 | 2.64 | 2.630921 | 0.397778 | 26.81 | 42.79642 | 6284.979 | 22.47 | 22.1 | 25 | 20.4 | 36.08 | -0.99 | 35.7192 | 0.970785 | 36.8 | 112.55 | 82.375345 | 496.6 | 122 | 104.2 | 440.5 | 4000 | 4000 | 8.1705 | 1.081 | 836.986816 | 804.329895 | 1559 | 14.64 | 1.28 | 1.38 | 82.13 | 0.57 | 0.05 | 7.4 | 671.484558 | -3.168045 | 0
2024-10-05 20:00 | 1.7 | 16.24 | 0.99 | 2.64 | 2.630921 | 0.397778 | 26.81 | 42.79344 | 6284.054 | 22.47 | 20.8 | 21.9 | 22.8 | 36.8 | -1 | 36.8 | 0.97092 | 36.9 | 114.96 | 84.139224 | 497.3 | 133.7 | 105.2 | 443.2 | 4000 | 4000 | 8.226 | 1.079 | 855.563232 | 795.568115 | 1559 | 14.64 | 1.28 | 1.38 | 82.13 | 0.57 | 0.05 | 7.4 | 697.695435 | -2.978755 | 8.077936e-28
2024-10-05 21:00 | 1.7 | 16.24 | 0.99 | 2.64 | 2.630921 | 0.397778 | 25.83 | 42.79045 | 6283.129 | 22.47 | 23.1 | 22.7 | 23.7 | 37.06 | -1 | 37.06 | 0.970785 | 39.5 | 114.95 | 85.258415 | 499.7 | 138.8 | 105 | 443.7 | 4100 | 4100 | 8.029756 | 1.07 | 862.968628 | 767.810852 | 1559 | 14.64 | 1.28 | 1.38 | 82.13 | 0.57 | 0.05 | 7.4 | 744.063721 | -6.867513 | -3.231174e-27
2024-10-05 22:00 | 1.68 | 16.82 | 0.97 | 2.57 | 2.477584 | 0.421032 | 25.83 | 42.78746 | 6282.205 | 22.47 | 19.7 | 23.9 | 24.2 | 35.46 | -1 | 35.46 | 0.971325 | 40.1 | 114.51 | 84.932067 | 504.8 | 141.8 | 106.9 | 449.6 | 4400 | 4400 | 7.588636 | 1.149 | 862.198425 | 765.389038 | 1530 | 14.64 | 1.28 | 1.38 | 82.13 | 0.57 | 0.05 | 6.21 | 725.703491 | -6.837551 | 0
2024-10-05 23:00 | 1.68 | 16.82 | 0.97 | 2.57 | 2.477584 | 0.421032 | 25.83 | 42.78448 | 6281.281 | 22.47 | 22 | 21.4 | 20.4 | 36.14 | -1 | 36.14 | 0.96174 | 41.2 | 114.08 | 84.613136 | 504.7 | 145.7 | 106.9 | 454.6 | 4400 | 4400 | 7.656818 | 1.074 | 873.33783 | 756.717529 | 1530 | 14.63 | 1.39 | 1.42 | 82.055 | 0.505 | 0.05 | 6.21 | 762.407898 | -9.999359 | 0
2024-10-06 | 1.68 | 16.82 | 0.97 | 2.57 | 2.477584 | 0.421032 | 25.83 | 42.78149 | 6280.357 | 22.47 | 23.5 | 23.2 | 21.8 | 35.93 | -1 | 35.93 | 0.96741 | 41.3 | 114.56 | 84.969152 | 515.6 | 153.6 | 107.5 | 458.9 | 4400 | 4400 | 7.723636 | 1.072 | 873.516479 | 774.484802 | 1530 | 14.63 | 1.39 | 1.42 | 82.055 | 0.505 | 0.05 | 6.21 | 743.485718 | -13.776233 | 1.955205e-09
2024-10-06 01:00 | 1.68 | 16.82 | 0.97 | 2.57 | 2.477584 | 0.421032 | 21.49 | 42.77851 | 6279.434 | 22.47 | 23.1 | 25.4 | 19.8 | 31.1 | -1 | 31.1 | 1.01088 | 44.2 | 117.23 | 92.037273 | 503.1 | 148.1 | 106.5 | 453.9 | 4300 | 4300 | 7.819535 | 1.098 | 851.672241 | 775.240723 | 1530 | 14.63 | 1.39 | 1.42 | 82.055 | 0.505 | 0.05 | 6.21 | 733.672058 | -12.817733 | 5.792044e-09
2024-10-06 02:00 | 1.75 | 15.69 | 1 | 2.27 | 2.399766 | 0.434155 | 21.49 | 42.77553 | 6278.512 | 22.47 | 21.3 | 22.8 | 22.9 | 37.97 | -1 | 37.97 | 1.01034 | 45.2 | 116.54 | 91.495554 | 498.8 | 163.8 | 107.1 | 472.3 | 4400 | 4400 | 7.900909 | 0.986 | 868.897705 | 775.434021 | 1530 | 14.63 | 1.39 | 1.42 | 82.055 | 0.505 | 0.05 | 6.21 | 727.910095 | -14.436957 | 1.075296e-08
2024-10-06 04:00 | 1.79 | 17.19 | 0.85 | 1.39 | 1.471361 | 0.694697 | 21.55 | 42.76957 | 6276.667 | 22.47 | 22.6 | 20.5 | 22.6 | 39.13 | -1 | 39.13 | 1.012905 | 47.6 | 116.19 | 91.151055 | 504.7 | 166.6 | 107.3 | 489.4 | 4500 | 4500 | 7.956 | 3.435 | 863.548035 | 771.137756 | 1530 | 14.63 | 1.39 | 1.42 | 82.055 | 0.505 | 0.05 | 6.21 | 733.479919 | -8.935466 | 2.101678e-08
2024-10-06 05:00 | 1.79 | 17.19 | 0.85 | 1.39 | 1.471361 | 0.694697 | 21.55 | 42.76659 | 6275.745 | 22.47 | 21.4 | 20.7 | 20.6 | 37.16 | -1 | 37.16 | 1.007775 | 40.5 | 115.91 | 90.931395 | 493.2 | 188.3 | 107 | 498.8 | 4700 | 4700 | 7.733617 | 3.401 | 807.758728 | 788.87738 | 1530 | 14.63 | 1.39 | 1.42 | 82.055 | 0.505 | 0.05 | 6.21 | 751.970825 | -11.497067 | 2.480457e-08
2024-10-06 06:00 | 1.79 | 17.19 | 0.85 | 1.39 | 1.471361 | 0.694697 | 21.55 | 42.76362 | 6274.824 | 22.47 | 22.6 | 23.9 | 22.3 | 34.47 | -1 | 34.47 | 1.006965 | 41 | 114.54 | 89.85663 | 492.7 | 187.7 | 106.8 | 508.6 | 4700 | 4700 | 7.85617 | 2.901 | 817.009827 | 793.406738 | 1530 | 14.63 | 1.44 | 1.44 | 81.965 | 0.525 | 0.05 | 6.21 | 819.194641 | -14.930951 | 2.66862e-08
2024-10-06 07:00 | 1.79 | 17.19 | 0.85 | 1.39 | 1.471361 | 0.694697 | 21.55 | 42.76064 | 6273.903 | 22.47 | 22 | 22.7 | 22 | 35.68 | -1 | 35.68 | 1.00926 | 41.6 | 112.94 | 88.60143 | 491.3 | 193.8 | 107 | 508.1 | 4700 | 4700 | 7.85234 | 3.613 | 827.208435 | 809.417114 | 1530 | 14.51 | 1.39 | 1.43 | 82.114 | 0.556 | 0.05 | 6.21 | 904.736389 | -10.794732 | 2.590412e-08
2024-10-06 08:00 | 1.79 | 17.19 | 0.85 | 1.39 | 1.471361 | 0.694697 | 21.55 | 42.75767 | 6272.983 | 22.47 | 23.9 | 22.7 | 23.5 | 36.65 | -0.99 | 36.2835 | 1.009665 | 44.4 | 116.35 | 91.276575 | 513.9 | 196.1 | 107.1 | 510.8 | 4500 | 4500 | 8.238667 | 3.464 | 830.748413 | 805.061829 | 1530 | 14.51 | 1.39 | 1.43 | 82.114 | 0.556 | 0.05 | 6.21 | 954.216553 | -10.968592 | 2.170077e-08
2024-10-06 10:00 | 1.75 | 16.5 | 0.82 | 2.51 | 2.472603 | 0.419182 | 19.38 | 42.75173 | 6271.143 | 22.47 | 21.4 | 21.2 | 20.9 | 37.9 | -0.99 | 37.521 | 0.996165 | 39.8 | 116.07 | 93.575634 | 494.5 | 199.8 | 106.9 | 518.4 | 4200 | 4200 | 8.932857 | 3.082 | 794.392395 | 753.777588 | 1530 | 14.51 | 1.39 | 1.43 | 82.114 | 0.556 | 0.05 | 6.21 | 660.97168 | -4.013002 | 0
2024-10-06 11:00 | 1.75 | 16.5 | 0.82 | 2.51 | 2.472603 | 0.419182 | 20.59 | 42.74876 | 6270.224 | 22.47 | 23.8 | 22.8 | 21.9 | 36.7 | -1 | 36.7 | 0.996165 | 42.2 | 116.74 | 92.703234 | 491.8 | 212.2 | 106.9 | 521.2 | 4400 | 4400 | 8.565 | 4.416 | 835.14679 | 787.524414 | 1530 | 14.51 | 1.39 | 1.43 | 82.114 | 0.556 | 0.05 | 6.21 | 770.543396 | -3.530925 | 0
2024-10-06 12:00 | 1.75 | 16.5 | 0.82 | 2.51 | 2.472603 | 0.419182 | 20.59 | 42.74579 | 6269.306 | 22.47 | 19.8 | 17.2 | 20.2 | 38.6 | -1 | 38.6 | 1.001565 | 41.9 | 115.02 | 91.337382 | 505.3 | 217 | 106.9 | 529.6 | 4500 | 4500 | 8.486667 | 4.454 | 771.794373 | 715.288696 | 1530 | 14.51 | 1.39 | 1.43 | 82.114 | 0.556 | 0.05 | 6.21 | 769.186401 | -2.293955 | 0
2024-10-07 06:00 | 1.68 | 16.51 | 1.06 | 2.4 | 2.659168 | 0.395466 | 23.09 | 42.69261 | 6252.844 | 20.48 | 20.3 | 21.6 | 19.9 | 20.65 | -0.98 | 20.237 | 1.02222 | 38.3 | 114.82 | 88.308062 | 436.3 | 158 | 97.1 | 464.2 | 4400 | 4400 | 7.654091 | 1.319 | 984.582581 | 675.192444 | 1505 | 14.63 | 1.41 | 1.3 | 82.115 | 0.545 | 0.04 | 7.58 | 689.700867 | -3.491267 | 0.38
2024-10-07 07:00 | 1.68 | 16.51 | 1.06 | 2.4 | 2.659168 | 0.395466 | 23.09 | 42.68967 | 6251.934 | 20.48 | 22 | 21.7 | 21.2 | 22.73 | -0.98 | 22.2754 | 1.02141 | 41.8 | 114.62 | 88.154242 | 427.7 | 157.6 | 97.2 | 466.5 | 4800 | 4800 | 7.04625 | 0.926 | 1003.558716 | 656.459045 | 1505 | 14.63 | 1.41 | 1.3 | 82.115 | 0.545 | 0.04 | 7.58 | 681.722046 | -3.703571 | 0.38
2024-10-07 08:00 | 1.68 | 16.51 | 1.06 | 2.4 | 2.659168 | 0.395466 | 23.09 | 42.68673 | 6251.024 | 21.97 | 22.1 | 21 | 20.9 | 36.4 | -1 | 36.4 | 0.989145 | 47.4 | 116.48 | 89.584768 | 546.1 | 220.6 | 1111 | 538.5 | 4800 | 4800 | 20.61875 | 0.884 | 1019.86853 | 736.297668 | 1505 | 14.63 | 1.41 | 1.3 | 82.115 | 0.545 | 0.04 | 7.58 | 671.200317 | -4.075381 | -2.081668e-17
2024-10-07 09:00 | 1.68 | 16.51 | 1.06 | 2.4 | 2.659168 | 0.395466 | 25.98 | 42.68379 | 6250.115 | 21.97 | 21.4 | 23.2 | 20.2 | 37.7 | -1 | 37.7 | 0.99036 | 47.7 | 115.72 | 85.655944 | 535.1 | 225.4 | 111.2 | 538.4 | 4700 | 4700 | 8.292766 | 0.856 | 978.224609 | 756.953857 | 1505 | 14.63 | 1.41 | 1.3 | 82.115 | 0.545 | 0.04 | 7.58 | 661.634399 | -3.418563 | -2.168404e-18
2024-10-07 10:00 | 1.7 | 16.74 | 0.91 | 2.38 | 2.460216 | 0.423286 | 25.98 | 42.68085 | 6249.206 | 21.97 | 23.4 | 22.1 | 22.5 | 35.9 | -0.99 | 35.541 | 0.99036 | 47.2 | 113.77 | 84.212554 | 555.5 | 225.4 | 111.3 | 538.7 | 4700 | 4700 | 8.297872 | 0.889 | 984.377075 | 760.371643 | 1505 | 14.63 | 1.41 | 1.3 | 82.115 | 0.545 | 0.04 | 7.58 | 668.831787 | -3.459436 | 1.572093e-18
2024-10-07 11:00 | 1.7 | 16.74 | 0.91 | 2.38 | 2.460216 | 0.423286 | 25.98 | 42.67792 | 6248.298 | 21.97 | 21.4 | 22.3 | 22 | 35.42 | -1 | 35.42 | 0.99279 | 45.1 | 115.25 | 85.30805 | 544.2 | 222.2 | 110.8 | 539 | 4700 | 4700 | 8.295319 | 1.098 | 969.163147 | 794.822449 | 1505 | 14.63 | 1.41 | 1.3 | 82.115 | 0.545 | 0.04 | 7.58 | 674.801331 | -2.294678 | 1.084202e-19
2024-10-07 13:00 | 1.7 | 16.74 | 0.91 | 2.38 | 2.460216 | 0.423286 | 23.16 | 42.67206 | 6246.484 | 21.97 | 22 | 21.1 | 20.9 | 36.96 | -0.99 | 36.5904 | 0.99009 | 40.2 | 116.31 | 89.372604 | 515.6 | 209.3 | 106.8 | 529.6 | 4300 | 4300 | 8.88 | 0.88 | 949.174866 | 815.163208 | 1505 | 14.92 | 1.51 | 1.22 | 81.817 | 0.533 | 0.04 | 7.58 | 666.0849 | -4.455082 | -1.863472e-20
2024-10-07 14:00 | 1.68 | 16.75 | 0.9 | 2.32 | 2.481696 | 0.419587 | 23.16 | 42.66913 | 6245.577 | 21.97 | 22.9 | 22.6 | 20.6 | 39.38 | -0.99 | 38.9862 | 0.988605 | 38.6 | 116.02 | 89.149768 | 489.8 | 206.5 | 105.3 | 530.8 | 3900 | 3900 | 9.786154 | 0.86 | 922.974426 | 769.691589 | 1521 | 14.92 | 1.51 | 1.22 | 81.817 | 0.533 | 0.05 | 8.07 | 651.319214 | -2.94682 | 3.388132e-21
2024-10-07 15:00 | 1.68 | 16.75 | 0.9 | 2.32 | 2.481696 | 0.419587 | 23.16 | 42.6662 | 6244.671 | 21.97 | 20.9 | 22.2 | 21.9 | 40.51 | -1 | 40.51 | 0.99117 | 42.6 | 114.76 | 88.181584 | 507.5 | 207.4 | 107.1 | 533.1 | 3900 | 3900 | 9.849231 | 0.969 | 913.557495 | 746.547668 | 1521 | 14.92 | 1.51 | 1.22 | 81.817 | 0.533 | 0.05 | 8.07 | 643.376038 | -3.863082 | -6.352747e-22
2024-10-07 16:00 | 1.68 | 16.75 | 0.9 | 2.32 | 2.481696 | 0.419587 | 23.16 | 42.66328 | 6243.765 | 21.97 | 22.4 | 19.1 | 22.8 | 37.8 | -1 | 37.8 | 0.99468 | 42.8 | 112.27 | 86.268268 | 613.6 | 213 | 116.3 | 534.7 | 4200 | 4200 | 9.3 | 0.985 | 928.676331 | 763.808289 | 1521 | 14.92 | 1.51 | 1.22 | 81.817 | 0.533 | 0.05 | 8.07 | 638.839417 | -2.532477 | -5.293956e-23
2024-10-07 17:00 | 1.68 | 16.75 | 0.9 | 2.32 | 2.481696 | 0.419587 | 25.93 | 42.66035 | 6242.86 | 21.97 | 21.6 | 21.2 | 22.4 | 39.3 | -1 | 39.3 | 0.992115 | 44.8 | 112.02 | 82.973214 | 615.8 | 204.3 | 116.8 | 534.2 | 4400 | 4400 | 8.877273 | 0.975 | 946.494934 | 762.42395 | 1521 | 14.92 | 1.51 | 1.22 | 81.817 | 0.533 | 0.05 | 8.07 | 635.721497 | -3.542562 | 1.985233e-23
2024-10-07 18:00 | 1.68 | 15.64 | 0.85 | 2.58 | 2.399497 | 0.432648 | 25.93 | 42.65743 | 6241.956 | 21.97 | 21.6 | 21.1 | 20.8 | 33.7 | -1 | 33.7 | 0.98739 | 44.6 | 116.44 | 86.247108 | 624.4 | 210.4 | 116.3 | 534.8 | 4400 | 4400 | 8.878636 | 0.848 | 953.909851 | 765.006897 | 1521 | 14.92 | 1.51 | 1.22 | 81.817 | 0.533 | 0.05 | 8.07 | 639.97345 | -3.246852 | -4.963084e-24
2024-10-08 06:00 | 1.73 | 16.85 | 0.89 | 2.57 | 2.406079 | 0.431675 | 22.78 | 42.6225 | 6231.144 | 21.97 | 23.8 | 19.5 | 21.4 | 34.89 | -0.99 | 34.5411 | 0.74223 | 50.1 | 80.19 | 61.922718 | 396.4 | 123.6 | 95.3 | 423.6 | 3200 | 3200 | 9.729375 | 2.986 | 912.711914 | 593.855408 | 1556 | 15.05 | 1.6 | 1.31 | 81.49 | 0.55 | 0.05 | 8.14 | 669.210693 | -2.580649 | 5.127596e-30
2024-10-08 07:00 | 1.73 | 16.85 | 0.89 | 2.57 | 2.406079 | 0.431675 | 22.78 | 42.6196 | 6230.247 | 21.97 | 23.6 | 25.3 | 20.5 | 30.33 | -1 | 30.33 | 0.76707 | 44.1 | 89.46 | 69.081012 | 332.5 | 111.1 | 85.1 | 403.8 | 3800 | 3800 | 7.719474 | 3.022 | 990.441284 | 688.136841 | 1556 | 15.05 | 1.6 | 1.31 | 81.49 | 0.55 | 0.05 | 8.14 | 675.843933 | -2.401718 | -6.409495e-31
2024-10-08 08:00 | 1.73 | 16.85 | 0.89 | 2.57 | 2.406079 | 0.431675 | 22.78 | 42.6167 | 6229.35 | 21.97 | 22.7 | 22.2 | 19.9 | 34.2 | -0.99 | 33.858 | 0.77193 | 47.4 | 89.74 | 69.297228 | 497.1 | 137.1 | 105.1 | 448.1 | 3800 | 3800 | 8.734737 | 2.987 | 998.14032 | 695.777222 | 1556 | 15.05 | 1.6 | 1.31 | 81.49 | 0.55 | 0.05 | 8.14 | 720.718933 | -2.093941 | -2.46519e-31
2024-10-08 10:00 | 1.69 | 17.9 | 0.82 | 2.47 | 2.388993 | 0.433919 | 23.21 | 42.61092 | 6227.558 | 21.97 | 20.6 | 23.2 | 21.4 | 32.7 | -1 | 32.7 | 0.769095 | 48.9 | 89.24 | 68.527396 | 706.6 | 153.6 | 126.3 | 567 | 4200 | 4200 | 9.904286 | 1.127 | 1052.562012 | 796.266541 | 1542 | 15.05 | 1.6 | 1.31 | 81.49 | 0.55 | 0.05 | 7.99 | 706.087524 | -2.472211 | 2.311116e-32
2024-10-08 11:00 | 1.69 | 17.9 | 0.82 | 2.47 | 2.388993 | 0.433919 | 23.21 | 42.60802 | 6226.663 | 21.97 | 21.8 | 20.7 | 21.6 | 35.66 | -1 | 35.66 | 0.7722 | 47.5 | 90.2 | 69.26458 | 666.5 | 159.5 | 122 | 482 | 4200 | 4200 | 8.628571 | 0.891 | 1017.843872 | 815.50415 | 1542 | 15.05 | 1.6 | 1.31 | 81.49 | 0.55 | 0.05 | 7.99 | 676.223083 | -2.785908 | 2.311116e-33
2024-10-08 12:00 | 1.69 | 17.84 | 0.82 | 2.53 | 2.392523 | 0.433222 | 23.21 | 42.60513 | 6225.769 | 21.97 | 20.5 | 20.8 | 20.3 | 37.6 | -1 | 37.6 | 0.76437 | 48.5 | 90.16 | 69.233864 | 692.1 | 223.5 | 126 | 579.3 | 4000 | 4000 | 10.5795 | 0.871 | 996.31665 | 797.206604 | 1542 | 14.99 | 1.64 | 1.31 | 81.463 | 0.597 | 0.05 | 7.99 | 635.154663 | -3.697638 | 5.77779e-34
2024-10-08 13:00 | 1.69 | 17.84 | 0.82 | 2.53 | 2.392523 | 0.433222 | 23.6 | 42.60225 | 6224.875 | 21.97 | 21.7 | 22 | 22.6 | 35.53 | -1 | 35.53 | 0.69957 | 55.3 | 85.3 | 65.1692 | 691.1 | 228.2 | 124.9 | 579.2 | 4000 | 4000 | 10.5615 | 0.679 | 962.304932 | 761.471008 | 1542 | 15.05 | 1.45 | 1.21 | 81.729 | 0.561 | 0.05 | 7.99 | 629.01593 | -3.472974 | 7.222237e-35
2024-10-08 15:00 | 1.69 | 17.84 | 0.82 | 2.53 | 2.392523 | 0.433222 | 23.6 | 42.59648 | 6223.089 | 21.97 | 20.1 | 19.7 | 21.9 | 36.1 | -1 | 36.1 | 0.768555 | 39.8 | 89.36 | 68.27104 | 721.5 | 165.9 | 128.6 | 509.1 | 4200 | 4200 | 9.11 | 0.907 | 1049.899658 | 832.120422 | 1547 | 15.05 | 1.45 | 1.21 | 81.729 | 0.561 | 0.05 | 7.86 | 643.186951 | -3.043139 | -3.009266e-35
2024-10-08 16:00 | 1.69 | 17.84 | 0.82 | 2.53 | 2.392523 | 0.433222 | 23.6 | 42.59359 | 6222.197 | 21.97 | 21.6 | 22.5 | 22.2 | 35.7 | -1 | 35.7 | 0.760185 | 38.9 | 88.4 | 67.5376 | 545.6 | 166.9 | 111.4 | 511.4 | 3600 | 3600 | 10.38 | 0.901 | 930.476501 | 735.11969 | 1547 | 15.05 | 1.45 | 1.21 | 81.729 | 0.561 | 0.05 | 7.86 | 645.644958 | -3.770807 | 0
2024-10-08 18:00 | 1.64 | 16.92 | 0.78 | 2.48 | 2.413524 | 0.429341 | 23 | 42.58784 | 6220.415 | 21.97 | 21.9 | 20.6 | 21.8 | 35.5 | -1 | 35.5 | 0.93636 | 49.9 | 107.66 | 82.8982 | 544.2 | 187.3 | 109.8 | 529.2 | 4300 | 4300 | 8.916279 | 1.446 | 963.871338 | 699.563171 | 1543 | 15.05 | 1.45 | 1.21 | 81.729 | 0.561 | 0.05 | 7.9 | 656.617676 | -3.197507 | 0
2024-10-08 20:00 | 1.64 | 16.92 | 0.78 | 2.48 | 2.413524 | 0.429341 | 23 | 42.58209 | 6218.635 | 21.97 | 21.5 | 20.1 | 22.1 | 28.2 | -1 | 28.2 | 0.953235 | 43.9 | 110.76 | 85.2852 | 389.7 | 143 | 94.2 | 467.8 | 4100 | 4100 | 8.22439 | 1.462 | 1041.703857 | 781.142212 | 1543 | 15.05 | 1.45 | 1.21 | 81.729 | 0.561 | 0.05 | 7.9 | 681.722046 | -3.487803 | 3.081488e-33
2024-10-08 21:00 | 1.64 | 16.92 | 0.78 | 2.48 | 2.413524 | 0.429341 | 23.82 | 42.57921 | 6217.746 | 21.97 | 19.5 | 20.6 | 21.5 | 32.1 | -1 | 32.1 | 0.952965 | 42.1 | 111.19 | 84.704542 | 390.5 | 133.7 | 94.2 | 460.8 | 4000 | 4000 | 8.325 | 1.471 | 1032.002563 | 817.318054 | 1543 | 15.44 | 1.31 | 1.22 | 81.512 | 0.518 | 0.05 | 7.9 | 707.615112 | -3.180024 | -1.232595e-32
2024-10-08 22:00 | 1.62 | 16.94 | 0.77 | 2.47 | 2.391979 | 0.432937 | 23.82 | 42.57634 | 6216.857 | 21.97 | 25.5 | 23.5 | 21.3 | 36.4 | -1 | 36.4 | 0.961605 | 42.5 | 110.59 | 84.247462 | 417.2 | 145 | 95.9 | 417.7 | 3900 | 3900 | 7.901538 | 1.44 | 961.518127 | 805.196289 | 1543 | 15.44 | 1.31 | 1.22 | 81.512 | 0.518 | 0.05 | 7.9 | 707.710632 | -2.393956 | 4.930381e-32
2024-10-08 23:00 | 1.62 | 16.94 | 0.77 | 2.47 | 2.391979 | 0.432937 | 23.82 | 42.57348 | 6215.97 | 21.97 | 23.6 | 23.3 | 24.4 | 33.7 | -1 | 33.7 | 0.96255 | 41.1 | 104.7 | 79.76046 | 408.5 | 140.5 | 96.1 | 465.2 | 3900 | 3900 | 8.635385 | 1.537 | 948.73114 | 842.456116 | 1548 | 15.44 | 1.31 | 1.22 | 81.512 | 0.518 | 0.05 | 8.53 | 723.402222 | 0.334041 | -1.972152e-31
2024-10-09 | 1.62 | 16.94 | 0.77 | 2.47 | 2.391979 | 0.432937 | 23.82 | 42.57061 | 6215.083 | 21.97 | 21.3 | 22 | 22.4 | 36.07 | -1 | 36.07 | 0.96066 | 39.1 | 110.84 | 84.437912 | 370.8 | 138 | 89.8 | 444.3 | 3700 | 3700 | 8.661081 | 1.451 | 921.381592 | 841.7323 | 1548 | 15.44 | 1.31 | 1.22 | 81.512 | 0.518 | 0.05 | 8.53 | 706.660278 | -2.744476 | 0
2024-10-09 03:00 | 1.59 | 16.42 | 0.94 | 2.32 | 2.299874 | 0.453237 | 23.76 | 42.56202 | 6212.425 | 21.97 | 22.4 | 21 | 23.7 | 36.9 | -1 | 36.9 | 0.96525 | 39.7 | 114.39 | 87.210936 | 455.4 | 117.9 | 101.9 | 437.2 | 3600 | 3600 | 8.985 | 1.069 | 947.543274 | 735.304626 | 1546 | 15.44 | 1.31 | 1.22 | 81.512 | 0.518 | 0.05 | 9.27 | 888.77063 | -2.581321 | 0
2024-10-09 04:00 | 1.6 | 16.58 | 0.8 | 2.34 | 2.309697 | 0.447951 | 23.76 | 42.55917 | 6211.541 | 21.97 | 22.7 | 23.7 | 22.4 | 34.2 | -1 | 34.2 | 0.96174 | 42.4 | 114.55 | 87.33292 | 523.6 | 142.7 | 108.2 | 478.6 | 4100 | 4100 | 8.587317 | 1.076 | 946.891541 | 723.49231 | 1546 | 15.44 | 1.31 | 1.22 | 81.512 | 0.518 | 0.05 | 9.27 | 724.169128 | -3.438109 | 0
2024-10-09 05:00 | 1.6 | 16.58 | 0.8 | 2.34 | 2.309697 | 0.447951 | 23.76 | 42.55631 | 6210.657 | 21.97 | 23.1 | 22 | 23.2 | 34.6 | -1 | 34.6 | 0.96066 | 43.2 | 112.72 | 85.937728 | 551.3 | 174.6 | 112.3 | 508.7 | 4300 | 4300 | 8.665116 | 1.069 | 944.058533 | 724.672974 | 1546 | 15.44 | 1.31 | 1.22 | 81.512 | 0.518 | 0.05 | 9.27 | 718.133118 | -2.841111 | 0
2024-10-09 06:00 | 1.6 | 16.58 | 0.8 | 2.34 | 2.309697 | 0.447951 | 23.76 | 42.55346 | 6209.773 | 21.97 | 19.4 | 20.7 | 22.1 | 35.5 | -1 | 35.5 | 0.959445 | 44.6 | 112.31 | 85.625144 | 660.3 | 193.2 | 121.2 | 524.7 | 4400 | 4400 | 8.807727 | 1.14 | 961.392212 | 764.686462 | 1546 | 15.44 | 1.31 | 1.22 | 81.512 | 0.518 | 0.05 | 9.27 | 733.479919 | -1.442625 | 0
2024-10-09 07:00 | 1.6 | 16.58 | 0.8 | 2.34 | 2.309697 | 0.447951 | 23.76 | 42.55061 | 6208.891 | 21.97 | 21.1 | 20.8 | 20.6 | 34.1 | -1 | 34.1 | 0.954585 | 45.1 | 114.22 | 87.081328 | 538.9 | 196.4 | 110.9 | 530.8 | 4600 | 4600 | 8.37 | 1.147 | 981.98761 | 806.248535 | 1550 | 15.44 | 1.31 | 1.22 | 81.512 | 0.518 | 0.05 | 9.01 | 639.784424 | -1.286326 | 0
2024-10-09 08:00 | 1.6 | 16.58 | 0.8 | 2.34 | 2.309697 | 0.447951 | 23.76 | 42.54776 | 6208.009 | 21.97 | 18.9 | 19.4 | 19.6 | 35.41 | -1 | 35.41 | 0.962415 | 41.8 | 112.24 | 85.571776 | 437.2 | 214.1 | 100.5 | 547.5 | 4700 | 4700 | 8.27234 | 1.143 | 981.552246 | 801.047852 | 1550 | 15.44 | 1.31 | 1.22 | 81.512 | 0.518 | 0.05 | 9.01 | 699.696533 | -7.446895 | 2.584939e-26
2024-10-09 11:00 | 1.64 | 17.34 | 0.92 | 2.41 | 2.320449 | 0.448607 | 23.92 | 42.53922 | 6205.367 | 21.97 | 22.2 | 21.1 | 21.8 | 29.75 | -1 | 29.75 | 0.93906 | 37.8 | 109.97 | 83.665176 | 581.6 | 212.5 | 116 | 541.6 | 3500 | 4166.666667 | 9.46944 | 0.975 | 872.055481 | 693.812561 | 1553 | 15.44 | 1.31 | 1.22 | 81.512 | 0.518 | 0.04 | 8.69 | 806.173584 | -2.003508 | -1.654361e-24
2024-10-09 12:00 | 1.76 | 20.36 | 0.72 | 3.02 | 2.431359 | 0.426033 | 23.92 | 42.53638 | 6204.488 | 21.97 | 25 | 23.3 | 25.1 | 35.52 | -0.99 | 35.1648 | 0.94068 | 39.6 | 116.01 | 88.260408 | 637.7 | 236 | 120.1 | 568.5 | 4600 | 4600 | 8.981739 | 3.934 | 889.574951 | 735.636719 | 1553 | 15.4 | 1.29 | 1.22 | 81.56 | 0.53 | 0.04 | 8.69 | 787.542725 | -2.91663 | 6.617445e-24
2024-10-09 13:00 | 1.76 | 20.36 | 0.72 | 3.02 | 2.431359 | 0.426033 | 24.19 | 42.53354 | 6203.609 | 21.97 | 22.8 | 22.3 | 23.1 | 38.83 | -0.99 | 38.4417 | 0.94095 | 38.7 | 116.11 | 88.022991 | 611.9 | 235.6 | 118.1 | 570.2 | 4500 | 4500 | 9.177333 | 3.942 | 873.714661 | 730.432739 | 1553 | 15.49 | 1.33 | 1.21 | 81.443 | 0.527 | 0.04 | 8.69 | 767.636108 | -2.911408 | -2.646978e-23
2024-10-09 14:00 | 1.76 | 20.36 | 0.72 | 3.02 | 2.431359 | 0.426033 | 24.19 | 42.53071 | 6202.731 | 21.97 | 21.2 | 23.8 | 22.6 | 36.73 | -1 | 36.73 | 0.941895 | 39.8 | 115.43 | 87.507483 | 564.1 | 238.1 | 114.7 | 564.1 | 4600 | 4600 | 8.853913 | 4.165 | 879.391541 | 733.192078 | 1553 | 15.49 | 1.33 | 1.21 | 81.443 | 0.527 | 0.04 | 8.69 | 751.874329 | -3.707354 | 0
2024-10-09 15:00 | 1.76 | 20.36 | 0.72 | 3.02 | 2.431359 | 0.426033 | 24.19 | 42.52787 | 6201.854 | 21.97 | 23.7 | 24.3 | 23.8 | 33.41 | -0.99 | 33.0759 | 1.01169 | 42.3 | 103.92 | 78.781752 | 402.5 | 202.8 | 95.9 | 402.5 | 4400 | 4400 | 6.796364 | 4.113 | 938.751709 | 765.711365 | 1553 | 15.49 | 1.33 | 1.21 | 81.443 | 0.527 | 0.04 | 8.69 | 714.113953 | -2.426477 | 0
2024-10-10 02:00 | 1.65 | 17.12 | 0.79 | 2.5 | 2.506198 | 0.414517 | 20.28 | 42.49685 | 6192.251 | 21.97 | 22.8 | 25.2 | 23.4 | 33.8 | -0.99 | 33.462 | 0.94824 | 33.9 | 99.52 | 79.337344 | 327.7 | 120.5 | 84.1 | 421.5 | 3400 | 3400 | 8.922353 | 1.04 | 793.895142 | 799.912781 | 1550 | 15.52 | 1.29 | 1.17 | 81.457 | 0.563 | 0.05 | 9.55 | 678.308655 | -3.798712 | 0.3
2024-10-10 03:00 | 1.65 | 17.12 | 0.79 | 2.5 | 2.506198 | 0.414517 | 20.28 | 42.49404 | 6191.382 | 21.97 | 23.4 | 24.7 | 24.7 | 33 | -0.99 | 32.67 | 0.95175 | 39.4 | 109.56 | 87.341232 | 351.3 | 133.9 | 87.9 | 445.4 | 3400 | 3400 | 9.411176 | 1.037 | 831.61908 | 761.934021 | 1550 | 15.52 | 1.29 | 1.17 | 81.457 | 0.563 | 0.05 | 9.55 | 675.749146 | -4.483742 | 0.3
2024-10-10 04:00 | 1.65 | 17.12 | 0.79 | 2.5 | 2.506198 | 0.414517 | 20.28 | 42.49124 | 6190.514 | 21.07 | 20.6 | 19 | 21 | 28.62 | -0.99 | 28.3338 | 0.966735 | 45.8 | 111.56 | 88.935632 | 497.6 | 184.4 | 105.7 | 515.2 | 4100 | 4100 | 9.086341 | 1.078 | 824.359131 | 720.074341 | 1550 | 15.52 | 1.29 | 1.17 | 81.457 | 0.563 | 0.05 | 9.55 | 647.630676 | -3.916068 | 0.3
2024-10-10 05:00 | 1.65 | 17.12 | 0.79 | 2.5 | 2.506198 | 0.414517 | 20.21 | 42.48844 | 6189.647 | 21.07 | 19.7 | 21.1 | 22.1 | 30.63 | -1 | 30.63 | 0.967005 | 44.1 | 115.42 | 92.093618 | 513.1 | 195.6 | 107.9 | 531.9 | 4500 | 4500 | 8.530667 | 1.066 | 889.142883 | 717.260803 | 1550 | 15.73 | 1.3 | 1.17 | 81.239 | 0.561 | 0.05 | 9.55 | 633.359924 | -3.588045 | 0.3
2024-10-10 06:00 | 1.66 | 17.1 | 0.79 | 2.46 | 2.5 | 0.415524 | 20.21 | 42.48564 | 6188.78 | 21.07 | 21.9 | 18.4 | 22.8 | 27.52 | -0.99 | 27.2448 | 0.972675 | 42.3 | 113.07 | 90.218553 | 510.5 | 199 | 107.9 | 534 | 4500 | 4500 | 8.558667 | 1.157 | 952.836487 | 707.108154 | 1558 | 15.73 | 1.3 | 1.17 | 81.239 | 0.561 | 0.06 | 9.31 | 639.784424 | -3.931188 | 0.3
2024-10-10 07:00 | 1.66 | 17.1 | 0.79 | 2.46 | 2.5 | 0.415524 | 20.21 | 42.48284 | 6187.915 | 21.07 | 20.5 | 20.8 | 20.8 | 25.75 | -1 | 25.75 | 0.96876 | 43.5 | 113.58 | 90.625482 | 521.2 | 197.8 | 109.1 | 537.2 | 4400 | 4400 | 8.813182 | 1.166 | 929.422913 | 674.240662 | 1558 | 15.73 | 1.3 | 1.17 | 81.239 | 0.561 | 0.06 | 9.31 | 648.576416 | -4.058169 | 0.3
2024-10-10 08:00 | 1.66 | 17.1 | 0.79 | 2.46 | 2.5 | 0.415524 | 20.21 | 42.48004 | 6187.05 | 21.07 | 21.2 | 21.6 | 20.9 | 30.12 | -0.99 | 29.8188 | 0.96822 | 45.6 | 115.32 | 92.013828 | 540.6 | 200.6 | 111.3 | 535.6 | 4800 | 4800 | 8.08625 | 0.798 | 926.12561 | 626.010071 | 1558 | 15.73 | 1.3 | 1.17 | 81.239 | 0.561 | 0.06 | 9.31 | 649.332947 | -2.231583 | -5.20417e-18
2024-10-10 09:00 | 1.66 | 17.1 | 0.79 | 2.46 | 2.5 | 0.415524 | 24.06 | 42.47725 | 6186.185 | 21.07 | 19.8 | 22.5 | 19.4 | 29.67 | -0.99 | 29.3733 | 0.967545 | 45.5 | 115.68 | 87.847392 | 546.5 | 204.6 | 111.9 | 534.9 | 4800 | 4800 | 8.085 | 1.227 | 925.755615 | 613.523804 | 1558 | 15.73 | 1.3 | 1.17 | 81.239 | 0.561 | 0.06 | 9.31 | 644.60498 | -2.336171 | -8.673617e-19
2024-10-10 10:00 | 1.73 | 16.31 | 0.9 | 2.35 | 2.280047 | 0.455281 | 24.06 | 42.47446 | 6185.322 | 21.07 | 20.6 | 18.6 | 19.1 | 31.03 | -0.99 | 30.7197 | 0.095715 | 46.7 | 115.13 | 87.429722 | 541.7 | 201.6 | 111.8 | 533 | 4800 | 4800 | 8.06 | 0 | 988.793335 | 654.068848 | 1554 | 15.73 | 1.3 | 1.17 | 81.239 | 0.561 | 0.06 | 9.13 | 641.95813 | -2.148991 | -5.963112e-19
2024-10-10 20:00 | 1.51 | 14.67 | 0.87 | 2.18 | 2.25863 | 0.458317 | 21.35 | 42.4467 | 6176.728 | 20.48 | 23.1 | 22.8 | 22.9 | 25.88 | -0.98 | 25.3624 | 1.02708 | 43.7 | 115.83 | 91.100295 | 760.1 | 111.4 | 131.1 | 432 | 4300 | 4300 | 7.857209 | 1.163 | 990.730774 | 692.100464 | 1559 | 15.76 | 1.26 | 1.21 | 81.187 | 0.583 | 0.05 | 8.91 | 644.321411 | -3.498443 | 0
2024-10-10 21:00 | 1.51 | 14.67 | 0.87 | 2.18 | 2.25863 | 0.458317 | 22.73 | 42.44394 | 6175.873 | 20.48 | 20 | 19.7 | 19.8 | 23.7 | -0.99 | 23.463 | 1.031265 | 44.8 | 114.9 | 88.78323 | 754.7 | 117.1 | 130.7 | 438.9 | 4500 | 4500 | 7.594667 | 4.481 | 1029.781982 | 708.479736 | 1559 | 15.76 | 1.26 | 1.21 | 81.187 | 0.583 | 0.05 | 8.91 | 648.765503 | -3.305072 | -1.084202e-19
2024-10-10 23:00 | 1.51 | 14.67 | 0.87 | 2.18 | 2.25863 | 0.458317 | 22.73 | 42.43842 | 6174.165 | 22.47 | 23.7 | 21.1 | 25.8 | 26.86 | -1 | 26.86 | 1.0314 | 46.4 | 116.21 | 89.795467 | 751.9 | 131.2 | 131 | 463.2 | 4500 | 4500 | 7.922667 | 1.16 | 1018.188293 | 781.938782 | 1557 | 15.72 | 1.24 | 1.17 | 81.293 | 0.577 | 0.06 | 9 | 717.750183 | -3.328386 | -8.673617e-19
2024-10-11 | 1.51 | 14.67 | 0.87 | 2.18 | 2.25863 | 0.458317 | 22.73 | 42.43566 | 6173.313 | 22.47 | 17.6 | 19.7 | 18.1 | 37.25 | -1 | 37.25 | 1.025055 | 45.4 | 115.8 | 89.47866 | 690.6 | 128.7 | 125.1 | 466.4 | 4400 | 4400 | 8.065909 | 1.146 | 986.740845 | 807.874695 | 1557 | 15.72 | 1.24 | 1.17 | 81.293 | 0.577 | 0.06 | 9 | 626.37262 | -4.649493 | 0.03
2024-10-11 01:00 | 1.73 | 16.91 | 0.82 | 2.48 | 2.172759 | 0.476139 | 24.5 | 42.43291 | 6172.461 | 22.47 | 19.3 | 21.7 | 18.7 | 37.1 | -1 | 37.1 | 0.98901 | 38 | 114.76 | 86.6438 | 689.5 | 138.9 | 124.9 | 473.6 | 3800 | 3800 | 9.45 | 1.012 | 964.378357 | 772.83075 | 1557 | 15.72 | 1.24 | 1.17 | 81.293 | 0.577 | 0.06 | 9 | 596.768799 | -4.238575 | 0.03
2024-10-11 02:00 | 1.73 | 16.91 | 0.82 | 2.48 | 2.172759 | 0.476139 | 24.5 | 42.43016 | 6171.61 | 22.47 | 22.5 | 20.7 | 25.2 | 33.9 | -0.99 | 33.561 | 0.98577 | 38.4 | 114.58 | 86.5079 | 693.9 | 125.8 | 125.4 | 466.1 | 3900 | 3900 | 9.1 | 1.018 | 949.720764 | 767.078918 | 1557 | 15.72 | 1.24 | 1.17 | 81.293 | 0.577 | 0.06 | 9 | 660.592957 | -2.729839 | 0.03
2024-10-11 04:00 | 1.74 | 16.97 | 0.81 | 2.45 | 2.180415 | 0.474376 | 24.5 | 42.42467 | 6169.91 | 22.47 | 20.8 | 21.4 | 22.9 | 34.8 | -1 | 34.8 | 0.99009 | 41.4 | 114.85 | 86.71175 | 630.8 | 140.7 | 119.7 | 474.9 | 4000 | 4000 | 8.919 | 1.019 | 974.848083 | 725.963013 | 1561 | 15.72 | 1.24 | 1.17 | 81.293 | 0.577 | 0.05 | 8.65 | 731.462402 | -3.315133 | 0.03
2024-10-11 05:00 | 1.74 | 16.97 | 0.81 | 2.45 | 2.180415 | 0.474376 | 22.63 | 42.42193 | 6169.062 | 22.47 | 21.5 | 23 | 24.9 | 33.7 | -0.99 | 33.363 | 0.97632 | 45.5 | 114.29 | 88.426173 | 659.4 | 161.3 | 122.1 | 500.4 | 4400 | 4400 | 8.488636 | 1.027 | 974.25592 | 709.478638 | 1561 | 15.84 | 1.18 | 1.13 | 81.306 | 0.544 | 0.05 | 8.65 | 703.987854 | -3.730642 | 0.03
2024-10-11 06:00 | 1.74 | 16.97 | 0.81 | 2.45 | 2.180415 | 0.474376 | 22.63 | 42.41919 | 6168.214 | 22.47 | 25.1 | 22.5 | 22.5 | 33.2 | -0.99 | 32.868 | 0.97767 | 44.6 | 114.17 | 88.333329 | 668.5 | 173.2 | 121.9 | 508.8 | 4600 | 4600 | 8.226522 | 1.089 | 997.50354 | 735.443665 | 1561 | 15.9 | 1.17 | 1.17 | 81.175 | 0.585 | 0.05 | 8.65 | 701.60321 | -3.605238 | 0.03
2024-10-11 08:00 | 1.74 | 16.97 | 0.81 | 2.45 | 2.180415 | 0.474376 | 22.63 | 42.41372 | 6166.521 | 22.78 | 17.5 | 20.1 | 21 | 25.59 | -1 | 25.59 | 0.975645 | 46.2 | 117.17 | 90.654429 | 664.6 | 190.1 | 122.8 | 526.2 | 4600 | 4600 | 8.465217 | 0.459 | 993.913086 | 763.135315 | 1562 | 15.9 | 1.17 | 1.17 | 81.175 | 0.585 | 0.05 | 8.43 | 731.270325 | -3.078956 | -3.252607e-19
2024-10-11 10:00 | 1.73 | 17.03 | 0.83 | 2.48 | 2.317961 | 0.446933 | 22.33 | 42.40826 | 6164.831 | 22.78 | 18 | 21.3 | 18.3 | 38.34 | -0.99 | 37.9566 | 0.977535 | 49.2 | 105.97 | 82.306899 | 520.8 | 202.9 | 108.9 | 534.5 | 4800 | 4800 | 8.0425 | 0.932 | 1011.725891 | 758.952087 | 1557 | 15.9 | 1.17 | 1.17 | 81.175 | 0.585 | 0.06 | 8.2 | 671.958313 | -1.840505 | -4.065758e-20
2024-10-11 11:00 | 1.73 | 17.03 | 0.83 | 2.48 | 2.317961 | 0.446933 | 22.33 | 42.40554 | 6163.987 | 22.47 | 17.7 | 22.4 | 22.9 | 32.35 | -0.99 | 32.0265 | 0.978345 | 45.3 | 114.7 | 89.08749 | 555.4 | 205.9 | 112.1 | 534.8 | 4900 | 4900 | 7.921224 | 1.034 | 979.129333 | 766.523987 | 1557 | 15.9 | 1.17 | 1.17 | 81.175 | 0.585 | 0.06 | 8.2 | 609.958862 | -3.081288 | -3.049319e-20
2024-10-11 13:00 | 1.73 | 17.03 | 0.83 | 2.48 | 2.317961 | 0.446933 | 22.92 | 42.40009 | 6162.302 | 22.47 | 21.9 | 22.4 | 21.7 | 36.38 | -1 | 36.38 | 0.96174 | 49.2 | 120.55 | 92.91994 | 676.9 | 234.3 | 124.1 | 569.9 | 5200 | 5200 | 8.007692 | 1.023 | 917.251099 | 739.994568 | 1557 | 15.9 | 1.1 | 1.1 | 81.332 | 0.568 | 0.06 | 8.2 | 667.505615 | -4.272487 | 4.235165e-22
2024-10-11 14:00 | 1.73 | 17.04 | 0.83 | 2.5 | 2.389327 | 0.433575 | 22.92 | 42.39738 | 6161.461 | 22.47 | 21 | 21.6 | 21.8 | 38.09 | -1 | 38.09 | 0.52299 | 43.1 | 92.72 | 71.468576 | 501 | 101 | 106.6 | 393 | 4800 | 4800 | 6.245 | 0.537 | 949.501831 | 796.299194 | 1557 | 15.9 | 1.1 | 1.1 | 81.332 | 0.568 | 0.06 | 8.2 | 632.982178 | -3.675924 | -5.293956e-23
2024-10-11 18:00 | 1.71 | 17.81 | 0.92 | 2.59 | 2.36393 | 0.440994 | 23.47 | 42.38653 | 6158.106 | 22.47 | 21.3 | 21.9 | 22 | 33.21 | -1 | 33.21 | 0.791505 | 44.2 | 77 | 58.9281 | 321.8 | 101.6 | 84.6 | 405.8 | 3300 | 3300 | 8.916364 | 1.117 | 900.662842 | 778.167358 | 1557 | 15.9 | 1.1 | 1.1 | 81.332 | 0.568 | 0.06 | 8.2 | 653.022034 | -3.826684 | 2.895132e-24
2024-10-11 19:00 | 1.71 | 17.81 | 0.92 | 2.59 | 2.36393 | 0.440994 | 23.47 | 42.38383 | 6157.269 | 22.47 | 18 | 22 | 21.6 | 34.89 | -0.99 | 34.5411 | 0.9936 | 42.4 | 107.69 | 82.415157 | 336.8 | 108 | 86.2 | 411.9 | 3800 | 3800 | 7.864737 | 1.065 | 927.162781 | 757.143127 | 1557 | 15.9 | 1.1 | 1.1 | 81.332 | 0.568 | 0.06 | 8.2 | 653.873535 | -3.040572 | 0
2024-10-11 20:00 | 1.71 | 17.81 | 0.92 | 2.59 | 2.36393 | 0.440994 | 23.47 | 42.38113 | 6156.433 | 22.47 | 20.1 | 19 | 18.9 | 36.08 | -0.99 | 35.7192 | 0.99198 | 42.6 | 116.95 | 89.501835 | 378.3 | 127.5 | 91.6 | 441.7 | 4200 | 4200 | 7.618571 | 1.088 | 929.34198 | 774.156494 | 1557 | 15.9 | 1.1 | 1.1 | 81.332 | 0.568 | 0.06 | 8.2 | 651.319214 | -3.920065 | 3.308722e-24
2024-10-11 21:00 | 1.66 | 15.73 | 1.02 | 2.32 | 2.087389 | 0.498372 | 24.27 | 42.37843 | 6155.598 | 22.47 | 22.8 | 23.6 | 22 | 38.09 | -0.99 | 37.7091 | 0.988605 | 48.7 | 116.66 | 88.346618 | 472 | 172.8 | 103.5 | 499 | 4300 | 4300 | 8.406977 | 1.067 | 974.281616 | 731.185486 | 1557 | 15.9 | 1.1 | 1.1 | 81.332 | 0.568 | 0.06 | 8.2 | 669.779114 | -3.500371 | -1.323489e-23
2024-10-11 22:00 | 1.66 | 15.73 | 1.02 | 2.32 | 2.087389 | 0.498372 | 24.27 | 42.37574 | 6154.764 | 22.47 | 19.7 | 22.7 | 21.1 | 37.17 | -1 | 37.17 | 0.990495 | 47.3 | 115.23 | 87.263679 | 493.1 | 171.3 | 105.9 | 502.7 | 4700 | 4700 | 7.769362 | 1.151 | 942.539978 | 778.072815 | 1557 | 15.9 | 1.1 | 1.1 | 81.332 | 0.568 | 0.06 | 8.2 | 673.000671 | -3.677766 | 0
2024-10-11 23:00 | 1.66 | 15.73 | 1.02 | 2.32 | 2.087389 | 0.498372 | 24.27 | 42.37305 | 6153.93 | 22.47 | 23.9 | 22.2 | 23.8 | 34.1 | -0.99 | 33.759 | 0.985635 | 41.1 | 115.11 | 87.172803 | 476.7 | 170.7 | 103.9 | 497.1 | 4500 | 4500 | 8.013333 | 1.154 | 982.758972 | 815.278198 | 1557 | 15.96 | 1.11 | 1.11 | 81.229 | 0.591 | 0.06 | 8.2 | 665.516663 | -2.150937 | 0
2024-10-12 01:00 | 1.63 | 16.89 | 1.28 | 2.62 | 2.51523 | 0.421136 | 25.12 | 42.36767 | 6152.266 | 22.47 | 19.7 | 20.4 | 20.8 | 37.85 | -0.99 | 37.4715 | 0.98928 | 41.7 | 114.82 | 85.977216 | 494.9 | 163.6 | 106 | 502 | 3900 | 3900 | 9.353846 | 0.979 | 893.966553 | 768.414978 | 1557 | 15.96 | 1.11 | 1.11 | 81.229 | 0.591 | 0.06 | 8.2 | 674.990906 | -3.160633 | -1.694066e-21
2024-10-12 02:00 | 1.63 | 16.89 | 1.28 | 2.62 | 2.51523 | 0.421136 | 25.12 | 42.36499 | 6151.436 | 22.47 | 18.2 | 20.4 | 20.1 | 35.48 | -0.99 | 35.1252 | 0.399735 | 54.1 | 97.3 | 72.85824 | 451.5 | 163.6 | 101.1 | 435.6 | 3800 | 3800 | 8.474211 | 1.332 | 717.020752 | 602.171143 | 1557 | 15.96 | 1.11 | 1.11 | 81.229 | 0.591 | 0.06 | 8.2 | 658.321167 | -3.569492 | 6.776264e-21
2024-10-12 06:00 | 1.62 | 16.84 | 1.26 | 2.61 | 2.511704 | 0.421434 | 26.62 | 42.35428 | 6148.122 | 22.47 | 22.9 | 23.2 | 23.5 | 34.7 | -1 | 34.7 | 1.028025 | 41.8 | 115.36 | 84.651168 | 740.9 | 46 | 129.4 | 319.4 | 4300 | 4300 | 6.262326 | 1.047 | 996.948669 | 701.429626 | 1557 | 16.28 | 1.21 | 1.04 | 80.83 | 0.64 | 0.06 | 8.2 | 673.095459 | -2.859594 | 1.734723e-18
2024-10-12 10:00 | 1.62 | 16.84 | 1.26 | 2.61 | 2.511704 | 0.421434 | 23.9 | 42.34362 | 6144.823 | 21.07 | 19.8 | 18.9 | 20.3 | 20.72 | -0.99 | 20.5128 | 0.854685 | 51.7 | 99.13 | 75.43793 | 582.3 | 176.2 | 114 | 510.9 | 4400 | 4400 | 8.521364 | 0.962 | 1028.799072 | 717.891541 | 1557 | 16.28 | 1.21 | 1.04 | 80.83 | 0.64 | 0.06 | 8.2 | 666.558472 | -2.799868 | 0.18
2024-10-12 11:00 | 1.62 | 16.84 | 1.26 | 2.61 | 2.511704 | 0.421434 | 23.9 | 42.34097 | 6144.001 | 21.07 | 21.5 | 21.5 | 21.2 | 29.19 | -0.99 | 28.8981 | 0.85914 | 45.8 | 101.64 | 77.34804 | 621.3 | 174.6 | 118.1 | 501.7 | 4400 | 4400 | 8.451818 | 0.758 | 1034.126587 | 718.345764 | 1557 | 16.28 | 1.21 | 1.04 | 80.83 | 0.64 | 0.06 | 8.2 | 664.474915 | -2.734737 | 0.18
2024-10-12 12:00 | 1.62 | 16.84 | 1.26 | 2.61 | 2.511704 | 0.421434 | 23.9 | 42.33831 | 6143.179 | 21.5 | 23.3 | 21.3 | 22.5 | 29.55 | -0.99 | 29.2545 | 0.999135 | 46.2 | 110.4 | 84.0144 | 532.5 | 172.3 | 109.9 | 499.3 | 4600 | 4600 | 7.946087 | 0.865 | 1035.544067 | 745.277588 | 1557 | 16.28 | 1.21 | 1.04 | 80.83 | 0.64 | 0.06 | 8.2 | 683.810242 | -4.142231 | 0.18
2024-10-12 13:00 | 1.62 | 16.84 | 1.26 | 2.61 | 2.511704 | 0.421434 | 25.13 | 42.33566 | 6142.358 | 21.5 | 23.9 | 24.3 | 21.3 | 36.89 | -0.99 | 36.5211 | 0.968625 | 46.1 | 116.57 | 87.275959 | 640 | 170.7 | 119.8 | 501.8 | 4600 | 4600 | 8.107826 | 0.87 | 956.631287 | 752.123291 | 1555 | 16.28 | 1.21 | 1.04 | 80.83 | 0.64 | 0.07 | 8.48 | 661.729004 | -0.955145 | 0.18
2024-10-12 14:00 | 1.62 | 16.84 | 1.26 | 2.61 | 2.511704 | 0.421434 | 25.13 | 42.33301 | 6141.539 | 21.5 | 20.9 | 22.9 | 21.1 | 36.88 | -1 | 36.88 | 0.970515 | 46.8 | 117.32 | 87.837484 | 700.7 | 231.6 | 123.6 | 566.5 | 4700 | 4700 | 8.809787 | 0.923 | 944.437805 | 739.36438 | 1555 | 16.28 | 1.21 | 1.04 | 80.83 | 0.64 | 0.07 | 8.48 | 629.582458 | -1.68797 | 0.18
2024-10-12 15:00 | 1.62 | 16.84 | 1.26 | 2.61 | 2.511704 | 0.421434 | 25.13 | 42.33037 | 6140.72 | 21.5 | 21.3 | 23.6 | 21.3 | 33.36 | -0.99 | 33.0264 | 0.96633 | 45.2 | 114.76 | 85.920812 | 631.2 | 235 | 118.2 | 570.4 | 4800 | 4800 | 8.6075 | 0.874 | 949.339355 | 768.379272 | 1555 | 16.28 | 1.21 | 1.04 | 80.83 | 0.64 | 0.07 | 8.48 | 618.917603 | -2.877094 | 0.18
2024-10-12 18:00 | 1.64 | 15.62 | 0.83 | 2.29 | 2.34404 | 0.442236 | 26.69 | 42.32245 | 6138.27 | 22.47 | 22.4 | 24.8 | 23 | 39.35 | -0.99 | 38.9565 | 0.996435 | 49.5 | 121.73 | 89.240263 | 596.1 | 213 | 115.9 | 556.2 | 5000 | 5000 | 8.0652 | 0.9 | 963.292175 | 765.714355 | 1552 | 16.28 | 1.21 | 1.04 | 80.83 | 0.64 | 0.06 | 8.39 | 619.294983 | -3.242976 | 5.285486e-19
2024-10-12 19:00 | 1.64 | 15.62 | 0.83 | 2.29 | 2.34404 | 0.442236 | 26.69 | 42.31982 | 6137.455 | 22.47 | 20.8 | 24.9 | 22.3 | 37.44 | -1 | 37.44 | 0.99225 | 49.7 | 121.16 | 88.822396 | 652 | 234 | 122 | 578.4 | 5200 | 5200 | 8.081538 | 0.9 | 985.294312 | 746.460999 | 1552 | 16.31 | 1.22 | 1.06 | 80.81 | 0.6 | 0.06 | 8.39 | 617.785583 | -1.965136 | -1.084202e-19
2024-10-12 20:00 | 1.64 | 15.62 | 0.83 | 2.29 | 2.34404 | 0.442236 | 26.69 | 42.31719 | 6136.641 | 22.47 | 21.5 | 23.2 | 21.7 | 35.46 | -0.99 | 35.1054 | 0.99009 | 48.3 | 123.23 | 90.339913 | 653.1 | 235.6 | 121.4 | 575.8 | 5100 | 5100 | 8.202353 | 0.898 | 991.056396 | 788.384216 | 1552 | 16.33 | 1.22 | 1.08 | 80.759 | 0.611 | 0.06 | 8.39 | 616.276428 | -2.810114 | 4.336809e-19
2024-10-12 21:00 | 1.7 | 17.18 | 0.76 | 2.42 | 2.529093 | 0.409921 | 26.32 | 42.31456 | 6135.828 | 22.47 | 20.6 | 22.2 | 23 | 36.62 | -0.99 | 36.2538 | 1.038555 | 49.3 | 124.5 | 91.7316 | 653.5 | 234.5 | 121.9 | 577.4 | 5300 | 5300 | 7.916604 | 0.929 | 995.114197 | 777.945862 | 1545 | 16.33 | 1.22 | 1.08 | 80.759 | 0.611 | 0.06 | 8.28 | 611.467224 | -10.312747 | 0
2024-10-12 22:00 | 1.7 | 17.18 | 0.76 | 2.42 | 2.529093 | 0.409921 | 26.32 | 42.31194 | 6135.015 | 22.47 | 22.4 | 19.2 | 22.5 | 35.21 | -0.99 | 34.8579 | 1.040445 | 47.2 | 125.16 | 92.217888 | 649.7 | 234.9 | 121.7 | 577.1 | 5300 | 5300 | 7.910943 | 0.992 | 1002.835632 | 785.50824 | 1545 | 16.33 | 1.22 | 1.08 | 80.759 | 0.611 | 0.06 | 8.28 | 600.064941 | -9.446163 | 0
2024-10-12 23:00 | 1.7 | 17.18 | 0.76 | 2.42 | 2.529093 | 0.409921 | 26.32 | 42.30932 | 6134.204 | 22.47 | 22.4 | 21.2 | 17.9 | 35.25 | -0.99 | 34.8975 | 1.041255 | 48.2 | 124.13 | 91.458984 | 671.7 | 235.6 | 124 | 578.2 | 5300 | 5300 | 7.949434 | 0.999 | 947.552856 | 783.263855 | 1545 | 16.33 | 1.22 | 1.08 | 80.759 | 0.611 | 0.06 | 8.28 | 614.1073 | -5.55158 | -2.775558e-17
2024-10-13 | 1.7 | 17.18 | 0.76 | 2.42 | 2.529093 | 0.409921 | 26.32 | 42.3067 | 6133.394 | 22.47 | 17.9 | 22 | 22 | 39.6 | -1 | 39.6 | 1.042335 | 48.2 | 125.43 | 92.416824 | 651.8 | 237.5 | 121.9 | 574.8 | 5300 | 5300 | 7.88717 | 0.94 | 919.214905 | 773.007751 | 1545 | 16.33 | 1.22 | 1.08 | 80.759 | 0.611 | 0.06 | 8.28 | 630.243469 | -2.053666 | 0.61
2024-10-13 01:00 | 1.7 | 17.18 | 0.76 | 2.42 | 2.529093 | 0.409921 | 21.75 | 42.30409 | 6132.585 | 22.47 | 23.6 | 23.8 | 23 | 36.06 | -0.99 | 35.6994 | 1.038015 | 46.4 | 126.32 | 98.8454 | 724.4 | 228.6 | 127.6 | 574 | 5200 | 5200 | 8.095385 | 4.405 | 917.797302 | 755.950684 | 1554 | 16.33 | 1.22 | 1.08 | 80.759 | 0.611 | 0.06 | 8.14 | 636.666199 | -3.77834 | 0.61
2024-10-13 02:00 | 1.74 | 16.01 | 0.73 | 2.1 | 2.496431 | 0.414126 | 21.75 | 42.30147 | 6131.777 | 22.47 | 22 | 23.1 | 23.6 | 36.55 | -1 | 36.55 | 1.03896 | 46.5 | 125.95 | 98.555875 | 746.5 | 231.1 | 130.3 | 575.5 | 5100 | 5100 | 8.303529 | 1.103 | 906.064026 | 768.213867 | 1554 | 16.57 | 1.25 | 1.04 | 80.526 | 0.614 | 0.06 | 8.14 | 650.0896 | -4.00706 | 0.61
2024-10-13 03:00 | 1.74 | 16.01 | 0.73 | 2.1 | 2.496431 | 0.414126 | 19.13 | 42.29887 | 6130.97 | 22.47 | 22.3 | 22.9 | 22.9 | 36.58 | -0.99 | 36.2142 | 1.03572 | 43.3 | 125.51 | 101.499937 | 747.1 | 232.1 | 130.3 | 574.7 | 4900 | 4900 | 8.632653 | 1.141 | 928.016479 | 803.818115 | 1554 | 16.57 | 1.25 | 1.04 | 80.526 | 0.614 | 0.06 | 8.14 | 647.252441 | -2.864455 | 0.61
2024-10-13 06:00 | 1.56 | 13.59 | 0.79 | 1.93 | 2.306407 | 0.447205 | 19.13 | 42.29106 | 6128.554 | 22.47 | 22.5 | 22.5 | 23.3 | 40.9 | -1 | 40.9 | 1.045845 | 44.3 | 125.01 | 101.095587 | 705.5 | 235.4 | 127.5 | 574.1 | 4600 | 4600 | 9.151304 | 1.171 | 860.557312 | 674.391113 | 1554 | 16.57 | 1.25 | 1.04 | 80.526 | 0.614 | 0.06 | 8.14 | 629.299255 | -2.601485 | 0.61
2024-10-13 07:00 | 1.56 | 13.59 | 0.79 | 1.93 | 2.306407 | 0.447205 | 19.13 | 42.28847 | 6127.751 | 22.47 | 22.8 | 23.6 | 22.4 | 37.8 | -0.99 | 37.422 | 1.041255 | 43.6 | 122.78 | 99.292186 | 811.6 | 225.7 | 124.9 | 568.7 | 4800 | 4800 | 8.67 | 4.429 | 878.21637 | 672.084839 | 1552 | 16.57 | 1.25 | 1.04 | 80.526 | 0.614 | 0.06 | 8.18 | 631.471069 | -4.039276 | 0.61
2024-10-13 08:00 | 1.56 | 13.59 | 0.79 | 1.93 | 2.306407 | 0.447205 | 19.13 | 42.28587 | 6126.948 | 22.47 | 21.6 | 22.3 | 21.3 | -22.4 | -1 | 22.4 | 1.04085 | 43.9 | 122.95 | 99.429665 | 865.8 | 215.1 | 139.7 | 572.3 | 4800 | 4800 | 8.9 | 1.114 | 929.402344 | 706.854065 | 1552 | 16.57 | 1.25 | 1.04 | 80.526 | 0.614 | 0.06 | 8.18 | 628.355042 | -3.793915 | 6.591949e-17
2024-10-13 09:00 | 1.56 | 13.59 | 0.79 | 1.93 | 2.306407 | 0.447205 | 21.57 | 42.28329 | 6126.147 | 22.47 | 23.6 | 24.5 | 21.8 | 94.82 | -0.99 | 93.8718 | 1.05975 | 42.1 | 120.18 | 94.257174 | 868.4 | 215.2 | 140 | 571.7 | 4800 | 4800 | 8.89625 | 1.094 | 952.964172 | 771.304504 | 1552 | 16.57 | 1.25 | 1.04 | 80.526 | 0.614 | 0.06 | 8.18 | 619.294983 | -4.186664 | 8.239937e-18
2024-10-13 10:00 | 1.66 | 14.33 | 0.7 | 2 | 2.428408 | 0.423585 | 21.57 | 42.2807 | 6125.347 | 21.07 | 17.7 | 20 | 18.1 | 30.15 | -0.99 | 29.8485 | 0.956745 | 46.7 | 118.96 | 93.300328 | 704.3 | 202.3 | 126.3 | 554.8 | 4700 | 4700 | 8.694894 | 1.04 | 950.354431 | 778.251709 | 1552 | 16.61 | 1.27 | 1.02 | 80.497 | 0.603 | 0.06 | 8.18 | 610.430176 | -3.886844 | 2.385245e-18
2024-10-13 21:00 | 1.71 | 15.88 | 0.87 | 2.06 | 2.566667 | 0.404838 | 21.04 | 42.25248 | 6116.611 | 21.07 | 19.6 | 19.5 | 20.5 | 20.31 | -0.99 | 20.1069 | 0.944055 | 49.2 | 113.61 | 89.706456 | 663.3 | 194.7 | 122.2 | 528.5 | 4900 | 4900 | 7.967755 | 1.041 | 1000.956238 | 747.051636 | 1557 | 17.44 | 1.19 | 0.95 | 79.82 | 0.6 | 0.07 | 8.96 | 749.655029 | -1.814318 | 0.69
2024-10-13 22:00 | 1.71 | 15.88 | 0.87 | 2.06 | 2.566667 | 0.404838 | 21.04 | 42.24993 | 6115.823 | 21.07 | 21.2 | 22.1 | 20.5 | 26.4 | -0.99 | 26.136 | 0.954585 | 45.5 | 113.21 | 89.390616 | 685.8 | 234.4 | 123.3 | 573.3 | 5100 | 5100 | 8.195294 | 1.027 | 1005.453186 | 764.246704 | 1557 | 17.44 | 1.19 | 0.95 | 79.82 | 0.6 | 0.07 | 8.96 | 683.145691 | -3.79193 | 0.69
2024-10-13 23:00 | 1.71 | 15.88 | 0.87 | 2.06 | 2.566667 | 0.404838 | 21.04 | 42.24739 | 6115.036 | 22.47 | 22.8 | 21.6 | 21.1 | 39.85 | -0.99 | 39.4515 | 0.988065 | 43.6 | 113.19 | 89.374824 | 615.8 | 218.8 | 118.1 | 558.8 | 5000 | 5000 | 8.1228 | 1.073 | 992.297607 | 745.110596 | 1535 | 17.44 | 1.19 | 0.95 | 79.82 | 0.6 | 0.08 | 9.01 | 662.013062 | -2.872518 | 0.69
2024-10-14 | 1.71 | 15.88 | 0.87 | 2.06 | 2.566667 | 0.404838 | 21.04 | 42.24485 | 6114.251 | 22.47 | 23.3 | 23.7 | 23.9 | 24.47 | -0.99 | 24.2253 | 0.988065 | 44.1 | 118.93 | 93.907128 | 774.3 | 204.7 | 132.2 | 544.4 | 5200 | 5200 | 7.806923 | 0.955 | 990.354431 | 736.51593 | 1535 | 17.44 | 1.19 | 0.95 | 79.82 | 0.6 | 0.08 | 9.01 | 633.265503 | -2.634497 | -3.469447e-18
2024-10-14 01:00 | 1.71 | 15.88 | 0.87 | 2.06 | 2.566667 | 0.404838 | 19.92 | 42.24232 | 6113.466 | 22.47 | 20.9 | 19.6 | 20.5 | 36.72 | -1 | 36.72 | 0.999405 | 43.2 | 122.45 | 98.05796 | 632.3 | 226.8 | 118.8 | 573.5 | 5000 | 5000 | 8.3076 | 0.955 | 979.615967 | 765.496033 | 1535 | 17.44 | 1.19 | 0.95 | 79.82 | 0.6 | 0.08 | 9.01 | 623.635437 | -3.415582 | -8.673617e-18
2024-10-14 03:00 | 1.66 | 13.78 | 0.81 | 1.87 | 2.352646 | 0.438754 | 19.92 | 42.23726 | 6111.899 | 22.47 | 23.4 | 25.4 | 19.5 | 34.59 | -0.99 | 34.2441 | 0.99144 | 46.5 | 113.42 | 90.826736 | 607 | 222.8 | 117.9 | 561.8 | 5200 | 5200 | 7.842692 | 0.922 | 1000.559875 | 777.730896 | 1541 | 17.44 | 1.19 | 0.95 | 79.82 | 0.6 | 0.09 | 9.41 | 642.052673 | -2.534711 | -4.336809e-19
2024-10-14 04:00 | 1.63 | 13.6 | 0.79 | 1.89 | 2.363377 | 0.436744 | 19.92 | 42.23473 | 6111.118 | 22.47 | 23.7 | 24.4 | 17.3 | 35.07 | -0.99 | 34.7193 | 0.985635 | 46.7 | 114.04 | 91.323232 | 616.6 | 222.9 | 118.1 | 561 | 5300 | 5300 | 7.687925 | 0.92 | 997.298706 | 779.158142 | 1541 | 17.44 | 1.19 | 0.95 | 79.82 | 0.6 | 0.09 | 9.41 | 627.694214 | -3.569788 | -2.032879e-20
2024-10-14 05:00 | 1.63 | 13.6 | 0.79 | 1.89 | 2.363377 | 0.436744 | 19.75 | 42.23221 | 6110.337 | 22.47 | 21.7 | 19.5 | 22.4 | 35.5 | -1 | 35.5 | 0.9855 | 46.8 | 113.23 | 90.867075 | 631.4 | 238.2 | 120.2 | 575.4 | 5300 | 5300 | 7.874717 | 0.92 | 1022.035461 | 764.076172 | 1541 | 17.44 | 1.19 | 0.95 | 79.82 | 0.6 | 0.09 | 9.41 | 609.581848 | -3.026664 | -3.388132e-21
2024-10-14 07:00 | 1.63 | 13.6 | 0.79 | 1.89 | 2.363377 | 0.436744 | 19.75 | 42.22718 | 6108.78 | 22.47 | 20.6 | 18.3 | 20.5 | 35.96 | -1 | 35.96 | 0.98307 | 48 | 112.44 | 90.2331 | 635.7 | 237.4 | 120 | 575.5 | 5400 | 5400 | 7.727778 | 0.906 | 1020.253906 | 779.300964 | 1557 | 17.81 | 1.18 | 0.89 | 79.47 | 0.65 | 0.1 | 9.34 | 602.231506 | -2.806982 | 1.270549e-21
2024-10-14 09:00 | 1.63 | 13.6 | 0.79 | 1.89 | 2.363377 | 0.436744 | 25.46 | 42.22216 | 6107.226 | 22.47 | 22.2 | 22.1 | 22.1 | 35.83 | -1 | 35.83 | 0.935685 | 48.7 | 108.26 | 80.697004 | 605.7 | 222.9 | 118.2 | 559.3 | 5400 | 5400 | 7.527778 | 1.008 | 1038.889648 | 780.46759 | 1557 | 17.81 | 1.18 | 0.89 | 79.47 | 0.65 | 0.1 | 9.34 | 628.638367 | -3.53388 | -6.617445e-23
2024-10-14 11:00 | 1.75 | 17.48 | 0.7 | 2.12 | 2.540281 | 0.406242 | 25.46 | 42.21715 | 6105.677 | 22.47 | 19.9 | 18.8 | 17.1 | 38.1 | -1 | 38.1 | 0.981315 | 42.8 | 113.16 | 84.349464 | 630.5 | 219.6 | 118.6 | 560.2 | 5300 | 5300 | 7.684528 | 0.92 | 967.262146 | 816.753357 | 1553 | 17.81 | 1.18 | 0.89 | 79.47 | 0.65 | 0.09 | 9.41 | 677.64502 | -3.371413 | 4.963084e-24
2024-10-14 12:00 | 1.75 | 17.48 | 0.7 | 2.12 | 2.540281 | 0.406242 | 25.46 | 42.21466 | 6104.904 | 22.47 | 23.7 | 23.6 | 24.2 | 35.23 | -0.99 | 34.8777 | 0.974835 | 40.5 | 113.39 | 84.520906 | 594 | 214.2 | 115.9 | 561.6 | 4600 | 4600 | 8.836957 | 0.915 | 943.077026 | 812.830811 | 1553 | 17.81 | 1.18 | 0.89 | 79.47 | 0.65 | 0.09 | 9.41 | 675.369995 | -3.00135 | 4.135903e-25
2024-10-14 13:00 | 1.75 | 17.48 | 0.7 | 2.12 | 2.540281 | 0.406242 | 24.15 | 42.21216 | 6104.132 | 22.47 | 22.8 | 22.7 | 22.7 | 33.65 | -0.99 | 33.3135 | 0.984285 | 39.3 | 114.32 | 86.71172 | 583.4 | 205.7 | 115.9 | 561.8 | 4500 | 4500 | 9.036 | 0.919 | 948.188965 | 759.418152 | 1553 | 17.81 | 1.18 | 0.89 | 79.47 | 0.65 | 0.09 | 9.41 | 674.990906 | -3.256585 | -3.101927e-25
2024-10-14 14:00 | 1.75 | 17.49 | 0.7 | 2.18 | 2.546036 | 0.405324 | 24.15 | 42.20967 | 6103.361 | 22.47 | 19.3 | 17.6 | 20.5 | 38.77 | -1 | 38.77 | 0.97551 | 41.9 | 111.64 | 84.67894 | 603.2 | 222.3 | 116 | 559.4 | 4600 | 4600 | 8.809565 | 0.9 | 946.455505 | 711.204468 | 1553 | 17.81 | 1.18 | 0.89 | 79.47 | 0.65 | 0.09 | 9.41 | 705.896545 | -3.883899 | 7.754818e-26
2024-10-14 15:00 | 1.75 | 17.49 | 0.7 | 2.18 | 2.546036 | 0.405324 | 24.15 | 42.20719 | 6102.592 | 22.47 | 23.6 | 19.1 | 22.5 | 33.44 | -0.99 | 33.1056 | 0.984825 | 42.1 | 111.56 | 84.61826 | 588.9 | 224.4 | 115.9 | 563 | 4600 | 4600 | 8.855217 | 0.91 | 938.915771 | 671.56543 | 1555 | 18.13 | 1.02 | 0.8 | 79.4 | 0.65 | 0.07 | 9.09 | 698.076599 | -2.774984 | 0
2024-10-14 16:00 | 1.75 | 17.49 | 0.7 | 2.18 | 2.546036 | 0.405324 | 24.15 | 42.2047 | 6101.823 | 22.47 | 21.8 | 20.8 | 17.4 | 36.65 | -0.99 | 36.2835 | 0.871965 | 48.1 | 103.72 | 78.67162 | 469.6 | 164.3 | 102.2 | 492.3 | 4500 | 4500 | 7.926667 | 0.746 | 909.065979 | 657.073486 | 1555 | 18.13 | 1.02 | 0.8 | 79.4 | 0.65 | 0.07 | 9.09 | 708.76123 | -2.962441 | 1.033976e-25
2024-10-14 19:00 | 1.59 | 15.08 | 1.05 | 2.45 | 2.351797 | 0.443999 | 19.38 | 42.19728 | 6099.525 | 22.47 | 23.8 | 24.2 | 21 | 35.34 | -0.99 | 34.9866 | 0.655155 | 47.4 | 81.65 | 65.82623 | 364 | 104.4 | 90 | 403.2 | 4000 | 4000 | 7.398 | 0.748 | 877.526245 | 695.024841 | 1554 | 18.13 | 1.02 | 0.8 | 79.4 | 0.65 | 0.07 | 9.7 | 657.942627 | -4.434839 | -3.308722e-24
2024-10-14 22:00 | 1.59 | 15.06 | 1.04 | 2.5 | 2.353774 | 0.443458 | 18.16 | 42.18988 | 6097.236 | 22.47 | 23.1 | 24.8 | 20.4 | 34.52 | -0.99 | 34.1748 | 0.74952 | 52.7 | 82.48 | 67.501632 | 588.9 | 177.4 | 115.1 | 511 | 4500 | 4500 | 8.348 | 0.766 | 923.132446 | 693.414001 | 1554 | 18.13 | 1.02 | 0.8 | 79.4 | 0.65 | 0.07 | 9.7 | 685.139648 | -3.937869 | 0
2024-10-15 01:00 | 1.73 | 16.31 | 0.78 | 2.58 | 2.484737 | 0.416146 | 25.78 | 42.18252 | 6094.957 | 22.47 | 24.4 | 24.8 | 25.8 | 36.5 | -0.99 | 36.135 | 0.852255 | 48.2 | 98.77 | 73.307094 | 638.5 | 220.4 | 120.4 | 563.8 | 4600 | 4600 | 8.924348 | 0.901 | 1000.959534 | 817.173401 | 1515 | 18.13 | 1.02 | 0.8 | 79.4 | 0.65 | 0.07 | 9.16 | 452.005341 | -3.486684 | -1.355253e-20
2024-10-15 04:00 | 1.73 | 16.31 | 0.78 | 2.58 | 2.484737 | 0.416146 | 21.81 | 42.17519 | 6092.689 | 22.47 | 21.8 | 22.9 | 19.7 | 36.69 | -0.99 | 36.3231 | 0.86697 | 43.5 | 98.78 | 77.236082 | 496.7 | 176.3 | 106.1 | 503.8 | 4300 | 4300 | 8.510233 | 0.902 | 973.181641 | 812.280396 | 1542 | 18.13 | 1.02 | 0.8 | 79.4 | 0.65 | 0.06 | 8.97 | 614.484558 | -3.97818 | 0
2024-10-15 07:00 | 1.72 | 16.27 | 0.76 | 2.46 | 2.485538 | 0.415768 | 21.81 | 42.1679 | 6090.431 | 22.47 | 22.2 | 22.9 | 20.5 | 37.38 | -1 | 37.38 | 0.86292 | 44.4 | 98.94 | 77.361186 | 459.6 | 167.6 | 102.1 | 499.6 | 4400 | 4400 | 8.205 | 0.898 | 1006.058105 | 798.14801 | 1537 | 18.44 | 1.16 | 0.66 | 79.002 | 0.738 | 0.07 | 9.09 | 588.014893 | -3.627206 | -2.775558e-17
2024-10-15 08:00 | 1.72 | 16.27 | 0.76 | 2.46 | 2.485538 | 0.415768 | 21.81 | 42.16547 | 6089.681 | 22.47 | 22.8 | 23.2 | 24.1 | 36.53 | -0.99 | 36.1647 | 0.86562 | 44.6 | 98.88 | 77.314272 | 458.3 | 171.9 | 101.9 | 504.3 | 4900 | 4900 | 7.422857 | 0.912 | 984.340942 | 798.567566 | 1537 | 18.44 | 1.16 | 0.66 | 79.002 | 0.738 | 0.07 | 9.09 | 594.038391 | -3.591728 | 0.86
2024-10-15 09:00 | 1.72 | 16.27 | 0.76 | 2.46 | 2.485538 | 0.415768 | 19.68 | 42.16305 | 6088.932 | 22.47 | 17.8 | 21 | 18.7 | 38.6 | -1 | 38.6 | 0.863865 | 45.6 | 95.29 | 76.536928 | 456.4 | 174.4 | 102.2 | 503.3 | 4400 | 4400 | 8.256818 | 0 | 959.449219 | 794.244263 | 1537 | 18.44 | 1.16 | 0.66 | 79.002 | 0.738 | 0.07 | 9.09 | 606.094543 | -3.091737 | 0.86
2024-10-15 10:00 | 1.7 | 15.83 | 1.17 | 2.36 | 2.363216 | 0.443605 | 19.68 | 42.16064 | 6088.184 | 22.47 | 23.7 | 25.6 | 24 | 41.7 | -0.99 | 41.283 | 0.860895 | 45.3 | 99.79 | 80.151328 | 467.2 | 172.4 | 103.6 | 505.5 | 4400 | 4400 | 8.305909 | 0.962 | 964.520264 | 775.098755 | 1555 | 18.44 | 1.16 | 0.66 | 79.002 | 0.738 | 0.05 | 8.38 | 623.069153 | -2.933299 | 0.86
2024-10-15 11:00 | 1.7 | 15.83 | 1.17 | 2.36 | 2.363216 | 0.443605 | 19.68 | 42.15823 | 6087.437 | 22.47 | 16.9 | 22.9 | 21.8 | 33.32 | -1 | 33.32 | 0.867105 | 44.9 | 101.44 | 81.476608 | 487.5 | 172.2 | 104.3 | 504.1 | 4400 | 4400 | 8.296364 | 0.967 | 943.693848 | 796.963928 | 1555 | 18.44 | 1.16 | 0.66 | 79.002 | 0.738 | 0.05 | 8.38 | 630.809998 | -3.962872 | 0.86
2024-10-15 12:00 | 1.7 | 15.83 | 1.17 | 2.36 | 2.363216 | 0.443605 | 19.68 | 42.15582 | 6086.692 | 22.47 | 22.7 | 20.4 | 24.9 | 37.1 | -1 | 37.1 | 0.86562 | 44.8 | 101.88 | 81.830016 | 522.2 | 214.8 | 108.4 | 554.3 | 4500 | 4500 | 8.836 | 1.101 | 971.271301 | 774.589844 | 1555 | 18.44 | 1.16 | 0.66 | 79.002 | 0.738 | 0.05 | 8.38 | 625.900574 | -3.638305 | 0.86
2024-10-15 15:00 | 1.7 | 16.47 | 1.11 | 2.5 | 2.362209 | 0.442847 | 22.11 | 42.14861 | 6084.462 | 22.47 | 23.8 | 23.6 | 22.5 | 28 | -0.99 | 27.72 | 0.877635 | 42.8 | 100.87 | 78.567643 | 751.1 | 90.7 | 130.8 | 383.3 | 4100 | 4100 | 7.523415 | 3.628 | 944.957764 | 726.683105 | 1555 | 18.44 | 1.16 | 0.66 | 79.002 | 0.738 | 0.05 | 8.38 | 622.880371 | -3.243234 | 0.86
2024-10-15 20:00 | 1.69 | 15.52 | 0.95 | 2.56 | 2.394982 | 0.43407 | 22.2 | 42.13669 | 6080.77 | 22.47 | 19.6 | 21.4 | 23.1 | 35.5 | -1 | 35.5 | 0.860355 | 43.9 | 97.99 | 76.23622 | 481.8 | 190.6 | 104.3 | 521.1 | 4000 | 4000 | 9.381 | 3.604 | 919.142761 | 652.768433 | 1555 | 18.44 | 1.16 | 0.66 | 79.002 | 0.738 | 0.05 | 8.38 | 700.459106 | -4.069341 | 0
2024-10-15 21:00 | 1.69 | 15.52 | 0.95 | 2.56 | 2.394982 | 0.43407 | 22.15 | 42.13431 | 6080.035 | 22.47 | 22.1 | 25.1 | 24.5 | 29.19 | -0.99 | 28.8981 | 0.94662 | 45.2 | 101.21 | 78.791985 | 515.7 | 201.8 | 108.9 | 534.1 | 4400 | 4400 | 8.768182 | 0.985 | 940.677063 | 642.233948 | 1555 | 18.44 | 1.16 | 0.66 | 79.002 | 0.738 | 0.05 | 8.38 | 710.098755 | -3.493803 | 0
2024-10-16 02:00 | 1.59 | 15.68 | 0.81 | 2.3 | 2.300117 | 0.449419 | 22.63 | 42.1225 | 6076.379 | 22.47 | 22 | 19 | 22.8 | 27.16 | -0.99 | 26.8884 | 0.91989 | 40 | 111.27 | 86.089599 | 496.3 | 134.4 | 106.5 | 453.3 | 4500 | 4500 | 7.464 | 0.94 | 1018.224426 | 790.980713 | 1555 | 18.44 | 1.16 | 0.66 | 79.002 | 0.738 | 0.05 | 8.38 | 643.470581 | -4.359065 | 0.24
2024-10-16 06:00 | 1.6 | 15.76 | 0.82 | 2.35 | 2.297688 | 0.449955 | 23.29 | 42.11312 | 6073.477 | 22.47 | 21.6 | 21.5 | 20 | 34.91 | -0.99 | 34.5609 | 0.914895 | 49 | 108.54 | 83.261034 | 739.8 | 184.9 | 130.1 | 520.6 | 5000 | 5000 | 7.8084 | 1.051 | 998.825623 | 720.228394 | 1555 | 18.44 | 1.16 | 0.66 | 79.002 | 0.738 | 0.05 | 8.38 | 695.124084 | -3.035197 | 0.24
2024-10-16 07:00 | 1.6 | 15.76 | 0.82 | 2.35 | 2.297688 | 0.449955 | 23.29 | 42.11079 | 6072.754 | 22.47 | 22.5 | 22 | 20.2 | 30.6 | -1 | 30.6 | 0.921105 | 51 | 109.59 | 84.066489 | 589.6 | 217.6 | 116.7 | 557.1 | 5400 | 5400 | 7.486667 | 0.991 | 1015.758057 | 762.833557 | 1555 | 18.44 | 1.16 | 0.66 | 79.002 | 0.738 | 0.05 | 8.38 | 685.234619 | -3.528988 | 0.24
2024-10-16 09:00 | 1.6 | 15.76 | 0.82 | 2.35 | 2.297688 | 0.449955 | 23.08 | 42.10613 | 6071.313 | 22.47 | 18.9 | 22.6 | 23.5 | 34.25 | -0.98 | 33.565 | 0.92043 | 46.7 | 107.15 | 82.41978 | 683.3 | 228.6 | 125.4 | 571.6 | 5200 | 5200 | 8.042308 | 1.128 | 982.549683 | 774.963562 | 1555 | 18.62 | 1.12 | 0.68 | 78.889 | 0.691 | 0.05 | 8.38 | 662.865234 | -0.023207 | 0.38
2024-10-16 10:00 | 1.7 | 16.06 | 0.9 | 2.45 | 2.346879 | 0.44223 | 23.08 | 42.10381 | 6070.594 | 22.47 | 22.4 | 23.5 | 24.3 | 29.9 | -0.99 | 29.601 | 0.876555 | 44.6 | 106.59 | 81.989028 | 745 | 226.2 | 130.5 | 571.5 | 4800 | 4800 | 8.775 | 1.034 | 980.630249 | 815.221436 | 1555 | 18.62 | 1.12 | 0.68 | 78.889 | 0.691 | 0.05 | 8.38 | 671.10553 | -3.75817 | 0.38
2024-10-16 11:00 | 1.7 | 16.06 | 0.9 | 2.45 | 2.346879 | 0.44223 | 23.08 | 42.10149 | 6069.877 | 22.47 | 21.6 | 22.9 | 19.3 | 34.28 | -0.99 | 33.9372 | 0.87777 | 44.5 | 101.7 | 78.22764 | 756.9 | 228.9 | 130.6 | 568.7 | 4400 | 4400 | 9.535909 | 1.041 | 947.225342 | 797.538147 | 1555 | 18.62 | 1.12 | 0.68 | 78.889 | 0.691 | 0.05 | 8.38 | 670.726563 | -2.690131 | 0.38
2024-10-16 12:00 | 1.7 | 16.06 | 0.9 | 2.45 | 2.346879 | 0.44223 | 23.08 | 42.09918 | 6069.161 | 22.47 | 21.9 | 21.9 | 22.4 | 38 | -0.99 | 37.62 | 0.881145 | 44.5 | 101.16 | 77.812272 | 748.8 | 229.4 | 130.5 | 569.4 | 4200 | 4200 | 9.998571 | 1.031 | 932.180481 | 791.094055 | 1555 | 18.62 | 1.12 | 0.68 | 78.889 | 0.691 | 0.05 | 8.38 | 684.095032 | -4.144447 | 0.38
2024-10-16 13:00 | 1.7 | 16.06 | 0.9 | 2.45 | 2.346879 | 0.44223 | 20.37 | 42.09687 | 6068.446 | 22.47 | 22.2 | 21.2 | 20 | 37.5 | -0.99 | 37.125 | 0.7992 | 46.3 | 95.34 | 75.919242 | 697.1 | 220.4 | 568 | 568 | 4200 | 4200 | 16.228571 | 0.919 | 919.82196 | 785.247925 | 1555 | 18.62 | 1.12 | 0.68 | 78.889 | 0.691 | 0.05 | 8.38 | 659.362366 | -3.521006 | 0.38
2024-10-16 14:00 | 1.74 | 16.6 | 0.85 | 2.42 | 2.376951 | 0.436039 | 20.37 | 42.09456 | 6067.732 | 22.47 | 22 | 25.7 | 20.6 | 44 | -0.99 | 43.56 | 0.802575 | 44.6 | 90.13 | 71.770519 | 659.6 | 203.3 | 123.4 | 541.3 | 3800 | 3800 | 10.495263 | 0.999 | 911.800781 | 764.395203 | 1555 | 18.62 | 1.12 | 0.68 | 78.889 | 0.691 | 0.05 | 8.38 | 654.441223 | -4.01546 | 0.38
2024-10-16 15:00 | 1.74 | 16.6 | 0.85 | 2.42 | 2.376951 | 0.436039 | 20.37 | 42.09226 | 6067.02 | 22.47 | 20.8 | 22.8 | 23.5 | 36.17 | -1 | 36.17 | 0.796635 | 45.3 | 91.43 | 72.805709 | 677.3 | 204.6 | 123.5 | 541 | 3800 | 3800 | 10.492105 | 0.923 | 910.686401 | 749.17926 | 1555 | 18.62 | 1.12 | 0.68 | 78.889 | 0.691 | 0.05 | 8.38 | 641.580078 | -3.996504 | 0.38
2024-10-16 16:00 | 1.74 | 16.6 | 0.85 | 2.42 | 2.376951 | 0.436039 | 20.37 | 42.08997 | 6066.308 | 22.47 | 21.9 | 23.7 | 21.9 | 30.3 | -0.99 | 29.997 | 0.797715 | 45.4 | 91.14 | 72.574782 | 683.8 | 200.5 | 124.2 | 543.4 | 4000 | 4000 | 10.014 | 0 | 900.787659 | 760.169739 | 1555 | 18.56 | 1.13 | 0.75 | 78.85 | 0.71 | 0.05 | 8.38 | 663.054565 | -3.689106 | 0.3622449
2024-10-16 17:00 | 1.74 | 16.6 | 0.85 | 2.42 | 2.376951 | 0.436039 | 21.44 | 42.08767 | 6065.599 | 22.47 | 21.4 | 18 | 22.1 | 34.5 | -1 | 34.5 | 0.80433 | 50.6 | 88.28 | 69.352768 | 511.6 | 202.4 | 107.9 | 540.4 | 3900 | 3900 | 9.973846 | 0.891 | 905.872009 | 777.857605 | 1555 | 18.56 | 1.13 | 0.75 | 78.85 | 0.71 | 0.05 | 8.38 | 679.161926 | -2.519719 | 0.3261358
2024-10-16 22:00 | 1.73 | 17.06 | 0.91 | 2.42 | 2.280335 | 0.45557 | 20.01 | 42.07627 | 6062.069 | 22.47 | 22.4 | 20.4 | 23.7 | 36.5 | -0.99 | 36.135 | 0.86481 | 43.4 | 100.66 | 80.517934 | 491.7 | 169.4 | 105.6 | 493.7 | 4200 | 4200 | 8.561429 | 1.092 | 985.940125 | 783.514832 | 1562 | 18.56 | 1.13 | 0.75 | 78.85 | 0.71 | 0.05 | 7.68 | 732.326904 | -3.689532 | 0.05383849
2024-10-16 23:00 | 1.73 | 17.06 | 0.91 | 2.42 | 2.280335 | 0.45557 | 20.01 | 42.074 | 6061.367 | 22.47 | 22.4 | 23.3 | 21.6 | 34.44 | -1 | 34.44 | 0.86859 | 43.8 | 99.05 | 79.230095 | 502.6 | 156.4 | 105.9 | 492.6 | 4100 | 4100 | 8.758537 | 1.1 | 959.231445 | 774.345459 | 1562 | 18.56 | 1.13 | 0.75 | 78.85 | 0.71 | 0.05 | 7.68 | 694.267334 | -4.045354 | 0.0177404
2024-10-17 | 1.73 | 17.06 | 0.91 | 2.42 | 2.280335 | 0.45557 | 20.01 | 42.07174 | 6060.666 | 22.47 | 19.9 | 21.2 | 21.2 | 33.14 | -1 | 33.14 | 0.87426 | 47.2 | 102.81 | 82.237719 | 513.9 | 166.2 | 106 | 498.7 | 4200 | 4200 | 8.638571 | 1.046 | 967.290161 | 784.748291 | 1562 | 18.56 | 1.13 | 0.75 | 78.85 | 0.71 | 0.05 | 7.68 | 771.609985 | -2.601681 | 6.505213e-19
2024-10-17 01:00 | 1.74 | 14.65 | 0.85 | 2.14 | 2.310326 | 0.447122 | 22.45 | 42.06948 | 6059.966 | 22.47 | 17.3 | 20.6 | 18 | 33.85 | -1 | 33.85 | 0.98631 | 44.2 | 102.09 | 79.170795 | 486.7 | 194.3 | 105.4 | 525 | 4300 | 4300 | 8.796279 | 1.268 | 996.549866 | 771.44519 | 1562 | 18.56 | 1.13 | 0.75 | 78.85 | 0.71 | 0.05 | 7.68 | 698.648254 | -3.438758 | -1.151965e-19
2024-10-17 02:00 | 1.74 | 14.65 | 0.85 | 2.14 | 2.310326 | 0.447122 | 22.45 | 42.06722 | 6059.268 | 22.47 | 18.4 | 20.7 | 20.1 | 34.44 | -1 | 34.44 | 0.958635 | 45.1 | 111.22 | 86.25111 | 671.1 | 185.4 | 121.8 | 524.6 | 4600 | 4600 | 8.431304 | 1.234 | 996.110596 | 778.508728 | 1562 | 18.56 | 1.13 | 0.75 | 78.85 | 0.71 | 0.05 | 7.68 | 685.994507 | -3.811449 | -6.43745e-20
2024-10-17 04:00 | 1.74 | 14.68 | 0.85 | 2.17 | 2.311341 | 0.446972 | 22.45 | 42.06272 | 6057.876 | 22.47 | 23 | 24.8 | 23.8 | 34.96 | -0.99 | 34.6104 | 0.9558 | 43.6 | 110 | 85.305 | 526.6 | 169.6 | 109.8 | 489.1 | 4500 | 4500 | 7.985333 | 1.237 | 994.066223 | 780.695984 | 1560 | 18.37 | 1.17 | 0.79 | 79.043 | 0.627 | 0.05 | 7.68 | 672.905884 | -3.461133 | 1.905824e-21
2024-10-17 06:00 | 1.74 | 14.68 | 0.85 | 2.17 | 2.311341 | 0.446972 | 22.23 | 42.05824 | 6056.489 | 22.47 | 18 | 20.7 | 22.3 | 31.34 | -0.99 | 31.0266 | 0.963495 | 44.1 | 109.38 | 85.064826 | 523.9 | 168.4 | 110.3 | 495.6 | 4500 | 4500 | 8.078667 | 1.31 | 987.338196 | 722.274719 | 1560 | 18.37 | 1.17 | 0.79 | 79.043 | 0.627 | 0.05 | 7.68 | 688.274963 | -2.100576 | 1.058791e-22
2024-10-17 07:00 | 1.74 | 14.68 | 0.85 | 2.17 | 2.311341 | 0.446972 | 22.23 | 42.05601 | 6055.797 | 22.47 | 21.7 | 19.2 | 23.2 | 34.09 | -1 | 34.09 | 0.963765 | 44.4 | 107.9 | 83.91383 | 531.6 | 165.6 | 109.5 | 492.8 | 4700 | 4700 | 7.688936 | 1.31 | 978.144897 | 780.690247 | 1560 | 18.37 | 1.17 | 0.79 | 79.043 | 0.627 | 0.05 | 7.68 | 704.655762 | -4.028622 | 9.926167e-24
2024-10-17 08:00 | 1.74 | 14.68 | 0.85 | 2.17 | 2.311341 | 0.446972 | 22.23 | 42.05378 | 6055.107 | 22.47 | 23 | 20.3 | 21.4 | 39.97 | -1 | 39.97 | 0.95958 | 44.2 | 107.83 | 83.859391 | 543.4 | 167 | 108.4 | 490.4 | 4600 | 4600 | 7.810435 | 1.156 | 965.662109 | 759.118408 | 1560 | 18.37 | 1.17 | 0.79 | 79.043 | 0.627 | 0.05 | 7.55 | 680.298889 | -1.554406 | 1.819797e-23
2024-10-17 09:00 | 1.74 | 14.68 | 0.85 | 2.17 | 2.311341 | 0.446972 | 22.23 | 42.05155 | 6054.418 | 22.47 | 21 | 19.8 | 16.9 | 38.32 | -1 | 38.32 | 0.09585 | 45.2 | 97.3 | 75.67021 | 174.9 | 90.9 | 60.5 | 366.9 | 4400 | 4400 | 5.828182 | 0 | 952.300659 | 793.10376 | 1560 | 18.37 | 1.17 | 0.79 | 79.043 | 0.627 | 0.05 | 7.55 | 655.576721 | -3.160271 | 5.790264e-24
2024-10-17 11:00 | 1.76 | 15.56 | 0.79 | 2.41 | 2.429977 | 0.424965 | 22.23 | 42.04711 | 6053.045 | 22.47 | 23.2 | 23.5 | 21.6 | 35.23 | -1 | 35.23 | 0.83268 | 40.4 | 89 | 69.2153 | 389 | 138.6 | 92.6 | 451 | 3600 | 3600 | 9.06 | 4.279 | 906.10083 | 760.518311 | 1560 | 18.37 | 1.17 | 0.79 | 79.043 | 0.627 | 0.05 | 7.55 | 679.067078 | -3.256214 | 5.169879e-26
2024-10-17 13:00 | 1.76 | 15.56 | 0.79 | 2.41 | 2.429977 | 0.424965 | 22.23 | 42.04269 | 6051.676 | 22.47 | 17.6 | 23 | 21.5 | 32.49 | -1 | 32.49 | 0.98874 | 35.5 | 98.59 | 76.673443 | 364.9 | 132.8 | 88.8 | 438.5 | 3500 | 3500 | 9.039429 | 1.163 | 1005.964783 | 777.855652 | 1561 | 18.17 | 1.15 | 0.75 | 79.217 | 0.713 | 0.05 | 7.46 | 672.811218 | -2.828138 | -1.615587e-26
2024-10-17 14:00 | 1.66 | 16.02 | 1.01 | 2.57 | 2.279977 | 0.456755 | 22.23 | 42.04049 | 6050.994 | 22.47 | 22 | 22.3 | 18.8 | 38.01 | -1 | 38.01 | 1.07973 | 34.6 | 121.11 | 94.187247 | 507.8 | 163.6 | 106.9 | 497.3 | 4200 | 4200 | 8.631429 | 1.376 | 971.516235 | 707.828125 | 1561 | 18.17 | 1.15 | 0.75 | 79.217 | 0.713 | 0.05 | 7.46 | 643.376038 | -3.135166 | -7.169168e-27
2024-10-17 17:00 | 1.66 | 16.02 | 1.01 | 2.57 | 2.279977 | 0.456755 | 21.96 | 42.0339 | 6048.956 | 22.47 | 21.5 | 20.1 | 19.8 | 7.85 | -0.99 | 7.7715 | 0.865215 | 40.5 | 85.26 | 66.536904 | 278.7 | 79.9 | 77.7 | 359.7 | 2800 | 2800 | 9.372857 | 1.292 | 919.21283 | 759.506165 | 1562 | 18.17 | 1.15 | 0.75 | 79.217 | 0.713 | 0.06 | 7.83 | 623.541016 | -3.055349 | -6.462349e-27
2024-10-17 18:00 | 1.67 | 16.8 | 0.94 | 2.58 | 2.260192 | 0.46025 | 21.96 | 42.03172 | 6048.279 | 22.47 | 22.5 | 23 | 22.8 | 38.56 | -1 | 38.56 | 1.02843 | 40.9 | 110.62 | 86.327848 | 549.1 | 91.3 | 111.7 | 393.6 | 4000 | 4000 | 7.5795 | 1.465 | 984.136719 | 759.526672 | 1562 | 18.17 | 1.15 | 0.75 | 79.217 | 0.713 | 0.06 | 7.83 | 606.754211 | -2.345912 | 0
2024-10-17 21:00 | 1.67 | 16.8 | 0.94 | 2.58 | 2.260192 | 0.46025 | 20.86 | 42.02519 | 6046.258 | 22.47 | 21.2 | 20.7 | 21.5 | 37.85 | -1 | 37.85 | 1.030995 | 42.1 | 119.76 | 94.778064 | 737.9 | 110.1 | 130.4 | 426.7 | 4300 | 4300 | 7.773488 | 5.442 | 985.335205 | 839.229004 | 1560 | 18.21 | 1.15 | 0.89 | 79.04 | 0.71 | 0.06 | 7.92 | 684.000122 | -0.740948 | -1.654361e-24
2024-10-17 22:00 | 1.67 | 14.77 | 0.84 | 2.18 | 2.241662 | 0.460732 | 20.86 | 42.02302 | 6045.587 | 22.47 | 21.5 | 22.8 | 21.9 | 39.86 | -1 | 39.86 | 1.027215 | 39.7 | 120.43 | 95.308302 | 743.6 | 118.2 | 130.5 | 443 | 4100 | 4100 | 8.392683 | 5.467 | 956.413635 | 815.664917 | 1560 | 18.21 | 1.15 | 0.89 | 79.04 | 0.71 | 0.06 | 7.92 | 696.647705 | -3.766572 | 0
2024-10-18 02:00 | 1.65 | 14.97 | 1.02 | 2.19 | 2.180509 | 0.477109 | 20.86 | 42.01439 | 6042.916 | 22.47 | 21.8 | 20.5 | 21.5 | 37.1 | -0.99 | 36.729 | 1.02843 | 39.2 | 117.15 | 92.71251 | 400.9 | 153.1 | 93.6 | 469.4 | 4200 | 4200 | 8.042857 | 6.051 | 946.826599 | 765.484131 | 1562 | 18.21 | 1.15 | 0.89 | 79.04 | 0.71 | 0.06 | 7.84 | 714.687927 | -2.996589 | 0
2024-10-18 04:00 | 1.66 | 15.99 | 0.86 | 2.38 | 2.69723 | 0.385774 | 20.86 | 42.0101 | 6041.589 | 22.47 | 23.1 | 22.8 | 19.5 | 37.7 | -0.99 | 37.323 | 1.02978 | 41.4 | 120.92 | 95.696088 | 457.2 | 174.1 | 102 | 505.9 | 4600 | 4600 | 7.92913 | 5.767 | 950.331726 | 763.261719 | 1560 | 18.21 | 1.15 | 0.89 | 79.04 | 0.71 | 0.06 | 7.08 | 623.163574 | -4.1512 | 0
2024-10-18 05:00 | 1.66 | 15.99 | 0.86 | 2.38 | 2.69723 | 0.385774 | 22.79 | 42.00797 | 6040.928 | 22.47 | 21.8 | 22 | 18 | 37.57 | -0.99 | 37.1943 | 1.032615 | 41.6 | 117.67 | 90.853007 | 461.6 | 157.9 | 102.3 | 505.6 | 4500 | 4500 | 8.105333 | 5.502 | 934.09906 | 757.87616 | 1560 | 18.02 | 1.13 | 0.81 | 79.376 | 0.664 | 0.06 | 7.08 | 633.643372 | -4.044253 | -5.421011e-20
2024-10-18 06:00 | 1.66 | 15.99 | 0.86 | 2.38 | 2.69723 | 0.385774 | 22.79 | 42.00584 | 6040.268 | 22.47 | 20.9 | 21.8 | 22.6 | 38.69 | -1 | 38.69 | 1.02519 | 40.8 | 120.2 | 92.80642 | 453.7 | 170.5 | 102.1 | 508.4 | 4400 | 4400 | 8.325 | 5.865 | 963.345703 | 772.68457 | 1560 | 18.02 | 1.13 | 0.81 | 79.376 | 0.664 | 0.06 | 7.08 | 606.84845 | -4.159639 | 2.168404e-19
2024-10-18 07:00 | 1.66 | 15.99 | 0.86 | 2.38 | 2.69723 | 0.385774 | 22.79 | 42.00371 | 6039.609 | 22.47 | 20.8 | 20.5 | 20.1 | 35.13 | -0.99 | 34.7787 | 1.029375 | 41.7 | 119.4 | 92.18874 | 458.5 | 171.8 | 101.5 | 505.4 | 4500 | 4500 | 8.092 | 5.289 | 955.46991 | 783.983948 | 1560 | 18.02 | 1.13 | 0.81 | 79.376 | 0.664 | 0.06 | 7.08 | 609.204712 | -3.416569 | -8.673617e-19
2024-10-18 08:00 | 1.66 | 15.99 | 0.86 | 2.38 | 2.69723 | 0.385774 | 22.79 | 42.00158 | 6038.952 | 22.47 | 18.8 | 22.4 | 20.5 | 37.93 | -1 | 37.93 | 1.02735 | 42.1 | 119.51 | 92.273671 | 460.5 | 179.6 | 101.8 | 510.8 | 4600 | 4600 | 7.990435 | 5.452 | 940.46637 | 793.289673 | 1558 | 18.02 | 1.13 | 0.81 | 79.376 | 0.664 | 0.05 | 7.11 | 622.031128 | -3.552392 | 0.02
2024-10-18 11:00 | 1.78 | 16.2 | 0.74 | 2.44 | 2.619876 | 0.394229 | 21.91 | 41.99524 | 6036.989 | 22.47 | 22.3 | 20.8 | 21.3 | 39.64 | -0.99 | 39.2436 | 1.069335 | 45.1 | 124.51 | 97.229859 | 513.1 | 176.7 | 105.6 | 509.5 | 5100 | 5100 | 7.236471 | 5.556 | 1003.99762 | 813.069702 | 1558 | 17.98 | 1.09 | 0.82 | 79.409 | 0.701 | 0.05 | 7.11 | 710.289917 | -2.413861 | 0.02
2024-10-18 12:00 | 1.78 | 16.2 | 0.74 | 2.44 | 2.619876 | 0.394229 | 21.91 | 41.99314 | 6036.338 | 22.47 | 23.8 | 22.9 | 19.5 | 36.15 | -0.99 | 35.7885 | 1.069065 | 45.3 | 125.64 | 98.112276 | 512.6 | 175.6 | 104.8 | 520.4 | 5100 | 5100 | 7.355294 | 5.554 | 1001.143127 | 773.64386 | 1560 | 17.98 | 1.09 | 0.82 | 79.409 | 0.701 | 0.05 | 7.01 | 745.990906 | -3.542784 | 0.02
2024-10-18 13:00 | 1.78 | 16.2 | 0.74 | 2.44 | 2.619876 | 0.394229 | 21.91 | 41.99104 | 6035.688 | 22.47 | 21.6 | 21.2 | 22.6 | 34.67 | -1 | 34.67 | 1.054215 | 48.2 | 125.14 | 97.721826 | 540.6 | 205.6 | 109.8 | 542.9 | 5200 | 5200 | 7.531154 | 5.562 | 1000.737305 | 779.475403 | 1560 | 17.98 | 1.09 | 0.82 | 79.409 | 0.701 | 0.05 | 7.01 | 745.990906 | -3.517475 | 0.02
2024-10-18 17:00 | 1.75 | 15.64 | 0.84 | 2.48 | 2.445213 | 0.423113 | 16.72 | 41.98269 | 6033.102 | 22.47 | 23.1 | 22.1 | 23.7 | 39.88 | -1 | 39.88 | 1.02573 | 41.5 | 108.75 | 90.567 | 393.6 | 100.2 | 93.6 | 381.6 | 3500 | 3500 | 8.146286 | 6.69 | 970.00116 | 818.93219 | 1579 | 17.98 | 1.09 | 0.82 | 79.409 | 0.701 | 0.06 | 7.39 | 623.729797 | -4.309076 | -2.439455e-19
2024-10-18 18:00 | 1.75 | 15.64 | 0.84 | 2.48 | 2.445213 | 0.423113 | 16.72 | 41.98061 | 6032.46 | 22.47 | 21.7 | 22.3 | 22.5 | 38.48 | -1 | 38.48 | 1.033965 | 33.1 | 120.11 | 100.027608 | 494.7 | 96.1 | 105.2 | 392.4 | 3500 | 3500 | 8.530286 | 5.483 | 894.447205 | 794.566406 | 1575 | 17.98 | 1.09 | 0.82 | 79.409 | 0.701 | 0.06 | 7.5 | 614.484558 | -3.256653 | 5.421011e-20
2024-10-18 20:00 | 1.75 | 15.64 | 0.84 | 2.48 | 2.445213 | 0.423113 | 16.72 | 41.97647 | 6031.179 | 22.47 | 23.7 | 24.3 | 22.8 | 37.77 | -1 | 37.77 | 1.0314 | 40.8 | 122.02 | 101.618256 | 746.2 | 114.4 | 130.8 | 423.8 | 3900 | 3900 | 8.532308 | 5.522 | 929.240295 | 740.325317 | 1575 | 17.98 | 1.09 | 0.82 | 79.409 | 0.701 | 0.06 | 7.5 | 604.869507 | -2.561079 | 2.168404e-19
2024-10-18 22:00 | 1.7 | 14.9 | 0.71 | 2.23 | 2.541012 | 0.405154 | 22.74 | 41.97235 | 6029.903 | 22.47 | 19.1 | 23.7 | 22.9 | 38.84 | -1 | 38.84 | 1.031535 | 42.8 | 119.52 | 92.341152 | 741.4 | 131.3 | 131 | 647.5 | 4400 | 4400 | 10.615909 | 5.867 | 935.541077 | 745.26062 | 1575 | 17.98 | 1.09 | 0.82 | 79.409 | 0.701 | 0.06 | 7.5 | 629.01593 | -4.66966 | 1.734723e-18
2024-10-18 23:00 | 1.7 | 14.9 | 0.71 | 2.23 | 2.541012 | 0.405154 | 22.74 | 41.9703 | 6029.268 | 22.47 | 22.1 | 25.7 | 18.7 | 36.24 | -0.99 | 35.8776 | 1.02411 | 44.8 | 119.54 | 92.356604 | 745.4 | 140.1 | 131.1 | 475.4 | 4500 | 4500 | 8.086667 | 5.559 | 969.621887 | 768.551575 | 1576 | 17.98 | 1.09 | 0.82 | 79.409 | 0.701 | 0.05 | 7.77 | 658.699768 | -1.898069 | 0
2024-10-19 | 1.7 | 14.9 | 0.71 | 2.23 | 2.541012 | 0.405154 | 22.74 | 41.96825 | 6028.634 | 22.47 | 23 | 22.8 | 22.9 | 35.7 | -0.99 | 35.343 | 1.033695 | 49.7 | 119.82 | 92.572932 | 741.4 | 142.7 | 130.6 | 482.8 | 4600 | 4600 | 8.00087 | 5.601 | 949.864197 | 764.046448 | 1576 | 17.98 | 1.09 | 0.82 | 79.409 | 0.701 | 0.05 | 7.77 | 645.266785 | -2.897712 | 0.18
2024-10-19 01:00 | 1.48 | 13 | 1.14 | 2.2 | 2.13199 | 0.488287 | 21.62 | 41.96621 | 6028.002 | 22.47 | 19.3 | 19.3 | 21 | 38.3 | -1 | 38.3 | 1.029105 | 44.2 | 121.454 | 95.195645 | 740.1 | 127.5 | 130.7 | 476.8 | 4600 | 4600 | 7.923913 | 5.4 | 965.762756 | 814.830566 | 1576 | 17.98 | 1.09 | 0.82 | 79.409 | 0.701 | 0.05 | 7.77 | 637.422119 | -0.838648 | 0.18
2024-10-19 02:00 | 1.48 | 13 | 1.14 | 2.2 | 2.13199 | 0.488287 | 21.62 | 41.96417 | 6027.371 | 22.47 | 22.1 | 19 | 19.8 | 37.3 | -0.99 | 36.927 | 1.03275 | 43.6 | 119.54 | 93.695452 | 693.7 | 130.8 | 126.7 | 480.9 | 4600 | 4600 | 7.925217 | 5.486 | 931.215149 | 798.593628 | 1574 | 17.98 | 1.09 | 0.82 | 79.409 | 0.701 | 0.06 | 7.87 | 693.601074 | -3.281818 | 0.18
2024-10-19 03:00 | 1.48 | 13 | 1.14 | 2.2 | 2.13199 | 0.488287 | 19.63 | 41.96213 | 6026.741 | 22.47 | 21.7 | 21.6 | 23 | 40.9 | -1 | 40.9 | 1.03032 | 41.5 | 120.3 | 96.68511 | 693.3 | 141.6 | 126.7 | 479.8 | 4400 | 4400 | 8.270455 | 5.49 | 966.756836 | 813.259949 | 1574 | 17.98 | 1.09 | 0.82 | 79.409 | 0.701 | 0.06 | 7.87 | 665.327271 | -2.76255 | 0.18
2024-10-19 04:00 | 1.82 | 15.14 | 1.31 | 2.22 | 2.191824 | 0.478616 | 19.63 | 41.96011 | 6026.113 | 22.47 | 21.9 | 23 | 21.9 | 35.9 | -1 | 35.9 | 1.03167 | 41.5 | 120.42 | 96.781554 | 628.4 | 146.7 | 120.8 | 476.8 | 4500 | 4500 | 7.968 | 5.48 | 964.591187 | 814.403625 | 1574 | 17.98 | 1.09 | 0.82 | 79.409 | 0.701 | 0.06 | 7.87 | 664.001465 | -3.108572 | 0.18
2024-10-19 05:00 | 1.82 | 15.14 | 1.31 | 2.22 | 2.191824 | 0.478616 | 19.63 | 41.95808 | 6025.487 | 22.47 | 20.8 | 24.1 | 21.7 | 35.9 | -1 | 35.9 | 1.03302 | 39.5 | 121.16 | 97.376292 | 549.8 | 131.7 | 112.8 | 479.6 | 4100 | 4100 | 8.669268 | 5.916 | 908.846863 | 772.297913 | 1574 | 17.98 | 1.09 | 0.82 | 79.409 | 0.701 | 0.06 | 7.87 | 657.848022 | -2.448558 | 0.18
2024-10-19 06:00 | 1.82 | 15.14 | 1.31 | 2.22 | 2.191824 | 0.478616 | 19.63 | 41.95606 | 6024.862 | 22.47 | 20.7 | 22.4 | 21.4 | 38.55 | -1 | 38.55 | 1.030455 | 40.9 | 119.51 | 96.050187 | 522.5 | 160.5 | 108.6 | 502 | 4300 | 4300 | 8.52 | 5.829 | 912.888977 | 741.190247 | 1573 | 17.98 | 1.09 | 0.82 | 79.409 | 0.701 | 0.06 | 7.85 | 656.428345 | -3.636524 | 0.18
2024-10-19 07:00 | 1.82 | 15.14 | 1.31 | 2.22 | 2.191824 | 0.478616 | 19.63 | 41.95405 | 6024.238 | 22.47 | 21.9 | 22.2 | 21.11 | 37.84 | -0.99 | 37.4616 | 1.034775 | 42.1 | 116.45 | 93.590865 | 549 | 190.1 | 111.8 | 524.6 | 4500 | 4500 | 8.485333 | 6.077 | 902.379822 | 722.729675 | 1573 | 17.98 | 1.09 | 0.82 | 79.409 | 0.701 | 0.06 | 7.85 | 685.32959 | -2.427981 | 0.18
2024-10-19 08:00 | 1.82 | 15.14 | 1.31 | 2.22 | 2.191824 | 0.478616 | 19.63 | 41.95204 | 6023.616 | 22.47 | 21.6 | 22.4 | 22.8 | 34.84 | -1 | 34.84 | 1.02492 | 43.1 | 113.97 | 91.597689 | 581.9 | 201.7 | 113.9 | 533.9 | 4800 | 4800 | 8.0975 | 5.492 | 893.504456 | 705.110718 | 1573 | 17.98 | 1.09 | 0.82 | 79.409 | 0.701 | 0.06 | 7.85 | 681.15271 | -3.311542 | 1.734723e-18
2024-10-19 09:00 | 1.82 | 15.14 | 1.31 | 2.22 | 2.191824 | 0.478616 | 19.57 | 41.95003 | 6022.996 | 22.47 | 21.7 | 21 | 22.9 | 31.65 | -0.99 | 31.3335 | 0.998865 | 43.7 | 116.21 | 93.467703 | 640.6 | 196.4 | 120.1 | 565.9 | 4800 | 4800 | 8.575 | 1.683 | 904.365601 | 702.176758 | 1573 | 17.98 | 1.09 | 0.82 | 79.409 | 0.701 | 0.06 | 7.85 | 690.842041 | -4.561084 | -2.168404e-19
2024-10-19 10:00 | 1.69 | 14.91 | 0.91 | 2.35 | 2.378348 | 0.436033 | 19.57 | 41.94803 | 6022.377 | 22.47 | 21.5 | 22.1 | 19.6 | 36.78 | -0.99 | 36.4122 | 0.99549 | 45.7 | 116.16 | 93.427488 | 628.7 | 190.8 | 120 | 531.3 | 4800 | 4800 | 8.14125 | 1.692 | 924.377747 | 715.240662 | 1573 | 17.98 | 1.09 | 0.82 | 79.409 | 0.701 | 0.06 | 7.85 | 655.860596 | -3.479237 | -5.421011e-20
2024-10-19 13:00 | 1.69 | 14.91 | 0.91 | 2.35 | 2.378348 | 0.436033 | 18.8 | 41.94206 | 6020.529 | 22.47 | 23.2 | 23.5 | 21.9 | 37.67 | -0.99 | 37.2933 | 0.978345 | 46.1 | 118.78 | 96.44936 | 700.2 | 201.6 | 126.2 | 543.6 | 5100 | 5100 | 7.88 | 1.714 | 1020.777344 | 785.803467 | 1576 | 17.98 | 1.09 | 0.82 | 79.409 | 0.701 | 0.05 | 8.02 | 670.347595 | -4.266596 | -9.317362e-21
2024-10-19 14:00 | 1.69 | 14.98 | 0.91 | 2.29 | 2.384005 | 0.434927 | 18.8 | 41.94008 | 6019.916 | 22.47 | 23.6 | 23.8 | 25.1 | 37.14 | -1 | 37.14 | 0.829845 | 55.2 | 110.91 | 90.05892 | 736.8 | 213.5 | 130.1 | 554.3 | 5100 | 5100 | 8.051765 | 4.675 | 1037.38147 | 786.227234 | 1576 | 17.98 | 1.09 | 0.82 | 79.409 | 0.701 | 0.05 | 8.02 | 666.463745 | -4.830955 | -1.376429e-21
2024-10-19 15:00 | 1.69 | 14.98 | 0.91 | 2.29 | 2.384005 | 0.434927 | 18.8 | 41.93811 | 6019.304 | 22.47 | 23.7 | 24.4 | 24.9 | 36.2 | -0.99 | 35.838 | 0.982125 | 41.5 | 109.26 | 88.71912 | 663.7 | 189.5 | 123.1 | 530.2 | 4800 | 4800 | 8.16625 | 5.934 | 1046.471313 | 818.467224 | 1575 | 17.98 | 1.09 | 0.82 | 79.409 | 0.701 | 0.06 | 8.17 | 631.848877 | -0.778969 | -8.470329e-22
2024-10-19 16:00 | 1.69 | 14.98 | 0.91 | 2.29 | 2.384005 | 0.434927 | 18.8 | 41.93614 | 6018.695 | 22.47 | 23.6 | 21.3 | 25.4 | 37.7 | -1 | 37.7 | 0.976995 | 40.7 | 116.77 | 94.81724 | 579 | 160.6 | 115 | 499.7 | 4400 | 4400 | 8.382273 | 5.485 | 1013.547058 | 797.027405 | 1575 | 17.98 | 1.09 | 0.82 | 79.409 | 0.701 | 0.06 | 8.17 | 637.422119 | -1.87273 | 3.388132e-21
2024-10-19 18:00 | 1.77 | 17.02 | 0.83 | 2.46 | 2.395846 | 0.432505 | 24.88 | 41.93221 | 6017.479 | 22.47 | 21 | 20.7 | 20.2 | 37.24 | -0.99 | 36.8676 | 0.99009 | 46.8 | 100.25 | 75.3078 | 423.8 | 155 | 97.9 | 477.6 | 3900 | 3900 | 8.853846 | 5.082 | 990.920654 | 770.050232 | 1575 | 17.98 | 1.09 | 0.82 | 79.409 | 0.701 | 0.06 | 8.17 | 637.799988 | -2.80497 | 0
2024-10-19 19:00 | 1.77 | 17.02 | 0.83 | 2.46 | 2.395846 | 0.432505 | 24.88 | 41.93026 | 6016.874 | 22.47 | 21.6 | 22.3 | 21.1 | 38.3 | -1 | 38.3 | 1.01817 | 47.3 | 121.23 | 91.067976 | 535.7 | 193.1 | 110.1 | 534.6 | 4900 | 4900 | 7.894286 | 5.627 | 1006.58606 | 754.755737 | 1579 | 17.98 | 1.09 | 0.82 | 79.409 | 0.701 | 0.05 | 8.17 | 634.776794 | -3.262765 | 0
2024-10-19 20:00 | 1.77 | 17.02 | 0.83 | 2.46 | 2.395846 | 0.432505 | 24.88 | 41.92831 | 6016.27 | 22.47 | 23.2 | 22.7 | 23 | 37.54 | -0.99 | 37.1646 | 1.016685 | 47.4 | 124.38 | 93.434256 | 575.6 | 214.5 | 114.1 | 550.9 | 5100 | 5100 | 7.823529 | 5.584 | 974.069763 | 746.516724 | 1579 | 17.97 | 1.19 | 0.79 | 79.394 | 0.656 | 0.05 | 8.17 | 626.844604 | -3.171569 | 0
2024-10-19 21:00 | 1.77 | 17.02 | 0.83 | 2.46 | 2.395846 | 0.432505 | 25.76 | 41.92636 | 6015.668 | 22.47 | 24.8 | 23 | 23.1 | 36.45 | -0.99 | 36.0855 | 1.014525 | 48.5 | 122.05 | 90.60992 | 588.5 | 217.8 | 115.9 | 559.6 | 5200 | 5200 | 7.794231 | 5.595 | 981.288818 | 764.850098 | 1579 | 17.97 | 1.19 | 0.79 | 79.394 | 0.656 | 0.05 | 8.17 | 690.937134 | -3.124347 | 0
2024-10-19 23:00 | 1.77 | 17.86 | 0.75 | 2.73 | 2.465042 | 0.419613 | 25.76 | 41.92249 | 6014.469 | 22.47 | 21.6 | 23.3 | 22.1 | 37.16 | -1 | 37.16 | 1.019655 | 47.6 | 120.73 | 89.629952 | 579.4 | 224.2 | 116 | 565.3 | 5200 | 5200 | 7.861154 | 5.922 | 992.479797 | 806.263794 | 1578 | 17.97 | 1.19 | 0.79 | 79.394 | 0.656 | 0.05 | 8.25 | 728.390015 | -2.673007 | 0
2024-10-20 | 1.77 | 17.86 | 0.75 | 2.73 | 2.465042 | 0.419613 | 25.76 | 41.92056 | 6013.871 | 22.47 | 20.8 | 23 | 21.7 | 37.89 | -1 | 37.89 | 1.023435 | 47.2 | 121.64 | 90.305536 | 577.6 | 209.2 | 114.7 | 556.7 | 5100 | 5100 | 7.898824 | 4.775 | 989.708618 | 832.834473 | 1578 | 17.82 | 1.11 | 0.83 | 79.535 | 0.705 | 0.05 | 8.25 | 703.510803 | -1.835612 | 0.85
2024-10-20 01:00 | 1.79 | 17.81 | 0.89 | 2.72 | 2.412209 | 0.431143 | 26.47 | 41.91863 | 6013.275 | 22.47 | 22 | 21.5 | 21.6 | 33.25 | -0.99 | 32.9175 | 1.02492 | 43.3 | 122.3 | 89.92719 | 572.1 | 204 | 114.1 | 552.7 | 4600 | 4600 | 8.697391 | 5.533 | 957.427734 | 797.115784 | 1578 | 17.82 | 1.11 | 0.83 | 79.535 | 0.705 | 0.05 | 8.25 | 657.848022 | -3.057667 | 0.85
2024-10-20 02:00 | 1.79 | 17.81 | 0.89 | 2.72 | 2.412209 | 0.431143 | 26.47 | 41.91671 | 6012.681 | 22.47 | 20.3 | 20.4 | 20.4 | 35.56 | -1 | 35.56 | 1.021815 | 45.2 | 121.5 | 89.33895 | 566.7 | 201.2 | 113.8 | 552.7 | 4600 | 4600 | 8.693478 | 5.525 | 942.91394 | 780.580261 | 1578 | 17.82 | 1.11 | 0.83 | 79.535 | 0.705 | 0.05 | 8.25 | 670.347595 | -3.883919 | 0.85
2024-10-20 03:00 | 1.79 | 17.81 | 0.89 | 2.72 | 2.412209 | 0.431143 | 22.52 | 41.9148 | 6012.088 | 22.47 | 22.4 | 22.3 | 20.9 | 38.65 | -1 | 38.65 | 1.016415 | 45.3 | 121.42 | 94.076216 | 624.3 | 206.9 | 119.5 | 550.3 | 4800 | 4800 | 8.3725 | 5.526 | 947.404297 | 778.332947 | 1576 | 17.82 | 1.11 | 0.83 | 79.535 | 0.705 | 0.05 | 8.29 | 691.41272 | -3.708688 | 0.85
2024-10-20 05:00 | 1.71 | 16.98 | 1.21 | 2.56 | 2.470006 | 0.426497 | 22.52 | 41.91098 | 6010.907 | 22.47 | 17.4 | 22.4 | 21.4 | 38.8 | -1 | 38.8 | 1.01628 | 46.6 | 119.51 | 92.596348 | 625.6 | 212.1 | 119.2 | 553.4 | 4800 | 4800 | 8.4075 | 5.504 | 937.70874 | 793.646484 | 1576 | 17.64 | 1.35 | 0.88 | 79.504 | 0.626 | 0.05 | 8.29 | 646.590515 | -3.687886 | 0.85
2024-10-20 06:00 | 1.71 | 16.98 | 1.21 | 2.56 | 2.470006 | 0.426497 | 22.52 | 41.90908 | 6010.319 | 22.04 | 23 | 24.3 | 22.7 | 34.6 | -1 | 34.6 | 1.021815 | 44.8 | 118.86 | 92.092728 | 626.7 | 204.4 | 119.3 | 550.6 | 4800 | 4800 | 8.37375 | 5.879 | 902.187134 | 755.586304 | 1576 | 17.64 | 1.35 | 0.88 | 79.504 | 0.626 | 0.05 | 8.14 | 645.361328 | -4.248261 | 0.85
2024-10-20 07:00 | 1.71 | 16.98 | 1.21 | 2.56 | 2.470006 | 0.426497 | 22.52 | 41.90719 | 6009.733 | 22.04 | 21.7 | 21.3 | 23.6 | 32.76 | -1 | 32.76 | 0.096255 | 44.9 | 104.23 | 80.757404 | 18.2 | 28.3 | 0.8 | 272.2 | 4500 | 4500 | 3.64 | 0 | 890.724792 | 739.775513 | 1576 | 17.64 | 1.35 | 0.88 | 79.504 | 0.626 | 0.05 | 8.14 | 667.410889 | -3.872307 | 0.85
2024-10-20 09:00 | 1.71 | 16.98 | 1.21 | 2.56 | 2.470006 | 0.426497 | 25.18 | 41.90341 | 6008.565 | 22.47 | 22.6 | 24.1 | 23.1 | 36.93 | -1 | 36.93 | 0.702945 | 55.9 | 80.89 | 60.521898 | 459.2 | 92.1 | 103 | 407.9 | 3500 | 3500 | 8.758286 | 3.661 | 884.087769 | 679.034241 | 1576 | 17.64 | 1.35 | 0.88 | 79.504 | 0.626 | 0.05 | 8.14 | 688.369995 | -4.10047 | -3.903128e-18
2024-10-20 10:00 | 1.66 | 15.86 | 0.96 | 2.33 | 2.220794 | 0.467549 | 25.18 | 41.90153 | 6007.983 | 22.47 | 21.9 | 22.2 | 21.5 | 34.71 | -1 | 34.71 | 0.76599 | 55.7 | 86.05 | 64.38261 | 491.4 | 174 | 104.5 | 509.5 | 3900 | 3900 | 9.446154 | 3.756 | 881.137512 | 654.714722 | 1577 | 17.64 | 1.35 | 0.88 | 79.504 | 0.626 | 0.05 | 8.28 | 672.621643 | -3.402593 | -4.336809e-19
2024-10-20 11:00 | 1.66 | 15.86 | 0.96 | 2.33 | 2.220794 | 0.467549 | 25.18 | 41.89966 | 6007.403 | 22.47 | 21.9 | 23.1 | 20.3 | 38.5 | -0.99 | 38.115 | 0.861165 | 44.3 | 92 | 68.8344 | 481.8 | 180.1 | 105.1 | 513.5 | 4200 | 4200 | 8.837143 | 4.495 | 911.555725 | 744.016907 | 1577 | 17.64 | 1.35 | 0.88 | 79.504 | 0.626 | 0.05 | 8.28 | 648.008972 | -4.052097 | 2.168404e-19
2024-10-20 12:00 | 1.66 | 15.86 | 0.96 | 2.33 | 2.220794 | 0.467549 | 25.18 | 41.89779 | 6006.824 | 22.47 | 23 | 21.2 | 23 | 38.3 | -1 | 38.3 | 0.85779 | 55.1 | 100.3 | 75.04446 | 498.8 | 214.4 | 106.9 | 547.2 | 4700 | 4700 | 8.350213 | 4.509 | 945.679626 | 768.977234 | 1577 | 17.64 | 1.31 | 0.9 | 79.549 | 0.601 | 0.05 | 8.28 | 631.093384 | -3.785516 | 4.336809e-19
2024-10-20 14:00 | 1.66 | 15.89 | 0.96 | 2.44 | 2.232649 | 0.464952 | 25.5 | 41.89407 | 6005.672 | 22.47 | 21.6 | 23.3 | 21.6 | 35.7 | -0.99 | 35.343 | 0.99333 | 44.5 | 110.03 | 81.97235 | 420.3 | 156.4 | 97.1 | 476.1 | 4700 | 4700 | 7.317447 | 5.407 | 961.546387 | 725.913208 | 1562 | 17.34 | 1.09 | 0.91 | 80.09 | 0.57 | 0.05 | 8.1 | 639.028381 | -3.537111 | 6.938894e-18
2024-10-20 15:00 | 1.66 | 15.89 | 0.96 | 2.44 | 2.232649 | 0.464952 | 25.5 | 41.89221 | 6005.099 | 22.47 | 21.5 | 22.7 | 21.2 | 36 | -1 | 36 | 1.111455 | 41.9 | 118.35 | 88.17075 | 417.2 | 154.2 | 96.9 | 474.2 | 4500 | 4500 | 7.614667 | 5.499 | 865.408691 | 711.343689 | 1562 | 17.34 | 1.09 | 0.91 | 80.09 | 0.57 | 0.05 | 8.1 | 645.077698 | -3.977781 | -2.775558e-17
2024-10-20 17:00 | 1.71 | 17.06 | 0.64 | 2.42 | 2.296251 | 0.447729 | 25.94 | 41.88852 | 6003.956 | 22.47 | 21.6 | 23.5 | 21.4 | 36.93 | -1 | 36.93 | 1.02249 | 40.4 | 108.75 | 80.54025 | 434.6 | 141.3 | 98.9 | 480.8 | 4400 | 4400 | 7.905 | 6.196 | 951.354065 | 770.069458 | 1562 | 17.34 | 1.09 | 0.91 | 80.09 | 0.57 | 0.05 | 8.1 | 609.676086 | -3.460115 | 0.7
2024-10-20 18:00 | 1.71 | 17.06 | 0.64 | 2.42 | 2.296251 | 0.447729 | 25.94 | 41.88669 | 6003.387 | 22.47 | 23.2 | 23.8 | 24.9 | 37.56 | -1 | 37.56 | 1.030455 | 36.4 | 123.3 | 91.31598 | 444.9 | 160.5 | 99.2 | 477.3 | 4500 | 4500 | 7.686667 | 6.276 | 955.707397 | 796.707825 | 1565 | 17.34 | 1.09 | 0.91 | 80.09 | 0.57 | 0.05 | 7.91 | 610.713013 | -3.66325 | 0.7
2024-10-20 19:00 | 1.71 | 17.06 | 0.64 | 2.42 | 2.296251 | 0.447729 | 25.94 | 41.88485 | 6002.82 | 22.47 | 23.6 | 22.2 | 21.1 | 37.75 | -0.99 | 37.3725 | 1.038825 | 36.6 | 122.86 | 90.990116 | 435.4 | 148.6 | 99 | 478.5 | 4500 | 4500 | 7.7 | 6.299 | 956.488281 | 761.422485 | 1565 | 17.34 | 1.09 | 0.91 | 80.09 | 0.57 | 0.05 | 7.91 | 637.233093 | -3.410215 | 0.7
2024-10-20 20:00 | 1.71 | 17.06 | 0.64 | 2.42 | 2.296251 | 0.447729 | 25.94 | 41.88303 | 6002.255 | 22.47 | 23.3 | 23.2 | 22.6 | 36.33 | -1 | 36.33 | 1.022085 | 38.7 | 123.75 | 91.64925 | 542.4 | 188.3 | 111 | 528.1 | 4800 | 4800 | 7.98875 | 6.31 | 960.942871 | 770.566711 | 1565 | 17.34 | 1.09 | 0.91 | 80.09 | 0.57 | 0.05 | 7.91 | 753.612 | 0.142491 | 0.7
2024-10-20 21:00 | 1.81 | 16.54 | 0.77 | 2.57 | 2.281682 | 0.452159 | 24.26 | 41.8812 | 6001.691 | 22.47 | 20.7 | 21.2 | 22.4 | 36.98 | -1 | 36.98 | 1.021005 | 42.4 | 120.02 | 90.903148 | 504.4 | 184.6 | 107.4 | 520 | 5100 | 5100 | 7.381176 | 6.328 | 954.942627 | 732.496094 | 1565 | 17.34 | 1.09 | 0.91 | 80.09 | 0.57 | 0.05 | 7.91 | 845.650269 | -2.563716 | 0.7
2024-10-20 22:00 | 1.81 | 16.54 | 0.77 | 2.57 | 2.281682 | 0.452159 | 24.26 | 41.87939 | 6001.128 | 22.47 | 23.2 | 22 | 21.7 | 37.93 | -0.99 | 37.5507 | 1.020735 | 42.2 | 122.98 | 93.145052 | 576.9 | 207.2 | 115.1 | 545.6 | 5200 | 5200 | 7.623462 | 6.379 | 955.060852 | 762.036621 | 1565 | 17.34 | 1.09 | 0.91 | 80.09 | 0.57 | 0.05 | 7.91 | 863.937561 | -2.2491 | 0.7
2024-10-20 23:00 | 1.81 | 16.54 | 0.77 | 2.57 | 2.281682 | 0.452159 | 24.26 | 41.87758 | 6000.568 | 22.47 | 21 | 21.2 | 20.7 | 36.93 | -1 | 36.93 | 1.02033 | 42.6 | 124.13 | 94.016062 | 568.4 | 207.7 | 114.8 | 547.7 | 5300 | 5300 | 7.5 | 6.365 | 980.887878 | 817.572632 | 1562 | 17.23 | 1.27 | 1 | 79.879 | 0.621 | 0.05 | 7.82 | 798.262634 | -3.622246 | 0.7
2024-10-21 | 1.81 | 16.54 | 0.77 | 2.57 | 2.281682 | 0.452159 | 24.26 | 41.87577 | 6000.009 | 22.47 | 21.3 | 21.8 | 22.3 | 35.42 | -1 | 35.42 | 1.04868 | 42.3 | 123.7 | 93.69038 | 568.8 | 210.9 | 115 | 547.7 | 5000 | 5000 | 7.9524 | 6.246 | 962.352051 | 802.219055 | 1562 | 17.23 | 1.27 | 1 | 79.879 | 0.621 | 0.05 | 7.82 | 767.732971 | -3.680428 | -3.295975e-17
2024-10-21 01:00 | 1.81 | 16.54 | 0.77 | 2.57 | 2.281682 | 0.452159 | 25.01 | 41.87397 | 5999.451 | 22.47 | 22.4 | 21.1 | 21.3 | 40.32 | -1 | 40.32 | 1.05246 | 38.75 | 123.86 | 92.882614 | 626.7 | 214.7 | 120.9 | 556.2 | 4800 | 4800 | 8.46375 | 6.207 | 964.228638 | 800.51593 | 1562 | 17.23 | 1.27 | 1 | 79.879 | 0.621 | 0.05 | 7.82 | 833.435181 | -0.355832 | -4.336809e-18
2024-10-21 02:00 | 1.69 | 16.86 | 0.84 | 2.21 | 2.418226 | 0.4285 | 25.01 | 41.87217 | 5998.896 | 22.47 | 22.2 | 22.8 | 23.1 | 40.16 | -1 | 40.16 | 1.04976 | 37.23 | 123.56 | 92.657644 | 652.3 | 214.5 | 120.6 | 557.1 | 4600 | 4600 | 8.839565 | 6.185 | 932.135925 | 755.46991 | 1562 | 17.23 | 1.27 | 1 | 79.879 | 0.621 | 0.05 | 7.82 | 710.003235 | -2.356915 | 3.686287e-18
2024-10-21 03:00 | 1.69 | 16.86 | 0.84 | 2.21 | 2.418226 | 0.4285 | 25.01 | 41.87038 | 5998.342 | 22.47 | 21.7 | 22.3 | 21.4 | 39.4 | -1 | 39.4 | 1.047735 | 38.22 | 122.97 | 92.215203 | 703.4 | 210 | 127.6 | 559.8 | 4700 | 4700 | 8.775319 | 6.203 | 917.051086 | 747.047119 | 1568 | 17.23 | 1.27 | 1 | 79.879 | 0.621 | 0.05 | 8.03 | 646.779663 | -3.408048 | 5.14996e-19
2024-10-21 04:00 | 1.57 | 16.34 | 1.06 | 2.39 | 2.256208 | 0.46216 | 25.01 | 41.8686 | 5997.789 | 22.47 | 21.7 | 22.2 | 19.7 | 35.25 | -1 | 35.25 | 1.05489 | 39.52 | 123.98 | 92.972602 | 737.5 | 217.7 | 131.2 | 560 | 4900 | 4900 | 8.463673 | 6.213 | 919.374756 | 736.773193 | 1568 | 17.23 | 1.27 | 1 | 79.879 | 0.621 | 0.05 | 8.03 | 627.882996 | -2.636897 | -1.355253e-20
2024-10-21 05:00 | 1.57 | 16.34 | 1.06 | 2.39 | 2.256208 | 0.46216 | 24.32 | 41.86682 | 5997.238 | 22.47 | 21 | 20.8 | 19.2 | 37.76 | -1 | 37.76 | 1.052865 | 39.25 | 122.29 | 92.549072 | 749.6 | 219.8 | 130.8 | 559 | 4800 | 4800 | 8.6225 | 6.192 | 930.572449 | 787.647644 | 1568 | 17.23 | 1.27 | 1 | 79.879 | 0.621 | 0.05 | 8.03 | 620.710144 | -3.818153 | -1.355253e-20
2024-10-21 06:00 | 1.57 | 16.34 | 1.06 | 2.39 | 2.256208 | 0.46216 | 24.32 | 41.86505 | 5996.689 | 22.47 | 23 | 22.3 | 22.2 | 37.54 | -1 | 37.54 | 1.048005 | 39.01 | 123.03 | 93.109104 | 740.7 | 211.3 | 130.7 | 562.8 | 4800 | 4800 | 8.66875 | 6.155 | 940.246094 | 810.268616 | 1568 | 17.22 | 1.38 | 0.91 | 79.886 | 0.604 | 0.05 | 8.03 | 623.069153 | -2.657923 | -1.694066e-21
2024-10-21 07:00 | 1.57 | 16.34 | 1.06 | 2.39 | 2.256208 | 0.46216 | 24.32 | 41.86328 | 5996.142 | 22.47 | 22.6 | 22.6 | 22.3 | 37.29 | -0.99 | 36.9171 | 1.047735 | 40.15 | 122.05 | 92.36744 | 728.9 | 218.1 | 130.5 | 559.4 | 4900 | 4900 | 8.447755 | 6.139 | 911.589111 | 741.928345 | 1566 | 17.22 | 1.38 | 0.91 | 79.886 | 0.604 | 0.05 | 7.99 | 618.823242 | -2.665279 | 4.235165e-22
2024-10-21 08:00 | 1.57 | 16.34 | 1.06 | 2.39 | 2.256208 | 0.46216 | 24.32 | 41.86152 | 5995.596 | 22.47 | 17.7 | 21 | 18.3 | 39.87 | -1 | 39.87 | 1.052325 | 40.33 | 121.5 | 91.9512 | 758.8 | 212.7 | 131 | 559.2 | 4900 | 4900 | 8.451429 | 6.111 | 920.765259 | 741.41272 | 1566 | 17.22 | 1.38 | 0.91 | 79.886 | 0.604 | 0.05 | 7.99 | 615.050354 | -3.021299 | 5.293956e-22
2024-10-21 09:00 | 1.57 | 16.34 | 1.06 | 2.39 | 2.256208 | 0.46216 | 25.06 | 41.85976 | 5995.052 | 22.47 | 22.6 | 21.2 | 22.6 | 36.7 | -1 | 36.7 | 1.05111 | 41.98 | 116.71 | 87.462474 | 750 | 219.6 | 131.1 | 561.5 | 4900 | 4900 | 8.480816 | 6.101 | 853.489746 | 760.750793 | 1566 | 17.22 | 1.38 | 0.91 | 79.886 | 0.604 | 0.05 | 7.99 | 614.390259 | -3.755835 | -3.176374e-22
2024-10-21 11:00 | 1.76 | 18.92 | 0.63 | 2.23 | 2.54923 | 0.404099 | 25.06 | 41.85626 | 5993.969 | 22.47 | 20.6 | 20.2 | 19.4 | 24.4 | -0.99 | 24.156 | 1.04841 | 41.14 | 123.96 | 92.895624 | 738.7 | 220.7 | 130.8 | 560.1 | 5100 | 5100 | 8.128235 | 5.788 | 856.117737 | 799.451965 | 1564 | 17.1 | 1.09 | 0.87 | 80.306 | 0.634 | 0.05 | 8.32 | 628.449463 | -2.574413 | -1.654361e-24
2024-10-21 12:00 | 1.76 | 18.92 | 0.63 | 2.23 | 2.54923 | 0.404099 | 25.06 | 41.85452 | 5993.43 | 22.47 | 21.7 | 22.1 | 22.1 | 39.1 | -1 | 39.1 | 0.91368 | 42.02 | 118.99 | 89.171106 | 594.8 | 173.4 | 114.8 | 514.7 | 5000 | 5000 | 7.554 | 4.623 | 928.676208 | 845.613159 | 1564 | 17.1 | 1.09 | 0.87 | 80.306 | 0.634 | 0.05 | 8.32 | 627.505432 | -3.805078 | 4.342698e-24
2024-10-21 13:00 | 1.76 | 18.92 | 0.63 | 2.23 | 2.54923 | 0.404099 | 24.93 | 41.85278 | 5992.893 | 22.47 | 22.6 | 21.9 | 22 | 39.7 | -0.99 | 39.303 | 0.888975 | 38.74 | 100.68 | 75.580476 | 437.7 | 156.1 | 99.1 | 473.6 | 3900 | 3900 | 8.810769 | 4.596 | 937.737854 | 835.272827 | 1564 | 17.1 | 1.09 | 0.87 | 80.306 | 0.634 | 0.05 | 8.32 | 628.26062 | -3.761043 | -2.067952e-25
2024-10-21 14:00 | 1.61 | 15.92 | 0.87 | 1.86 | 2.309132 | 0.448328 | 24.93 | 41.85105 | 5992.357 | 22.47 | 22.6 | 22.9 | 22.3 | 39.1 | -1 | 39.1 | 0.893295 | 33.5 | 101.49 | 76.188543 | 351.1 | 132.1 | 88.2 | 351.1 | 3400 | 3400 | 7.752353 | 3.464 | 891.012268 | 783.617615 | 1558 | 17.1 | 1.09 | 0.87 | 80.306 | 0.634 | 0.05 | 8.45 | 630.621216 | -3.434489 | -1.29247e-25
2024-10-21 15:00 | 1.61 | 15.92 | 0.87 | 1.86 | 2.309132 | 0.448328 | 24.93 | 41.84933 | 5991.823 | 22.47 | 19.9 | 22.5 | 18.1 | 37.6 | -0.99 | 37.224 | 0.954315 | 34.08 | 99.77 | 74.897339 | 364.5 | 129.8 | 90.3 | 440.6 | 3400 | 3400 | 9.368824 | 5.115 | 884.403259 | 750.898376 | 1558 | 17.1 | 1.09 | 0.87 | 80.306 | 0.634 | 0.05 | 8.45 | 647.252441 | -2.877791 | -7.754818e-26
2024-10-21 16:00 | 1.61 | 15.92 | 0.87 | 1.86 | 2.309132 | 0.448328 | 24.93 | 41.84761 | 5991.291 | 22.13 | 20.6 | 19.6 | 20.7 | 23.97 | -0.99 | 23.7303 | 0.959445 | 34.77 | 106.42 | 79.889494 | 439.3 | 153 | 100.3 | 490.2 | 3700 | 3700 | 9.575676 | 4.873 | 885.556213 | 740.044006 | 1558 | 17.1 | 1.09 | 0.87 | 80.306 | 0.634 | 0.05 | 8.45 | 668.926514 | -2.298519 | 0
2024-10-21 17:00 | 1.61 | 15.92 | 0.87 | 1.86 | 2.309132 | 0.448328 | 18.74 | 41.84589 | 5990.761 | 22.13 | 22.9 | 21.9 | 22.3 | 38.53 | -0.99 | 38.1447 | 0.96201 | 34.59 | 106.97 | 86.923822 | 395.3 | 84.5 | 92.5 | 390 | 3700 | 3700 | 7.824324 | 5.078 | 842.900879 | 704.091858 | 1558 | 17.1 | 1.09 | 0.87 | 80.306 | 0.634 | 0.05 | 8.45 | 689.700867 | -2.384109 | -2.067952e-25
2024-10-21 19:00 | 1.52 | 14.65 | 1.86 | 2.15 | 2.124714 | 0.506424 | 18.74 | 41.84248 | 5989.705 | 22.13 | 20 | 20.7 | 18.8 | 38.6 | -1 | 38.6 | 0.91746 | 32.89 | 112.51 | 91.425626 | 471.8 | 131.9 | 103.4 | 459.2 | 3700 | 3700 | 9.123243 | 5.287 | 862.176636 | 611.377197 | 1555 | 17.1 | 1.09 | 0.87 | 80.306 | 0.634 | 0.05 | 8.29 | 687.799805 | -2.220217 | -6.617445e-24
2024-10-21 20:00 | 1.52 | 14.65 | 1.86 | 2.15 | 2.124714 | 0.506424 | 18.74 | 41.84078 | 5989.179 | 22.13 | 21.6 | 24 | 23.3 | 40.92 | -1 | 40.92 | 0.92313 | 38.76 | 110.93 | 90.141718 | 587.2 | 178.5 | 114.9 | 510.6 | 4300 | 4300 | 8.727907 | 5.298 | 851.71991 | 625.82428 | 1555 | 17.09 | 1.17 | 0.95 | 80.111 | 0.679 | 0.05 | 8.29 | 678.593018 | -0.681697 | 0
2024-10-21 21:00 | 1.52 | 14.65 | 1.86 | 2.15 | 2.124714 | 0.506424 | 19.3 | 41.83909 | 5988.656 | 22.13 | 21.2 | 23.3 | 22.3 | 40.65 | -1 | 40.65 | 0.98604 | 40.49 | 111.15 | 89.69805 | 607.1 | 176.4 | 117.3 | 512.6 | 4500 | 4500 | 8.398667 | 5.837 | 859.5401 | 670.569763 | 1555 | 17.14 | 1.11 | 0.85 | 80.257 | 0.643 | 0.05 | 8.29 | 642.336304 | -2.60568 | -5.293956e-23
2024-10-22 | 1.5 | 14.57 | 1.86 | 2.14 | 2.113186 | 0.508799 | 19.3 | 41.83405 | 5987.095 | 22.13 | 24.4 | 24.4 | 25.4 | 40.52 | -0.99 | 40.1148 | 0.98847 | 41.59 | 120.22 | 97.01754 | 649.5 | 230.5 | 123.4 | 573.6 | 5000 | 5000 | 8.364 | 5.725 | 809.182739 | 680.164612 | 1550 | 17.1 | 1.2 | 0.91 | 80.181 | 0.609 | 0.05 | 8.58 | 668.831787 | -3.067167 | 3.388132e-21
2024-10-22 01:00 | 1.66 | 16.95 | 0.77 | 2.54 | 2.301378 | 0.448841 | 23.85 | 41.83238 | 5986.578 | 22.13 | 22.7 | 20.1 | 21.4 | 36 | -1 | 36 | 0.99225 | 44.12 | 120.14 | 91.48661 | 593.5 | 218.4 | 117.4 | 556.8 | 5300 | 5300 | 7.632453 | 5.595 | 976.567932 | 681.828308 | 1550 | 17.1 | 1.2 | 0.91 | 80.181 | 0.609 | 0.05 | 8.58 | 681.816956 | -2.798287 | 0
2024-10-22 02:00 | 1.66 | 16.95 | 0.77 | 2.54 | 2.301378 | 0.448841 | 23.85 | 41.83072 | 5986.063 | 22.13 | 21.9 | 22.3 | 21.4 | 36.3 | -1 | 36.3 | 0.994275 | 43.65 | 121.42 | 92.46133 | 527.5 | 191.8 | 109.7 | 531.3 | 5300 | 5300 | 7.256604 | 5.71 | 1008.976929 | 687.477539 | 1550 | 17.1 | 1.2 | 0.91 | 80.181 | 0.609 | 0.05 | 8.58 | 665.800781 | -3.328309 | 2.710505e-20
2024-10-22 03:00 | 1.66 | 16.95 | 0.77 | 2.54 | 2.301378 | 0.448841 | 23.85 | 41.82906 | 5985.55 | 22.13 | 22.3 | 21 | 25.8 | 38.68 | -1 | 38.68 | 0.992655 | 45.53 | 118.61 | 90.321515 | 625.3 | 227.6 | 120.2 | 571.8 | 5400 | 5400 | 7.688889 | 5.703 | 1004.115417 | 652.502075 | 1561 | 17.1 | 1.2 | 0.91 | 80.181 | 0.609 | 0.05 | 8.68 | 653.684326 | -3.293624 | -1.084202e-19
2024-10-22 04:00 | 1.66 | 16.98 | 0.76 | 2.47 | 2.295808 | 0.449735 | 23.85 | 41.82741 | 5985.038 | 22.13 | 22 | 23.9 | 19.9 | 38.7 | -0.99 | 38.313 | 0.989955 | 45.63 | 120.53 | 91.783595 | 577.1 | 212.9 | 116.1 | 554.2 | 5500 | 5500 | 7.312364 | 5.699 | 1004.911743 | 649.555847 | 1561 | 17.1 | 1.2 | 0.91 | 80.181 | 0.609 | 0.05 | 8.68 | 641.107544 | -2.120883 | 4.336809e-19
2024-10-22 05:00 | 1.66 | 16.98 | 0.76 | 2.47 | 2.295808 | 0.449735 | 22.69 | 41.82576 | 5984.529 | 22.13 | 21.5 | 20.3 | 18.1 | 38.1 | -1 | 38.1 | 0.994275 | 46.81 | 117.5 | 90.83925 | 585.9 | 223.3 | 116 | 566 | 5500 | 5500 | 7.44 | 5.669 | 997.402649 | 663.404297 | 1561 | 17.1 | 1.2 | 0.91 | 80.181 | 0.609 | 0.05 | 8.68 | 636.666199 | -2.724885 | -1.734723e-18
2024-10-22 06:00 | 1.66 | 16.98 | 0.76 | 2.47 | 2.295808 | 0.449735 | 22.69 | 41.82412 | 5984.021 | 22.13 | 22.3 | 24 | 24.8 | 37.8 | -1 | 37.8 | 0.9909 | 46.65 | 120.05 | 92.810655 | 614.9 | 238.2 | 119.9 | 578.3 | 5600 | 5600 | 7.480714 | 5.961 | 1019.256897 | 727.8526 | 1561 | 17.1 | 1.2 | 0.91 | 80.181 | 0.609 | 0.05 | 8.68 | 624.862305 | -3.483106 | 6.938894e-18
2024-10-22 07:00 | 1.66 | 16.98 | 0.76 | 2.47 | 2.295808 | 0.449735 | 22.69 | 41.82248 | 5983.514 | 22.13 | 21.1 | 20.8 | 20.6 | 38 | -1 | 38 | 0.994275 | 44.8 | 118.3 | 91.45773 | 618.4 | 236.8 | 120.4 | 580.8 | 5300 | 5300 | 7.938113 | 5.979 | 1029.417358 | 751.877502 | 1564 | 17 | 1.35 | 0.91 | 80.158 | 0.582 | 0.05 | 8.71 | 618.540222 | -3.150956 | 0
2024-10-22 08:00 | 1.66 | 16.98 | 0.76 | 2.47 | 2.295808 | 0.449735 | 22.69 | 41.82085 | 5983.01 | 22.13 | 22.2 | 22.4 | 24.5 | 38.3 | -1 | 38.3 | 0.984285 | 45.51 | 114.25 | 88.326675 | 632.7 | 233.8 | 119.7 | 582.7 | 5200 | 5200 | 8.104615 | 5.816 | 1024.694946 | 762.070679 | 1564 | 17 | 1.35 | 0.91 | 80.158 | 0.582 | 0.05 | 8.71 | 621.936768 | -3.930432 | 0.65
2024-10-22 09:00 | 1.66 | 16.98 | 0.76 | 2.47 | 2.295808 | 0.449735 | 21.87 | 41.81923 | 5982.507 | 22.13 | 20.7 | 21.1 | 22.1 | 39.7 | -1 | 39.7 | 1.039095 | 44.92 | 115.77 | 90.451101 | 673.1 | 233 | 123.3 | 583.3 | 5200 | 5200 | 8.153077 | 5.609 | 1023.579285 | 765.369385 | 1564 | 17 | 1.35 | 0.91 | 80.158 | 0.582 | 0.05 | 8.71 | 636.949646 | -2.236225 | 0.65
2024-10-22 10:00 | 1.78 | 17.08 | 0.71 | 2.39 | 2.294541 | 0.449076 | 21.87 | 41.81761 | 5982.006 | 22.13 | 21.8 | 22.8 | 21.7 | 39.4 | -1 | 39.4 | 1.042065 | 43.99 | 118.22 | 92.365286 | 671.1 | 228.6 | 124.8 | 580.4 | 5200 | 5200 | 8.136923 | 5.019 | 1035.033203 | 763.861328 | 1564 | 17 | 1.35 | 0.91 | 80.158 | 0.582 | 0.05 | 8.71 | 620.427063 | -4.998098 | 0.65
2024-10-22 11:00 | 1.78 | 17.08 | 0.71 | 2.39 | 2.294541 | 0.449076 | 21.87 | 41.816 | 5981.507 | 22.13 | 20.8 | 21.2 | 21.1 | 39.5 | -1 | 39.5 | 1.044495 | 44.29 | 119.66 | 93.490358 | 666 | 235.6 | 124.7 | 574.3 | 5300 | 5300 | 7.913208 | 5.319 | 1025.280029 | 744.989685 | 1561 | 17 | 1.35 | 0.91 | 80.158 | 0.582 | 0.05 | 8.82 | 603.456238 | -3.197861 | 0.65
2024-10-22 12:00 | 1.78 | 17.08 | 0.71 | 2.39 | 2.294541 | 0.449076 | 21.87 | 41.81439 | 5981.009 | 22.13 | 23.4 | 23.8 | 21.6 | 40.2 | -1 | 40.2 | 0.095985 | 45.96 | 108.78 | 84.989814 | 14 | 5.8 | 0.4 | 130.1 | 5000 | 5000 | 1.566 | 0 | 951.166626 | 777.772461 | 1561 | 16.82 | 1.23 | 0.93 | 80.375 | 0.645 | 0.05 | 8.82 | 590.17926 | -3.671709 | 0.65
2024-10-22 14:00 | 1.74 | 17.33 | 0.99 | 2.53 | 2.299394 | 0.453536 | 21.32 | 41.81119 | 5980.02 | 21.07 | 21.5 | 22.4 | 20.7 | 33.1 | -1 | 33.1 | 0.844425 | 44.05 | 86.26 | 67.869368 | 360.2 | 128.7 | 89.6 | 450.5 | 3800 | 3800 | 8.527895 | 4.157 | 932.628967 | 739.765137 | 1561 | 16.82 | 1.23 | 0.93 | 80.375 | 0.645 | 0.05 | 8.82 | 595.827209 | -3.218962 | 0.65
2024-10-22 15:00 | 1.74 | 17.33 | 0.99 | 2.53 | 2.299394 | 0.453536 | 21.32 | 41.8096 | 5979.527 | 21.07 | 20.2 | 20.5 | 19.7 | 30.2 | -0.99 | 29.898 | 0.867915 | 39.35 | 99.1 | 77.97188 | 441 | 159.8 | 100.2 | 492.6 | 3900 | 3900 | 9.12 | 4.53 | 892.701843 | 730.273987 | 1557 | 16.82 | 1.23 | 0.93 | 80.375 | 0.645 | 0.05 | 8.91 | 604.492676 | -2.815889 | 0.65
2024-10-22 16:00 | 1.74 | 17.33 | 0.99 | 2.53 | 2.299394 | 0.453536 | 21.32 | 41.80802 | 5979.037 | 22.13 | 21.4 | 20.4 | 21.4 | 39.2 | -1 | 39.2 | 0.95985 | 39.23 | 104.52 | 82.236336 | 534.6 | 176.7 | 110.4 | 518.6 | 4100 | 4100 | 9.204878 | 5.137 | 979.391296 | 735.369568 | 1557 | 16.82 | 1.23 | 0.93 | 80.375 | 0.645 | 0.05 | 8.91 | 613.730164 | -2.59418 | 0.53
2024-10-22 17:00 | 1.74 | 17.33 | 0.99 | 2.53 | 2.299394 | 0.453536 | 23.1 | 41.80644 | 5978.548 | 22.13 | 17.6 | 21.9 | 20.9 | 38.9 | -1 | 38.9 | 0.962415 | 38.72 | 111.04 | 85.38976 | 540.2 | 169 | 110.3 | 516.1 | 4300 | 4300 | 8.740465 | 4.984 | 961.765076 | 699.316711 | 1557 | 16.82 | 1.23 | 0.93 | 80.375 | 0.645 | 0.05 | 8.91 | 652.454407 | -2.948902 | 0.53
2024-10-22 18:00 | 1.77 | 16.69 | 0.82 | 2.53 | 2.197315 | 0.470662 | 23.1 | 41.80487 | 5978.062 | 22.13 | 21.5 | 24 | 21.6 | 38.3 | -1 | 38.3 | 0.958365 | 41.22 | 109.18 | 83.95942 | 613.7 | 178.7 | 117.5 | 512.6 | 4500 | 4500 | 8.401333 | 5.02 | 955.840271 | 691.438904 | 1557 | 16.82 | 1.23 | 0.93 | 80.375 | 0.645 | 0.05 | 8.91 | 627.788574 | -4.067534 | 0.53
2024-10-22 19:00 | 1.77 | 16.69 | 0.82 | 2.53 | 2.197315 | 0.470662 | 23.1 | 41.8033 | 5977.577 | 22.13 | 23.2 | 23 | 22.7 | 38.8 | -1 | 38.8 | 0.9612 | 40.15 | 112.09 | 86.19721 | 552.4 | 170.7 | 112.5 | 515.2 | 4500 | 4500 | 8.369333 | 5.033 | 957.492737 | 681.359619 | 1560 | 16.89 | 1.25 | 0.86 | 80.368 | 0.632 | 0.05 | 8.99 | 623.352234 | -4.334281 | 0.53
2024-10-22 20:00 | 1.77 | 16.69 | 0.82 | 2.53 | 2.197315 | 0.470662 | 23.1 | 41.80174 | 5977.094 | 22.13 | 19.9 | 22.4 | 20.6 | 33.58 | -1 | 33.58 | 0.614115 | 41.32 | 111.33 | 85.61277 | 550.4 | 173.9 | 112.4 | 514.2 | 4600 | 4600 | 8.173043 | 3.171 | 946.12384 | 715.455383 | 1560 | 16.83 | 1.27 | 0.89 | 80.417 | 0.593 | 0.05 | 8.99 | 618.162903 | -3.924033 | 0.53
2024-10-22 23:00 | 1.66 | 15.71 | 0.8 | 3.53 | 2.136932 | 0.483154 | 22.52 | 41.79709 | 5975.655 | 22.13 | 22 | 21.8 | 23.2 | 38.97 | -1 | 38.97 | 0.77274 | 42.91 | 76.9 | 59.58212 | 419.6 | 118 | 95.8 | 420.7 | 3300 | 3300 | 9.390909 | 4.464 | 919.841003 | 674.389099 | 1561 | 16.83 | 1.27 | 0.89 | 80.417 | 0.593 | 0.06 | 8.76 | 636.666199 | -3.27291 | 0.53
2024-10-23 | 1.66 | 15.71 | 0.8 | 3.53 | 2.136932 | 0.483154 | 22.52 | 41.79555 | 5975.179 | 22.13 | 18.7 | 22.5 | 19.8 | 36.57 | -1 | 36.57 | 0.90693 | 39.8 | 110.54 | 85.646392 | 503.2 | 175.9 | 105.7 | 518.6 | 4400 | 4400 | 8.513182 | 5.385 | 1037.610718 | 771.555603 | 1561 | 16.83 | 1.27 | 0.89 | 80.417 | 0.593 | 0.06 | 8.76 | 658.415833 | -4.054106 | -5.20417e-18
2024-10-23 01:00 | 1.66 | 15.71 | 0.8 | 3.53 | 2.136932 | 0.483154 | 20.72 | 41.79402 | 5974.705 | 22.13 | 20.5 | 22.8 | 20.9 | 37.1 | -1 | 37.1 | 1.00035 | 41.74 | 117.38 | 93.058864 | 591.2 | 203.6 | 116.3 | 550.8 | 4900 | 4900 | 8.168571 | 5.484 | 1031.540527 | 753.786072 | 1561 | 16.83 | 1.27 | 0.89 | 80.417 | 0.593 | 0.06 | 8.76 | 670.347595 | -3.934154 | -6.938894e-18
2024-10-23 02:00 | 1.58 | 16.82 | 1.01 | 2.47 | 2.44257 | 0.428571 | 20.72 | 41.79249 | 5974.232 | 22.13 | 18.4 | 21.3 | 21.7 | 38.25 | -1 | 38.25 | 1.01466 | 42.81 | 121.47 | 96.301416 | 521.3 | 186.8 | 109.8 | 523.9 | 5200 | 5200 | 7.311923 | 5.587 | 1012.462341 | 731.900574 | 1561 | 16.83 | 1.27 | 0.89 | 80.417 | 0.593 | 0.06 | 8.76 | 646.96875 | -3.675631 | -2.168404e-19
2024-10-23 03:00 | 1.58 | 16.82 | 1.01 | 2.47 | 2.44257 | 0.428571 | 20.72 | 41.79097 | 5973.762 | 22.13 | 20.7 | 20.6 | 17.6 | 38.65 | -1 | 38.65 | 1.012905 | 41.43 | 120.69 | 95.683032 | 472.2 | 168.3 | 103.8 | 502.9 | 5000 | 5000 | 7.2804 | 5.386 | 1004.875671 | 700.929932 | 1563 | 16.83 | 1.27 | 0.89 | 80.417 | 0.593 | 0.05 | 8.59 | 653.116638 | -3.719523 | -1.897354e-19
2024-10-23 05:00 | 1.58 | 16.82 | 1.01 | 2.47 | 2.44257 | 0.428571 | 23.17 | 41.78795 | 5972.826 | 22.13 | 25.4 | 18.2 | 22.4 | 37.5 | -1 | 37.5 | 0.988335 | 46.59 | 118.05 | 90.697815 | 621.8 | 235.4 | 120.1 | 579 | 5500 | 5500 | 7.626545 | 5.449 | 985.324036 | 711.242371 | 1563 | 16.89 | 1.23 | 0.91 | 80.414 | 0.556 | 0.05 | 8.59 | 649.427551 | -3.14826 | 0
2024-10-23 08:00 | 1.6 | 16.93 | 1.01 | 2.58 | 2.441082 | 0.428684 | 23.17 | 41.78346 | 5971.437 | 22.13 | 22.5 | 24.2 | 18.4 | 38.69 | -1 | 38.69 | 0.99495 | 45.84 | 117.79 | 90.498057 | 581 | 211.4 | 115.9 | 548.4 | 5400 | 5400 | 7.381111 | 5.518 | 1021.235413 | 811.233643 | 1570 | 16.89 | 1.23 | 0.91 | 80.414 | 0.556 | 0.06 | 8.55 | 686.754517 | -3.736705 | 0.07000951
2024-10-23 09:00 | 1.6 | 16.93 | 1.01 | 2.58 | 2.441082 | 0.428684 | 23.37 | 41.78198 | 5970.977 | 22.13 | 23.5 | 19.5 | 22.6 | 39.42 | -1 | 39.42 | 0.99657 | 42.54 | 112.84 | 86.469292 | 601.5 | 201.1 | 116.1 | 549.1 | 4800 | 4800 | 8.315 | 1.256 | 978.951965 | 753.158203 | 1570 | 16.89 | 1.23 | 0.91 | 80.414 | 0.556 | 0.06 | 8.55 | 721.389587 | -2.007668 | 0.14
2024-10-23 10:00 | 1.76 | 17.61 | 0.77 | 2.24 | 2.353837 | 0.439069 | 23.37 | 41.7805 | 5970.52 | 22.13 | 22 | 23 | 22 | 38.88 | -1 | 38.88 | 0.991035 | 41.22 | 114.03 | 87.381189 | 600 | 202.2 | 116.2 | 548.5 | 4700 | 4700 | 8.485532 | 4.993 | 978.804016 | 739.967285 | 1569 | 16.89 | 1.23 | 0.91 | 80.414 | 0.556 | 0.05 | 8.4 | 682.481262 | -3.156269 | 0.14
2024-10-23 12:00 | 1.76 | 17.61 | 0.77 | 2.24 | 2.353837 | 0.439069 | 23.37 | 41.77756 | 5969.61 | 22.13 | 19 | 22.5 | 21.8 | 39.11 | -1 | 39.11 | 0.990765 | 39.95 | 120.14 | 92.063282 | 600.2 | 201.2 | 116 | 549.5 | 4800 | 4800 | 8.31875 | 5.226 | 968.27594 | 719.64917 | 1569 | 16.89 | 1.23 | 0.91 | 80.414 | 0.556 | 0.05 | 8.4 | 666.0849 | -3.028491 | 0.14
2024-10-23 14:00 | 1.69 | 16.46 | 0.77 | 2.12 | 2.513431 | 0.411222 | 24.02 | 41.77465 | 5968.708 | 22.13 | 17.6 | 21.2 | 19.8 | 37.58 | -1 | 37.58 | 0.98793 | 43.84 | 116.33 | 88.387534 | 594.8 | 210.4 | 115.6 | 547.4 | 5100 | 5100 | 7.8 | 5.244 | 985.73645 | 777.360535 | 1569 | 16.96 | 1.27 | 0.82 | 80.38 | 0.57 | 0.07 | 8.64 | 628.638367 | -4.929723 | 0.14
2024-10-23 15:00 | 1.69 | 16.46 | 0.77 | 2.12 | 2.513431 | 0.411222 | 24.02 | 41.7732 | 5968.259 | 22.13 | 21.1 | 20.2 | 23.2 | 38.6 | -1 | 38.6 | 0.990765 | 43.47 | 119.63 | 90.894874 | 580.7 | 212 | 116 | 584.7 | 5200 | 5200 | 8.085 | 5.198 | 986.142456 | 810.393616 | 1569 | 16.96 | 1.27 | 0.82 | 80.38 | 0.57 | 0.07 | 8.64 | 635.43811 | -2.652325 | 0.14
2024-10-23 16:00 | 1.69 | 16.46 | 0.77 | 2.12 | 2.513431 | 0.411222 | 24.02 | 41.77176 | 5967.813 | 22.13 | 23.2 | 23.7 | 19.7 | 38.7 | -0.99 | 38.313 | 0.987525 | 39.99 | 120.02 | 91.191196 | 583.2 | 205 | 116 | 554.4 | 4800 | 4800 | 8.38 | 5.304 | 966.093262 | 804.454651 | 1569 | 16.96 | 1.27 | 0.82 | 80.38 | 0.57 | 0.07 | 8.64 | 643.376038 | -3.504798 | 0.14
2024-10-23 17:00 | 1.69 | 16.46 | 0.77 | 2.12 | 2.513431 | 0.411222 | 15.69 | 41.77032 | 5967.368 | 22.13 | 20.9 | 21.8 | 22 | 38.9 | -1 | 38.9 | 0.983745 | 38.05 | 118.25 | 99.696575 | 584.6 | 204 | 116.1 | 551.6 | 4500 | 4500 | 8.902667 | 6.582 | 951.760193 | 783.419373 | 1568 | 16.96 | 1.27 | 0.82 | 80.38 | 0.57 | 0.06 | 8.78 | 634.210083 | -4.093668 | 6.071532e-18
2024-10-23 18:00 | 1.68 | 15.69 | 0.67 | 1.66 | 2.28929 | 0.448985 | 15.69 | 41.76889 | 5966.926 | 22.13 | 21.6 | 21.1 | 19.7 | 39.1 | -1 | 39.1 | 0.988335 | 40.45 | 116.18 | 97.951358 | 594.9 | 208.2 | 116 | 551.3 | 4700 | 4700 | 8.518723 | 4.898 | 955.389526 | 763.976563 | 1568 | 16.96 | 1.27 | 0.82 | 80.38 | 0.57 | 0.06 | 8.78 | 637.233093 | -2.877075 | 0
2024-10-23 19:00 | 1.68 | 15.69 | 0.67 | 1.66 | 2.28929 | 0.448985 | 15.69 | 41.76746 | 5966.485 | 22.13 | 21.7 | 22.6 | 22.2 | 37.9 | -0.99 | 37.521 | 0.98496 | 39.21 | 117.33 | 98.920923 | 591.4 | 208 | 115.5 | 547.6 | 4600 | 4600 | 8.64913 | 4.911 | 952.261169 | 741.988098 | 1568 | 16.96 | 1.27 | 0.82 | 80.38 | 0.57 | 0.06 | 8.78 | 714.879272 | -4.826819 | 4.336809e-19
2024-10-23 21:00 | 1.68 | 15.69 | 0.67 | 1.66 | 2.28929 | 0.448985 | 23.01 | 41.76463 | 5965.609 | 22.13 | 21.8 | 22.9 | 21.1 | 38.4 | -1 | 38.4 | 0.99198 | 41.16 | 119.05 | 91.656595 | 625.4 | 235.4 | 120 | 578.3 | 4900 | 4900 | 8.550612 | 4.933 | 967.985779 | 759.347351 | 1568 | 16.96 | 1.27 | 0.82 | 80.38 | 0.57 | 0.06 | 8.37 | 683.715332 | -4.059094 | 0
2024-10-23 23:00 | 1.65 | 14.59 | 0.75 | 1.78 | 2.289566 | 0.450479 | 23.01 | 41.76183 | 5964.74 | 22.13 | 21.8 | 22.8 | 21.6 | 40.9 | -1 | 40.9 | 0.99387 | 40.2 | 121.89 | 93.843111 | 618.2 | 236.1 | 120.2 | 577.6 | 4900 | 4900 | 8.54449 | 4.963 | 984.18335 | 802.953735 | 1568 | 16.96 | 1.27 | 0.82 | 80.38 | 0.57 | 0.06 | 8.37 | 612.032959 | -4.478992 | 8.673617e-19
2024-10-24 | 1.65 | 14.59 | 0.75 | 1.78 | 2.289566 | 0.450479 | 23.01 | 41.76043 | 5964.309 | 22.13 | 23.8 | 22.1 | 23.8 | 40.9 | -1 | 40.9 | 0.990765 | 40.57 | 120.79 | 92.996221 | 614 | 236 | 120.1 | 579.2 | 4900 | 4900 | 8.562857 | 4.926 | 986.723022 | 805.311768 | 1568 | 16.96 | 1.27 | 0.82 | 80.38 | 0.57 | 0.06 | 8.37 | 606.659973 | -2.825684 | 0.02
2024-10-24 01:00 | 1.67 | 17.61 | 0.8 | 2.06 | 2.34891 | 0.440887 | 23.01 | 41.75905 | 5963.879 | 22.13 | 19.4 | 23.2 | 20.1 | 35.09 | -1 | 35.09 | 1.01466 | 35.94 | 130.79 | 100.695221 | 622.6 | 168.4 | 119 | 499.1 | 4700 | 4700 | 7.890638 | 5.195 | 970.551636 | 771.381348 | 1570 | 16.96 | 1.27 | 0.82 | 80.38 | 0.57 | 0.05 | 8.55 | 599.970703 | -4.026948 | 0.02
2024-10-24 03:00 | 1.67 | 17.61 | 0.8 | 2.06 | 2.34891 | 0.440887 | 22.91 | 41.75629 | 5963.026 | 22.13 | 20.4 | 20.7 | 21.6 | 41.55 | -1 | 41.55 | 1.01061 | 37.1 | 121.29 | 93.502461 | 581.9 | 146.4 | 116.8 | 461.7 | 4500 | 4500 | 7.713333 | 5.154 | 969.207031 | 784.0979 | 1570 | 16.96 | 1.27 | 0.82 | 80.38 | 0.57 | 0.05 | 8.55 | 616.653687 | -3.617851 | 0.02
2024-10-24 05:00 | 1.77 | 18.48 | 0.8 | 2.06 | 2.496301 | 0.415987 | 23.78 | 41.75356 | 5962.18 | 22.13 | 22.2 | 25.3 | 22 | 37.62 | -0.99 | 37.2438 | 1.00791 | 37.43 | 120.21 | 91.624062 | 608.4 | 149 | 118.9 | 475.6 | 4500 | 4500 | 7.926667 | 5.03 | 953.281494 | 748.724976 | 1571 | 17.01 | 1.3 | 0.8 | 80.363 | 0.527 | 0.05 | 8.29 | 601.101013 | -4.088222 | 0.02
2024-10-24 06:00 | 1.77 | 18.48 | 0.8 | 2.06 | 2.496301 | 0.415987 | 23.78 | 41.7522 | 5961.76 | 22.13 | 21.8 | 20.5 | 21.4 | 42.23 | -1 | 42.23 | 1.00737 | 39.33 | 119.49 | 91.075278 | 620.5 | 159.6 | 119.2 | 490.5 | 4700 | 4700 | 7.783404 | 5.366 | 934.265747 | 744.477417 | 1571 | 17.01 | 1.3 | 0.8 | 80.363 | 0.527 | 0.05 | 8.29 | 608.262207 | -3.678623 | 0.02
2024-10-24 07:00 | 1.77 | 18.48 | 0.8 | 2.06 | 2.496301 | 0.415987 | 23.78 | 41.75085 | 5961.342 | 22.13 | 18.4 | 21.2 | 18.6 | 39.61 | -1 | 39.61 | 1.01223 | 40.04 | 119.89 | 91.380158 | 625.7 | 166.9 | 119.2 | 499.8 | 4800 | 4800 | 7.7375 | 4.995 | 948.188843 | 725.10791 | 1571 | 17.01 | 1.3 | 0.8 | 80.363 | 0.527 | 0.05 | 8.29 | 633.737793 | -4.482748 | 0.02
2024-10-24 08:00 | 1.77 | 18.48 | 0.8 | 2.06 | 2.496301 | 0.415987 | 23.78 | 41.74951 | 5960.926 | 22.13 | 18 | 20.6 | 18.9 | 39.7 | -1 | 39.7 | 1.01196 | 39.65 | 121.06 | 92.271932 | 625.3 | 149.8 | 119 | 495.3 | 4800 | 4800 | 7.67875 | 4.992 | 925.177063 | 746.284241 | 1570 | 17.01 | 1.3 | 0.8 | 80.363 | 0.527 | 0.06 | 8.34 | 635.815979 | -2.938704 | 0.04
2024-10-24 09:00 | 1.77 | 18.48 | 0.8 | 2.06 | 2.496301 | 0.415987 | 22.89 | 41.74817 | 5960.512 | 22.13 | 17.6 | 24.8 | 25.3 | 38.9 | -0.99 | 38.511 | 1.00818 | 46.1 | 104.12 | 80.286932 | 629.9 | 165.6 | 118.8 | 499.3 | 4800 | 4800 | 7.72625 | 5.378 | 964.350342 | 746.698242 | 1570 | 17.01 | 1.3 | 0.8 | 80.363 | 0.527 | 0.06 | 8.34 | 625.42865 | -3.577015 | 0.04
2024-10-24 10:00 | 1.65 | 16.21 | 0.75 | 2.25 | 2.490146 | 0.415259 | 22.89 | 41.74684 | 5960.1 | 22.13 | 22.7 | 21.7 | 20.7 | 40.4 | -0.99 | 39.996 | 1.00737 | 39.55 | 118.85 | 91.645235 | 645.5 | 162 | 121.5 | 502.4 | 4700 | 4700 | 7.964681 | 5.386 | 959.370667 | 793.934998 | 1570 | 17.01 | 1.3 | 0.8 | 80.363 | 0.527 | 0.06 | 8.34 | 637.327637 | -3.201924 | 0.04
2024-10-24 11:00 | 1.65 | 16.21 | 0.75 | 2.25 | 2.490146 | 0.415259 | 23.71 | 41.74551 | 5959.69 | 22.13 | 20.8 | 21.6 | 17.9 | 39.1 | -1 | 39.1 | 1.01196 | 37.78 | 116.46 | 88.847334 | 662.1 | 162.1 | 503 | 503 | 4400 | 4400 | 13.718182 | 5.415 | 919.500549 | 826.184021 | 1570 | 17.01 | 1.3 | 0.8 | 80.363 | 0.527 | 0.06 | 8.34 | 642.430786 | -3.552891 | 0.04
2024-10-24 13:00 | 1.65 | 16.21 | 0.75 | 2.25 | 2.490146 | 0.415259 | 23.71 | 41.74288 | 5958.875 | 22.13 | 23.4 | 23.1 | 23.9 | 39.9 | -0.99 | 39.501 | 1.009935 | 35.29 | 121.86 | 92.966994 | 641.9 | 146.1 | 121.1 | 496.7 | 4300 | 4300 | 8.620465 | 5.41 | 932.549255 | 752.881775 | 1571 | 17.04 | 1.27 | 0.82 | 80.356 | 0.514 | 0.05 | 8.26 | 611.655762 | -3.174764 | 0.04
2024-10-24 15:00 | 1.64 | 16.1 | 0.74 | 2.36 | 2.495815 | 0.414308 | 23.71 | 41.74027 | 5958.068 | 22.13 | 23.3 | 22.6 | 24.3 | 39.42 | -0.99 | 39.0258 | 1.018575 | 37.88 | 118.8 | 90.63252 | 653 | 157.9 | 122.5 | 502 | 4500 | 4500 | 8.326667 | 5.323 | 950.815857 | 714.714539 | 1571 | 17.04 | 1.27 | 0.82 | 80.356 | 0.514 | 0.05 | 8.26 | 607.97937 | -1.916313 | 0.04
2024-10-24 16:00 | 1.64 | 16.1 | 0.74 | 2.36 | 2.495815 | 0.414308 | 23.71 | 41.73898 | 5957.667 | 22.13 | 20.2 | 20.1 | 16.9 | 37 | -0.99 | 36.63 | 1.021545 | 40.47 | 116.14 | 88.603206 | 652.5 | 156.3 | 122.6 | 501.4 | 4700 | 4700 | 7.965957 | 4.317 | 949.775391 | 707.532654 | 1565 | 17.04 | 1.27 | 0.82 | 80.356 | 0.514 | 0.04 | 8.07 | 615.144714 | -2.315117 | 0.33
2024-10-24 17:00 | 1.64 | 16.1 | 0.74 | 2.36 | 2.495815 | 0.414308 | 19.58 | 41.73769 | 5957.269 | 22.13 | 22.2 | 23.5 | 22.4 | 38.9 | -0.99 | 38.511 | 1.018575 | 43.31 | 113.14 | 90.987188 | 652.3 | 228.6 | 121.2 | 579.4 | 4900 | 4900 | 8.578776 | 4.869 | 963.621155 | 699.299805 | 1565 | 17.04 | 1.27 | 0.82 | 80.356 | 0.514 | 0.04 | 8.07 | 613.730164 | -3.70658 | 0.33
2024-10-24 18:00 | 1.74 | 16.25 | 1.02 | 1.93 | 2.205038 | 0.472863 | 19.58 | 41.73641 | 5956.872 | 22.13 | 22.7 | 22.5 | 20.8 | 39.5 | -0.99 | 39.105 | 1.03113 | 41.3 | 121.06 | 97.356452 | 649.5 | 228.6 | 121.1 | 579.2 | 5000 | 5000 | 8.4036 | 5.024 | 998.754822 | 762.450256 | 1565 | 17.04 | 1.27 | 0.82 | 80.356 | 0.514 | 0.04 | 8.07 | 602.325684 | -2.905277 | 0.33
2024-10-24 20:00 | 1.74 | 16.25 | 1.02 | 1.93 | 2.205038 | 0.472863 | 19.58 | 41.73386 | 5956.084 | 22.13 | 19.7 | 21.8 | 20.8 | 37.9 | -1 | 37.9 | 1.01088 | 41.77 | 119.71 | 96.270782 | 630 | 227.7 | 120.8 | 580.7 | 5000 | 5000 | 8.418 | 5.019 | 997.104553 | 735.381287 | 1570 | 17.07 | 1.27 | 0.81 | 80.338 | 0.512 | 0.05 | 8.23 | 612.88147 | -3.748625 | 0.33
2024-10-24 21:00 | 1.74 | 16.25 | 1.02 | 1.93 | 2.205038 | 0.472863 | 22.56 | 41.7326 | 5955.694 | 22.13 | 20.9 | 20.4 | 19 | 40.25 | -1 | 40.25 | 1.00818 | 42.35 | 120.43 | 93.260992 | 642.3 | 231.4 | 120.9 | 581.5 | 5100 | 5100 | 8.263529 | 5.016 | 1015.22644 | 763.103088 | 1570 | 17.07 | 1.27 | 0.81 | 80.338 | 0.512 | 0.05 | 8.23 | 641.202087 | -2.048512 | 0.33
2024-10-24 22:00 | 1.76 | 17.18 | 0.84 | 1.98 | 2.154155 | 0.480181 | 22.56 | 41.73135 | 5955.305 | 22.13 | 21.2 | 22.3 | 23.2 | 40.4 | -1 | 40.4 | 1.03194 | 42.27 | 120.66 | 93.439104 | 630.2 | 231.3 | 121 | 580.8 | 5100 | 5100 | 8.256471 | 5.15 | 1006.501831 | 798.422791 | 1570 | 17.07 | 1.27 | 0.81 | 80.338 | 0.512 | 0.05 | 8.23 | 657.46936 | -3.254835 | 0.33
2024-10-24 23:00 | 1.76 | 17.18 | 0.84 | 1.98 | 2.154155 | 0.480181 | 22.56 | 41.7301 | 5954.918 | 22.13 | 21.2 | 17.4 | 21.2 | 39.5 | -1 | 39.5 | 1.0314 | 41.33 | 120.99 | 93.694656 | 627.3 | 227.6 | 120.9 | 580.8 | 5000 | 5000 | 8.4204 | 5.167 | 1002.248718 | 773.981018 | 1570 | 17.07 | 1.27 | 0.81 | 80.338 | 0.512 | 0.05 | 8.23 | 645.361328 | -15.058223 | 0.33
2024-10-25 | 1.76 | 17.18 | 0.84 | 1.98 | 2.154155 | 0.480181 | 22.56 | 41.72885 | 5954.533 | 22.13 | 23.3 | 23.3 | 22 | 41.65 | -1 | 41.65 | 0.783675 | 45.28 | 103.81 | 80.390464 | 246 | 38.2 | 74.2 | 326.7 | 4700 | 4700 | 5.117872 | 3.797 | 881.92865 | 721.002502 | 1572 | 17.07 | 1.27 | 0.81 | 80.338 | 0.512 | 0.05 | 8.55 | 721.581177 | -3.533269 | 0.22
2024-10-25 01:00 | 1.72 | 16.49 | 0.82 | 2.2 | 2.149143 | 0.480875 | 24.4 | 41.72762 | 5954.15 | 22.13 | 22.3 | 24.1 | 23.3 | 40.19 | -1 | 40.19 | 0.84051 | 43.78 | 93.64 | 70.79184 | 454 | 133.6 | 101 | 481.6 | 4100 | 4100 | 8.525854 | 4.633 | 1003.816345 | 756.986389 | 1572 | 17.07 | 1.27 | 0.81 | 80.338 | 0.512 | 0.05 | 8.55 | 698.838806 | -1.832141 | 0.22
2024-10-25 03:00 | 1.72 | 16.49 | 0.82 | 2.2 | 2.149143 | 0.480875 | 23.91 | 41.72516 | 5953.391 | 22.13 | 23.1 | 24.1 | 23.1 | 36.55 | -0.99 | 36.1845 | 0.988335 | 42.82 | 114.42 | 87.062178 | 535 | 151.2 | 110.7 | 500.5 | 4900 | 4900 | 7.484082 | 5.587 | 1021.476135 | 780.206177 | 1572 | 16.81 | 1.35 | 0.81 | 80.456 | 0.574 | 0.05 | 8.55 | 636.382813 | -4.220281 | 0.22
2024-10-25 04:00 | 1.77 | 16.86 | 0.76 | 2.19 | 2.189756 | 0.471102 | 23.91 | 41.72394 | 5953.014 | 22.13 | 21.7 | 23.1 | 21.5 | 40.71 | -1 | 40.71 | 0.990765 | 43.39 | 117.53 | 89.428577 | 529.4 | 162.3 | 110.4 | 495.4 | 5100 | 5100 | 7.127059 | 5.574 | 1018.897339 | 730.936218 | 1568 | 16.81 | 1.35 | 0.81 | 80.456 | 0.574 | 0.06 | 8.94 | 619.578003 | -4.2438 | 0.22
2024-10-25 05:00 | 1.77 | 16.86 | 0.76 | 2.19 | 2.189756 | 0.471102 | 23.91 | 41.72273 | 5952.639 | 22.13 | 20 | 21.5 | 19 | 40.99 | -1 | 40.99 | 0.98847 | 42.44 | 120.17 | 91.437353 | 682 | 180.1 | 126.1 | 508.4 | 5100 | 5100 | 7.464706 | 5.652 | 992.678284 | 714.260132 | 1568 | 16.81 | 1.35 | 0.81 | 80.456 | 0.574 | 0.06 | 8.94 | 618.823242 | -2.778492 | 0.22
2024-10-25 06:00 | 1.77 | 16.86 | 0.76 | 2.19 | 2.189756 | 0.471102 | 23.91 | 41.72153 | 5952.266 | 22.13 | 25.4 | 22 | 20.6 | 40.45 | -0.99 | 40.0455 | 0.98685 | 42.44 | 120.16 | 91.429744 | 762.7 | 236.6 | 133.3 | 576.7 | 5100 | 5100 | 8.352941 | 5.998 | 1009.776855 | 774.631897 | 1568 | 16.81 | 1.35 | 0.81 | 80.456 | 0.574 | 0.06 | 8.94 | 619.578003 | -3.842246 | 0.22
2024-10-25 07:00 | 1.77 | 16.86 | 0.76 | 2.19 | 2.189756 | 0.471102 | 23.91 | 41.72033 | 5951.895 | 22.13 | 21 | 22.2 | 18.7 | 35.44 | -1 | 35.44 | 0.98955 | 45.73 | 113.71 | 86.521939 | 552.4 | 147.4 | 111.4 | 476.8 | 5200 | 5200 | 6.786923 | 5.958 | 1036.400269 | 760.686035 | 1568 | 16.81 | 1.35 | 0.81 | 80.456 | 0.574 | 0.06 | 8.94 | 621.464966 | -3.933063 | 0.22
2024-10-25 08:00 | 1.77 | 16.86 | 0.76 | 2.19 | 2.189756 | 0.471102 | 23.91 | 41.71914 | 5951.527 | 22.13 | 19 | 19.4 | 21.7 | 39.13 | -1 | 39.13 | 0.993735 | 44.55 | 116.73 | 88.819857 | 638.3 | 146 | 120.8 | 457.1 | 5200 | 5200 | 6.668077 | 5.676 | 1031.497559 | 749.365479 | 1568 | 16.81 | 1.35 | 0.81 | 80.456 | 0.574 | 0.05 | 8.65 | 618.068604 | -1.926381 | 0.3
2024-10-25 12:00 | 1.73 | 17.89 | 0.87 | 2.07 | 2.488312 | 0.418096 | 22.88 | 41.71444 | 5950.071 | 22.13 | 21.2 | 20.4 | 22.5 | 39.9 | -1 | 39.9 | 1.01142 | 43.94 | 120.63 | 93.029856 | 646.1 | 235.2 | 120.9 | 575.3 | 5300 | 5300 | 7.881509 | 5.554 | 979.499084 | 790.284668 | 1568 | 16.81 | 1.35 | 0.81 | 80.456 | 0.574 | 0.05 | 8.65 | 639.406372 | -3.532001 | 0.3
2024-10-25 13:00 | 1.73 | 17.89 | 0.87 | 2.07 | 2.488312 | 0.418096 | 25.53 | 41.71328 | 5949.713 | 22.13 | 23.2 | 17 | 23.1 | 40.15 | -1 | 40.15 | 1.00737 | 44.82 | 120.48 | 89.721456 | 641.7 | 233.7 | 120.8 | 581.2 | 5400 | 5400 | 7.8 | 4.622 | 1020.267883 | 805.37262 | 1570 | 16.8 | 1.27 | 0.81 | 80.611 | 0.509 | 0.05 | 7.36 | 622.974792 | -3.080934 | 0.3
2024-10-25 14:00 | 1.71 | 17.82 | 0.86 | 2.04 | 2.488494 | 0.418079 | 25.53 | 41.71213 | 5949.356 | 22.13 | 21.4 | 22.2 | 21.8 | 37.65 | -1 | 37.65 | 0.09585 | 45.34 | 119.11 | 88.701217 | 641.6 | 237.4 | 121 | 577 | 5400 | 5400 | 7.755556 | 0 | 1020.963684 | 775.551514 | 1570 | 16.8 | 1.27 | 0.81 | 80.611 | 0.509 | 0.05 | 7.36 | 608.262207 | -4.633552 | 0.3
2024-10-25 18:00 | 1.72 | 15.87 | 0.82 | 1.68 | 2.293605 | 0.450842 | 26.48 | 41.70758 | 5947.949 | 22.13 | 19.1 | 21.6 | 17.8 | 38.89 | -1 | 38.89 | 1.03275 | 38.88 | 110.59 | 81.305768 | 689.9 | 82 | 125.8 | 362.3 | 4300 | 4300 | 6.810698 | 6.057 | 1016.795166 | 710.440063 | 1571 | 16.8 | 1.27 | 0.81 | 80.611 | 0.509 | 0.05 | 6.85 | 596.957092 | -2.369942 | 0.94
2024-10-25 19:00 | 1.72 | 15.87 | 0.82 | 1.68 | 2.293605 | 0.450842 | 21.15 | 41.70646 | 5947.603 | 22.13 | 18.4 | 22.4 | 19.6 | 38.5 | -1 | 38.5 | 1.03059 | 40.24 | 119.27 | 94.044395 | 752.7 | 107.4 | 130.5 | 404.2 | 4800 | 4800 | 6.68375 | 6.05 | 998.467163 | 696.035156 | 1571 | 16.8 | 1.27 | 0.81 | 80.611 | 0.509 | 0.05 | 6.85 | 629.299255 | -3.184758 | 0.94
2024-10-25 20:00 | 1.72 | 15.87 | 0.82 | 1.68 | 2.293605 | 0.450842 | 21.15 | 41.70535 | 5947.258 | 22.13 | 21.8 | 22 | 19.9 | 38.29 | -0.99 | 37.9071 | 1.030455 | 40.77 | 120.2 | 94.7777 | 737.9 | 113.7 | 130.7 | 440.1 | 4900 | 4900 | 6.989388 | 6.054 | 997.646729 | 723.317017 | 1571 | 16.75 | 1.3 | 0.88 | 80.553 | 0.517 | 0.05 | 6.85 | 672.526855 | -3.431171 | 0.94
2024-10-25 21:00 | 1.72 | 15.87 | 0.82 | 1.68 | 2.293605 | 0.450842 | 21.15 | 41.70424 | 5946.916 | 22.13 | 22 | 22 | 21.8 | 39.6 | -1 | 39.6 | 1.029645 | 41.62 | 120.14 | 94.73039 | 733.6 | 135.3 | 130 | 470.1 | 5000 | 5000 | 7.2012 | 6.05 | 1009.660706 | 775.550842 | 1568 | 16.52 | 1.45 | 0.89 | 80.67 | 0.47 | 0.04 | 6.39 | 677.076233 | -3.468704 | 0.94
2024-10-25 22:00 | 1.74 | 15.98 | 0.82 | 1.72 | 2.286455 | 0.452123 | 21.15 | 41.70314 | 5946.576 | 22.13 | 18.5 | 21.4 | 17.1 | 39.07 | -1 | 39.07 | 1.030995 | 36.8 | 119.57 | 94.280945 | 737.2 | 146.7 | 130.5 | 488.4 | 4400 | 4400 | 8.439545 | 6.084 | 965.534302 | 810.472351 | 1568 | 16.52 | 1.45 | 0.89 | 80.67 | 0.47 | 0.04 | 6.39 | 664.664307 | -2.887846 | 0.94
2024-10-25 23:00 | 1.74 | 15.98 | 0.82 | 1.72 | 2.286455 | 0.452123 | 21.15 | 41.70205 | 5946.237 | 22.13 | 19.4 | 19.4 | 16.9 | 38.97 | -1 | 38.97 | 1.032075 | 35.21 | 119.3 | 94.06805 | 737.2 | 151.4 | 120.7 | 494.7 | 4200 | 4200 | 8.791429 | 6.068 | 977.048767 | 796.434204 | 1568 | 16.52 | 1.45 | 0.89 | 80.67 | 0.47 | 0.04 | 6.39 | 649.14386 | -3.593125 | 0.94
2024-10-26 01:00 | 1.65 | 13.59 | 0.87 | 1.81 | 2.120119 | 0.486161 | 23.67 | 41.69989 | 5945.567 | 21.07 | 17.5 | 18.6 | 18.7 | 16.15 | -0.96 | 15.504 | 1.01925 | 35.93 | 119.67 | 91.344111 | 564.1 | 173.7 | 113.9 | 517.9 | 4300 | 4300 | 8.815814 | 5.348 | 964.155884 | 767.730896 | 1571 | 16.52 | 1.45 | 0.89 | 80.67 | 0.47 | 0.05 | 6.41 | 626.089355 | -1.718168 | 0.15
2024-10-26 02:00 | 1.65 | 13.59 | 0.87 | 1.81 | 2.120119 | 0.486161 | 23.67 | 41.69881 | 5945.235 | 22.47 | 24.1 | 23.1 | 22.6 | 37.27 | -0.99 | 36.8973 | 1.020465 | 37.51 | 119.98 | 91.580734 | 570 | 172.6 | 113.3 | 516.2 | 4500 | 4500 | 8.393333 | 5.475 | 972.173828 | 777.365906 | 1571 | 16.52 | 1.45 | 0.89 | 80.67 | 0.47 | 0.05 | 6.41 | 606.471497 | -4.432907 | 0.15
2024-10-26 03:00 | 1.65 | 13.59 | 0.87 | 1.81 | 2.120119 | 0.486161 | 24.45 | 41.69775 | 5944.905 | 22.47 | 21.7 | 23.8 | 22.6 | 36.88 | -1 | 36.88 | 1.01871 | 36.03 | 122.12 | 92.26166 | 571.2 | 172.5 | 113.2 | 515 | 4400 | 4400 | 8.566364 | 5.481 | 989.4776 | 769.940247 | 1571 | 16.52 | 1.45 | 0.89 | 80.67 | 0.47 | 0.05 | 6.41 | 599.688232 | -3.633575 | 0.15
2024-10-26 05:00 | 1.62 | 13.68 | 0.88 | 1.19 | 2.131698 | 0.483875 | 24.45 | 41.69563 | 5944.251 | 22.47 | 22.9 | 21.8 | 21 | 41.42 | -0.99 | 41.0058 | 1.0179 | 39.31 | 119.56 | 90.32758 | 558.6 | 185.6 | 113.8 | 533.9 | 4700 | 4700 | 8.268511 | 5.325 | 960.793884 | 729.948547 | 1571 | 16.24 | 1.38 | 0.72 | 81.142 | 0.518 | 0.05 | 6.41 | 600.818481 | -3.420836 | 0.15
2024-10-26 06:00 | 1.62 | 13.68 | 0.88 | 1.19 | 2.131698 | 0.483875 | 24.45 | 41.69459 | 5943.928 | 22.47 | 20.9 | 23.6 | 21 | 33.6 | -0.99 | 33.264 | 1.019655 | 39.33 | 119.5 | 90.28225 | 553.5 | 196.2 | 133.3 | 543.6 | 4700 | 4700 | 8.641277 | 5.69 | 962.520447 | 717.512512 | 1569 | 16.24 | 1.38 | 0.72 | 81.142 | 0.518 | 0.05 | 6.2 | 709.621033 | -3.933198 | 0.15
2024-10-26 07:00 | 1.62 | 13.68 | 0.88 | 1.19 | 2.131698 | 0.483875 | 24.45 | 41.69355 | 5943.606 | 22.47 | 21.4 | 22.1 | 25.6 | 35.94 | -1 | 35.94 | 1.020465 | 41.11 | 119.2 | 90.0556 | 560.7 | 200.6 | 113.4 | 545.4 | 4900 | 4900 | 8.066939 | 5.399 | 963.387878 | 718.278076 | 1569 | 16.24 | 1.38 | 0.72 | 81.142 | 0.518 | 0.05 | 6.2 | 670.347595 | -1.764015 | 0.15
2024-10-26 08:00 | 1.62 | 13.68 | 0.88 | 1.19 | 2.131698 | 0.483875 | 24.45 | 41.69252 | 5943.286 | 22.47 | 18.2 | 22.7 | 23.7 | 36.19 | -1 | 36.19 | 1.01925 | 41.4 | 120.78 | 91.24929 | 553.5 | 208.7 | 113.8 | 548.6 | 5000 | 5000 | 7.9488 | 5.006 | 977.033081 | 715.28363 | 1569 | 16.24 | 1.38 | 0.72 | 81.142 | 0.518 | 0.05 | 6.2 | 663.812073 | -3.507958 | 4.336809e-18
2024-10-26 09:00 | 1.62 | 13.68 | 0.88 | 1.19 | 2.131698 | 0.483875 | 22.94 | 41.69149 | 5942.969 | 22.47 | 23.7 | 22.4 | 22.2 | 40 | -0.99 | 39.6 | 1.021545 | 43.54 | 117.14 | 90.268084 | 518.6 | 187.6 | 107.9 | 521.7 | 5100 | 5100 | 7.407059 | 5.884 | 959.952454 | 710.11792 | 1569 | 16.24 | 1.38 | 0.72 | 81.142 | 0.518 | 0.05 | 6.2 | 607.319641 | -3.343683 | -8.673617e-19
2024-10-26 13:00 | 1.55 | 12.98 | 0.91 | 1.96 | 2.049927 | 0.503343 | 22.9 | 41.68746 | 5941.72 | 22.47 | 23.4 | 24.6 | 20.9 | 37.13 | -0.99 | 36.7587 | 1.00953 | 41.96 | 121.53 | 93.69963 | 546 | 211.2 | 111.8 | 543.7 | 5100 | 5100 | 7.711765 | 5.736 | 989.4021 | 786.175354 | 1570 | 16.24 | 1.38 | 0.72 | 81.142 | 0.518 | 0.05 | 6.4 | 554.564941 | -4.045551 | -8.673617e-19
2024-10-26 14:00 | 1.54 | 12.93 | 0.9 | 1.71 | 2.05334 | 0.502619 | 22.9 | 41.68647 | 5941.413 | 22.47 | 22.1 | 20.3 | 23.8 | 34.33 | -1 | 34.33 | 1.01277 | 43.34 | 119.97 | 92.49687 | 546.8 | 196.5 | 111.7 | 533.6 | 5200 | 5200 | 7.445769 | 6.084 | 983.060608 | 777.144897 | 1571 | 16.24 | 1.38 | 0.72 | 81.142 | 0.518 | 0.05 | 6.21 | 551.562866 | -11.122775 | 3.469447e-18
2024-10-26 16:00 | 1.54 | 12.93 | 0.9 | 1.71 | 2.05334 | 0.502619 | 22.9 | 41.6845 | 5940.806 | 22.47 | 23.8 | 22.1 | 21.2 | 36.77 | -1 | 36.77 | 0.9828 | 39.71 | 120.88 | 93.19848 | 437.1 | 154.7 | 101.8 | 487.9 | 4800 | 4800 | 7.37125 | 5.715 | 955.210449 | 731.257874 | 1571 | 16.24 | 1.38 | 0.72 | 81.142 | 0.518 | 0.05 | 6.21 | 543.310974 | -10.812916 | 0.41
2024-10-26 17:00 | 1.58 | 12.76 | 0.94 | 1.77 | 2.086155 | 0.495379 | 21.73 | 41.68353 | 5940.505 | 22.47 | 23.5 | 19.6 | 19.6 | 34.1 | -0.99 | 33.759 | 1.02033 | 40.09 | 119.72 | 93.704844 | 605.9 | 154.8 | 116.7 | 492.7 | 4800 | 4800 | 7.6175 | 5.069 | 943.781677 | 697.942627 | 1571 | 16.24 | 1.38 | 0.72 | 81.142 | 0.518 | 0.05 | 6.21 | 539.749451 | -4.872673 | 0.41
2024-10-26 19:00 | 1.58 | 12.75 | 0.94 | 1.79 | 2.093876 | 0.493681 | 21.73 | 41.68161 | 5939.91 | 22.47 | 21.8 | 22.1 | 23 | 8.2 | -1 | 8.2 | 0.87966 | 43.2 | 113.43 | 88.781661 | 745.8 | 160.4 | 130.7 | 515.1 | 4900 | 4900 | 7.907755 | 4.994 | 954.410583 | 743.888733 | 1568 | 16.24 | 1.38 | 0.72 | 81.142 | 0.518 | 0.05 | 5.98 | 541.061462 | -4.41895 | 0.41
2024-10-26 22:00 | 1.58 | 12.75 | 0.94 | 1.79 | 2.093876 | 0.493681 | 25.48 | 41.67878 | 5939.034 | 22.47 | 20 | 21 | 20.7 | 38.3 | -0.99 | 37.917 | 0.872235 | 47.07 | 91.35 | 68.07402 | 683.3 | 145.9 | 125 | 489.1 | 4300 | 4300 | 8.568837 | 5.346 | 974.338928 | 776.033508 | 1568 | 16.24 | 1.38 | 0.72 | 81.142 | 0.518 | 0.05 | 5.98 | 560.102112 | -3.138836 | 0.41
2024-10-26 23:00 | 1.58 | 12.75 | 0.94 | 1.79 | 2.093876 | 0.493681 | 25.48 | 41.67785 | 5938.747 | 22.47 | 21.9 | 20.2 | 22.4 | 38.7 | -0.99 | 38.313 | 0.866025 | 41.82 | 102.82 | 76.621464 | 489.1 | 131.9 | 106.2 | 470.2 | 4300 | 4300 | 8.042791 | 5.322 | 968.488037 | 845.697998 | 1565 | 16.12 | 1.59 | 0.68 | 81.137 | 0.473 | 0.05 | 5.98 | 555.690918 | -3.814157 | 0.41
2024-10-27 | 1.58 | 12.75 | 0.94 | 1.79 | 2.093876 | 0.493681 | 25.48 | 41.67693 | 5938.461 | 22.47 | 23.2 | 20.2 | 24 | 39.9 | -0.99 | 39.501 | 0.866565 | 34.46 | 101.56 | 75.682512 | 459 | 134.3 | 102.6 | 461.3 | 3500 | 3500 | 9.666857 | 5.246 | 854.313049 | 711.155701 | 1565 | 16.12 | 1.59 | 0.68 | 81.137 | 0.473 | 0.05 | 5.98 | 559.257263 | -3.578857 | 0.18
2024-10-27 02:00 | 1.83 | 15.98 | 0.75 | 2.12 | 2.322203 | 0.44414 | 24.39 | 41.6751 | 5937.896 | 22.47 | 21.7 | 21.9 | 20.5 | 38.4 | -1 | 38.4 | 0.956745 | 38.61 | 106.19 | 80.290259 | 530.4 | 203 | 110.7 | 538.7 | 4100 | 4100 | 9.503415 | 5.192 | 869.770203 | 656.567993 | 1567 | 16.12 | 1.59 | 0.68 | 81.137 | 0.473 | 0.05 | 6.16 | 582.276611 | -4.608623 | 0.18
2024-10-27 03:00 | 1.83 | 15.98 | 0.75 | 2.12 | 2.322203 | 0.44414 | 24.39 | 41.6742 | 5937.617 | 22.47 | 22.6 | 24 | 21.7 | 36.8 | -0.99 | 36.432 | 0.95634 | 38.6 | 111.39 | 84.221979 | 512.1 | 201.3 | 110 | 537.3 | 4300 | 4300 | 9.032093 | 5.236 | 893.183044 | 658.969299 | 1567 | 16.12 | 1.59 | 0.68 | 81.137 | 0.473 | 0.05 | 6.16 | 585.568726 | -2.742516 | 0.18
2024-10-27 04:00 | 1.87 | 16.8 | 0.66 | 2.35 | 2.286667 | 0.449813 | 24.39 | 41.67331 | 5937.34 | 22.47 | 23.2 | 24.6 | 24.2 | 37.1 | -0.99 | 36.729 | 0.95229 | 42.08 | 111.69 | 84.448809 | 534.3 | 198.2 | 112.3 | 538.8 | 4700 | 4700 | 8.311915 | 5.306 | 920.074524 | 659.628601 | 1567 | 16.12 | 1.59 | 0.68 | 81.137 | 0.473 | 0.05 | 6.16 | 599.311401 | -3.771423 | 0.18
2024-10-27 13:00 | 1.71 | 13.99 | 0.84 | 1.72 | 2.079655 | 0.495487 | 21.56 | 41.66557 | 5934.946 | 22.47 | 17.7 | 23.5 | 24.2 | 36.53 | -0.99 | 36.1647 | 0.75384 | 47.96 | 85.48 | 67.050512 | 446.7 | 164 | 101.6 | 461.1 | 4100 | 4100 | 8.234634 | 4.551 | 891.6203 | 622.325317 | 1564 | 16.11 | 1.48 | 0.68 | 81.244 | 0.486 | 0.04 | 5.93 | 601.195251 | -4.901203 | -8.470329e-22
2024-10-27 14:00 | 1.71 | 13.99 | 0.84 | 1.72 | 2.079655 | 0.495487 | 21.56 | 41.66475 | 5934.691 | 22.47 | 22.1 | 23.6 | 24.2 | 38.43 | -0.99 | 38.0457 | 0.743985 | 51.29 | 89.68 | 70.344992 | 566.4 | 178.9 | 114.8 | 509.3 | 4600 | 4600 | 8.140435 | 4.52 | 932.771545 | 649.208069 | 1554 | 16.11 | 1.48 | 0.68 | 81.244 | 0.486 | 0.05 | 5.93 | 588.767639 | -3.882402 | 9.529121e-22
2024-10-27 15:00 | 1.71 | 13.99 | 0.84 | 1.72 | 2.079655 | 0.495487 | 21.56 | 41.66393 | 5934.438 | 22.47 | 18.4 | 25 | 22.4 | 36.22 | -0.99 | 35.8578 | 0.74034 | 51.35 | 89.59 | 70.274396 | 648.8 | 165.9 | 120.5 | 508 | 4600 | 4600 | 8.197826 | 4.537 | 950.947998 | 681.270691 | 1554 | 16.11 | 1.48 | 0.68 | 81.244 | 0.486 | 0.05 | 5.93 | 595.073975 | -4.251778 | -6.352747e-22
2024-10-27 16:00 | 1.71 | 13.99 | 0.84 | 1.72 | 2.079655 | 0.495487 | 21.56 | 41.66312 | 5934.187 | 22.47 | 18 | 23.5 | 24 | 31.6 | -0.99 | 31.284 | 0.7506 | 51.92 | 90.52 | 71.003888 | 538.6 | 183.9 | 109.8 | 523.7 | 4700 | 4700 | 8.087234 | 4.585 | 977.385132 | 707.349731 | 1554 | 16.11 | 1.48 | 0.68 | 81.244 | 0.486 | 0.05 | 5.93 | 597.710449 | -4.096717 | 0
2024-10-27 17:00 | 1.71 | 13.99 | 0.84 | 1.72 | 2.079655 | 0.495487 | 24.56 | 41.66232 | 5933.939 | 22.47 | 19.6 | 23.5 | 23.1 | 33.12 | -0.99 | 32.7888 | 0.86049 | 50.75 | 98.52 | 74.323488 | 569.9 | 198.6 | 113.4 | 539.2 | 5000 | 5000 | 7.8312 | 4.828 | 1032.84021 | 748.177307 | 1554 | 16.11 | 1.48 | 0.68 | 81.244 | 0.486 | 0.05 | 5.93 | 598.934753 | -3.758551 | 0
2024-10-27 18:00 | 1.71 | 14 | 0.82 | 2.08 | 2.133438 | 0.483093 | 24.56 | 41.66152 | 5933.692 | 22.47 | 20 | 23.6 | 23.2 | 38 | -0.99 | 37.62 | 0.911925 | 47.11 | 110.39 | 83.278216 | 621 | 212 | 117.9 | 561.3 | 5200 | 5200 | 7.836923 | 5.114 | 1034.654175 | 753.5495 | 1557 | 15.96 | 1.58 | 0.7 | 81.339 | 0.421 | 0.04 | 5.55 | 593.850098 | -2.9266 | 0
2024-10-27 19:00 | 1.71 | 14 | 0.82 | 2.08 | 2.133438 | 0.483093 | 24.56 | 41.66073 | 5933.448 | 22.47 | 22.9 | 21.1 | 24.1 | 39.1 | -1 | 39.1 | 0.904095 | 48.55 | 111.23 | 83.911912 | 566.4 | 203.8 | 114.8 | 545.7 | 5400 | 5400 | 7.338889 | 5.147 | 1035.353882 | 744.187439 | 1557 | 15.96 | 1.58 | 0.7 | 81.339 | 0.421 | 0.04 | 5.55 | 587.732666 | -3.465308 | 1.355253e-20
2024-10-27 20:00 | 1.71 | 14 | 0.82 | 2.08 | 2.133438 | 0.483093 | 24.56 | 41.65995 | 5933.206 | 22.47 | 22.6 | 19.3 | 22.2 | 37.79 | -1 | 37.79 | 0.894645 | 45.69 | 111.61 | 84.198584 | 590.7 | 213.9 | 116.1 | 551.3 | 5100 | 5100 | 7.851765 | 5.109 | 1026.505249 | 766.0448 | 1557 | 15.96 | 1.58 | 0.7 | 81.339 | 0.421 | 0.04 | 5.55 | 590.555725 | -3.316245 | 5.421011e-20
2024-10-27 21:00 | 1.71 | 14 | 0.82 | 2.08 | 2.133438 | 0.483093 | 23.81 | 41.65918 | 5932.967 | 22.47 | 22.8 | 24.8 | 22.5 | 37.66 | -0.99 | 37.2834 | 0.9396 | 46.16 | 112.66 | 85.835654 | 604.9 | 209 | 115.9 | 554.5 | 5200 | 5200 | 7.735385 | 5.304 | 1012.538208 | 776.866028 | 1557 | 15.96 | 1.58 | 0.7 | 81.339 | 0.421 | 0.04 | 5.55 | 604.115784 | -2.876654 | -2.168404e-19
2024-10-27 22:00 | 1.79 | 15.19 | 0.8 | 2.24 | 2.235294 | 0.461828 | 23.81 | 41.65841 | 5932.729 | 22.47 | 21 | 21.1 | 21.1 | 40.58 | -1 | 40.58 | 0.97254 | 46.26 | 114.57 | 87.290883 | 579.5 | 214.9 | 115.8 | 579.5 | 5300 | 5300 | 7.871321 | 5.672 | 1044.952759 | 794.618774 | 1562 | 15.96 | 1.58 | 0.7 | 81.339 | 0.421 | 0.05 | 5.62 | 668.168701 | -5.21732 | 0
2024-10-28 | 1.79 | 15.19 | 0.8 | 2.24 | 2.235294 | 0.461828 | 23.81 | 41.6569 | 5932.261 | 22.47 | 22.6 | 22 | 20.4 | 38.48 | -1 | 38.48 | 1.003185 | 44.43 | 121.54 | 92.601326 | 579.5 | 226.3 | 116.3 | 562.4 | 5400 | 5400 | 7.541111 | 5.614 | 1009.755981 | 769.816467 | 1562 | 15.96 | 1.58 | 0.7 | 81.339 | 0.421 | 0.05 | 5.62 | 680.203979 | -2.877976 | 0.1
2024-10-28 01:00 | 1.78 | 15.1 | 0.73 | 2.01 | 2.284576 | 0.450708 | 22.48 | 41.65615 | 5932.031 | 22.47 | 22.6 | 22 | 20.4 | 37.62 | -1 | 37.62 | 0.998865 | 42.48 | 120.06 | 93.070512 | 645.7 | 212.8 | 123.3 | 553.4 | 5100 | 5100 | 7.961176 | 5.793 | 994.378113 | 758.821228 | 1562 | 15.96 | 1.58 | 0.7 | 81.339 | 0.421 | 0.05 | 5.62 | 699.696533 | -4.069277 | 0.1
2024-10-28 02:00 | 1.78 | 15.1 | 0.73 | 2.01 | 2.284576 | 0.450708 | 22.48 | 41.65542 | 5931.802 | 22.47 | 22.6 | 22 | 20.4 | 35.4 | -1 | 35.4 | 1.001565 | 41.54 | 120.38 | 93.318576 | 657.7 | 211.2 | 123.9 | 554.5 | 5000 | 5000 | 8.1408 | 5.792 | 989.775635 | 751.051697 | 1562 | 15.96 | 1.58 | 0.7 | 81.339 | 0.421 | 0.05 | 5.62 | 744.738098 | -2.558429 | 0.1
2024-10-28 03:00 | 1.78 | 15.1 | 0.73 | 2.01 | 2.284576 | 0.450708 | 22.48 | 41.65468 | 5931.576 | 22.47 | 22.4 | 21.9 | 21.5 | 36.6 | -0.99 | 36.234 | 0.99981 | 42.4 | 120.27 | 93.233304 | 691.7 | 201.1 | 125.7 | 555.3 | 5100 | 5100 | 8.011765 | 5.818 | 984.335938 | 775.810669 | 1580 | 15.96 | 1.58 | 0.7 | 81.339 | 0.421 | 0.04 | 5.44 | 745.316284 | -2.70405 | 0.1
2024-10-28 04:00 | 1.77 | 15.16 | 0.72 | 2.07 | 2.284904 | 0.450429 | 22.48 | 41.65396 | 5931.352 | 22.47 | 22 | 20 | 20.2 | 37.16 | -0.99 | 36.7884 | 1.00035 | 41.4 | 120.76 | 93.613152 | 700.1 | 178.1 | 126 | 56.1 | 5000 | 5000 | 2.1852 | 5.795 | 1001.773926 | 723.275818 | 1580 | 15.96 | 1.58 | 0.7 | 81.339 | 0.421 | 0.04 | 5.44 | 736.4599 | -3.733415 | 0.1
2024-10-28 05:00 | 1.77 | 15.16 | 0.72 | 2.07 | 2.284904 | 0.450429 | 23.29 | 41.65325 | 5931.13 | 22.47 | 21.5 | 19.3 | 22.3 | 35.2 | -0.99 | 34.848 | 1.000485 | 42.75 | 119.31 | 91.522701 | 686.4 | 176.1 | 125.8 | 522.5 | 5100 | 5100 | 7.627059 | 5.786 | 977.150635 | 722.866089 | 1580 | 15.84 | 1.6 | 0.63 | 81.464 | 0.466 | 0.04 | 5.44 | 710.098755 | -3.505409 | 0.1
2024-10-28 06:00 | 1.77 | 15.16 | 0.72 | 2.07 | 2.284904 | 0.450429 | 23.29 | 41.65254 | 5930.911 | 22.47 | 22.4 | 23.3 | 23.1 | 35.16 | -0.99 | 34.8084 | 0.998325 | 41.25 | 121.2 | 92.97252 | 692.5 | 164.4 | 125.8 | 519 | 5000 | 5000 | 7.7376 | 6.103 | 991.226135 | 733.919434 | 1580 | 15.84 | 1.6 | 0.63 | 81.464 | 0.466 | 0.04 | 5.44 | 779.277466 | -4.431642 | 0.1
2024-10-28 08:00 | 1.77 | 15.16 | 0.72 | 2.07 | 2.284904 | 0.450429 | 23.29 | 41.65114 | 5930.479 | 22.47 | 19.1 | 21.9 | 21.7 | 39.86 | -0.99 | 39.4614 | 1.00278 | 41.26 | 121.18 | 92.957178 | 789.1 | 178.4 | 135.2 | 515.9 | 5000 | 5000 | 7.8132 | 5.795 | 980.509338 | 723.272522 | 1569 | 15.84 | 1.6 | 0.63 | 81.464 | 0.466 | 0.05 | 5.9 | 711.436707 | -3.073842 | 1.084202e-18
2024-10-28 09:00 | 1.77 | 15.16 | 0.72 | 2.07 | 2.284904 | 0.450429 | 24.53 | 41.65045 | 5930.266 | 22.47 | 20.6 | 20.5 | 20.4 | 34.5 | -1 | 34.5 | 0.99873 | 41.48 | 122.96 | 92.797912 | 789.1 | 180.6 | 135.2 | 523.1 | 5100 | 5100 | 7.744706 | 5.745 | 998.378784 | 705.431763 | 1569 | 15.84 | 1.6 | 0.63 | 81.464 | 0.466 | 0.05 | 5.9 | 651.697693 | -4.166387 | -9.215718e-19
2024-10-28 10:00 | 1.77 | 15.16 | 0.72 | 2.07 | 2.284904 | 0.450429 | 24.53 | 41.64977 | 5930.056 | 22.47 | 20.2 | 23.8 | 21.8 | 35.06 | -0.99 | 34.7094 | 0.99819 | 42.54 | 119.9 | 90.48853 | 781.7 | 194.5 | 134.9 | 534.5 | 5100 | 5100 | 7.875294 | 5.564 | 973.016663 | 706.130859 | 1569 | 15.84 | 1.6 | 0.63 | 81.464 | 0.466 | 0.05 | 5.9 | 655.103577 | -4.372354 | -8.131516e-20
2024-10-28 12:00 | 1.72 | 14.33 | 0.91 | 1.53 | 2.136847 | 0.483397 | 24.53 | 41.64844 | 5929.642 | 22.47 | 20.1 | 20.5 | 22.4 | 37.8 | -0.99 | 37.422 | 0.999405 | 43.13 | 118.25 | 89.243275 | 700.8 | 209 | 127.2 | 550.6 | 5100 | 5100 | 7.974118 | 5.338 | 1023.512634 | 800.640869 | 1570 | 15.91 | 1.55 | 0.66 | 81.452 | 0.428 | 0.05 | 5.61 | 710.672119 | -4.762078 | 4.336809e-19
2024-10-28 13:00 | 1.72 | 14.33 | 0.91 | 1.53 | 2.136847 | 0.483397 | 23.44 | 41.64778 | 5929.438 | 22.47 | 21 | 22.9 | 19.8 | 34.9 | -0.99 | 34.551 | 0.99711 | 43.09 | 118.37 | 90.624072 | 598.7 | 174.9 | 114.8 | 520 | 5100 | 5100 | 7.468235 | 5.458 | 1033.99292 | 801.062744 | 1570 | 15.91 | 1.55 | 0.66 | 81.452 | 0.428 | 0.05 | 5.61 | 691.69812 | -3.969719 | 0
2024-10-28 15:00 | 1.87 | 17.28 | 0.83 | 2.24 | 2.366626 | 0.437799 | 23.44 | 41.64649 | 5929.038 | 21.5 | 21.5 | 22.3 | 22.9 | 32.7 | -0.99 | 32.373 | 0.99846 | 39.69 | 118.42 | 90.662352 | 672.9 | 184.6 | 122.9 | 531.3 | 4700 | 4700 | 8.351489 | 5.537 | 987.883484 | 797.875183 | 1560 | 15.91 | 1.55 | 0.66 | 81.452 | 0.428 | 0.04 | 5.55 | 680.298889 | -4.176305 | -1.387779e-17
2024-10-28 16:00 | 1.87 | 17.28 | 0.83 | 2.24 | 2.366626 | 0.437799 | 23.44 | 41.64585 | 5928.841 | 21.5 | 22.1 | 23.2 | 22.3 | 33.9 | -0.99 | 33.561 | 0.787995 | 39.81 | 113.04 | 86.543424 | 432.5 | 93.4 | 97 | 403.1 | 4500 | 4500 | 6.668 | 4.043 | 1004.728943 | 815.219971 | 1560 | 15.91 | 1.55 | 0.66 | 81.452 | 0.428 | 0.04 | 5.55 | 672.71637 | -4.085299 | 0.5
2024-10-28 17:00 | 1.87 | 17.28 | 0.83 | 2.24 | 2.366626 | 0.437799 | 19.27 | 41.64522 | 5928.647 | 21.5 | 21.4 | 23 | 21.5 | 35.26 | -0.99 | 34.9074 | 0.666765 | 41.85 | 88.41 | 71.373393 | 316.2 | 110.4 | 84 | 423.1 | 3700 | 3700 | 8.223243 | 3.535 | 993.374634 | 807.820007 | 1560 | 15.91 | 1.55 | 0.66 | 81.452 | 0.428 | 0.04 | 5.55 | 679.825623 | -4.33288 | 0.5
2024-10-28 19:00 | 1.59 | 12.11 | 0.97 | 1.69 | 2.036932 | 0.50704 | 19.27 | 41.64399 | 5928.265 | 21.5 | 21.8 | 21.2 | 23.8 | 33.45 | -0.99 | 33.1155 | 0.770985 | 41.86 | 88.4 | 71.36532 | 352.8 | 121.2 | 88.2 | 430.5 | 3700 | 3700 | 8.411351 | 4.114 | 958.275879 | 791.323364 | 1562 | 15.91 | 1.69 | 0.72 | 81.273 | 0.407 | 0.04 | 5.58 | 716.601563 | -3.382758 | 0.5
2024-10-28 20:00 | 1.59 | 12.11 | 0.97 | 1.69 | 2.036932 | 0.50704 | 19.27 | 41.64338 | 5928.078 | 21.5 | 21.1 | 18.2 | 21.8 | 35.13 | -1 | 35.13 | 0.763155 | 44.35 | 92.44 | 74.626812 | 453.8 | 160.6 | 100 | 502.2 | 4100 | 4100 | 8.812683 | 3.56 | 998.213013 | 764.158569 | 1562 | 15.91 | 1.69 | 0.72 | 81.273 | 0.407 | 0.04 | 5.58 | 787.05603 | -3.551002 | 0.5
2024-10-28 21:00 | 1.59 | 12.11 | 0.97 | 1.69 | 2.036932 | 0.50704 | 20.59 | 41.64278 | 5927.892 | 21.5 | 19.5 | 19.5 | 20.3 | 35.56 | -1 | 35.56 | 0.742365 | 50.09 | 91.84 | 72.930144 | 494.4 | 165.8 | 105.8 | 507.6 | 4600 | 4600 | 8.00087 | 3.564 | 1007.684265 | 815.179504 | 1562 | 15.91 | 1.69 | 0.72 | 81.273 | 0.407 | 0.04 | 5.58 | 747.24408 | -3.312368 | 0.5
2024-10-28 22:00 | 1.58 | 11.95 | 0.98 | 1.78 | 2.022128 | 0.510827 | 20.59 | 41.64219 | 5927.71 | 21.5 | 22.6 | 24.1 | 22.7 | 35.27 | -0.99 | 34.9173 | 0.92043 | 44.06 | 99.86 | 79.298826 | 493.1 | 169.7 | 105.9 | 507.8 | 4400 | 4400 | 8.368636 | 4.679 | 988.851013 | 806.13916 | 1562 | 15.91 | 1.69 | 0.72 | 81.273 | 0.407 | 0.04 | 5.58 | 713.827087 | -3.071342 | 0.5
2024-10-28 23:00 | 1.58 | 11.95 | 0.98 | 1.78 | 2.022128 | 0.510827 | 20.59 | 41.64161 | 5927.529 | 21.5 | 22.5 | 23.5 | 18.3 | 35.97 | -0.99 | 35.6103 | 0.9207 | 39.72 | 113.29 | 89.963589 | 518.7 | 189.6 | 109.2 | 520.4 | 4500 | 4500 | 8.394667 | 4.459 | 984.978088 | 747.405212 | 1570 | 15.95 | 1.64 | 0.7 | 81.298 | 0.412 | 0.04 | 5.57 | 714.209656 | -3.541929 | 0.5
2024-10-29 | 1.58 | 11.95 | 0.98 | 1.78 | 2.022128 | 0.510827 | 20.59 | 41.64103 | 5927.351 | 21.5 | 21.5 | 21.2 | 21.9 | 35.21 | -0.99 | 34.8579 | 0.913275 | 42.51 | 110.56 | 87.795696 | 547 | 180.3 | 111.5 | 525 | 4700 | 4700 | 8.125532 | 4.41 | 981.094482 | 730.03186 | 1570 | 15.95 | 1.64 | 0.7 | 81.298 | 0.412 | 0.04 | 5.57 | 673.000671 | -3.513386 | 0
2024-10-29 01:00 | 1.55 | 12.61 | 0.91 | 1.74 | 2.109775 | 0.490089 | 23.48 | 41.64047 | 5927.175 | 21.5 | 21.2 | 21.1 | 20.9 | 33.63 | -0.99 | 33.2937 | 0.90585 | 42.9 | 111.89 | 85.618228 | 631.9 | 175.4 | 120.4 | 524.9 | 4800 | 4800 | 8.06625 | 4.855 | 961.075256 | 743.194458 | 1570 | 15.95 | 1.64 | 0.7 | 81.298 | 0.412 | 0.04 | 5.57 | 630.998901 | -3.439286 | -2.168404e-18
2024-10-29 02:00 | 1.55 | 12.61 | 0.91 | 1.74 | 2.109775 | 0.490089 | 23.48 | 41.63991 | 5927.001 | 21.5 | 20.7 | 21.7 | 18.9 | 33.14 | -1 | 33.14 | 0.91287 | 43.34 | 110.75 | 84.7459 | 728.9 | 179.7 | 129.5 | 526.8 | 4800 | 4800 | 8.20375 | 4.88 | 986.977661 | 783.456665 | 1570 | 15.95 | 1.64 | 0.7 | 81.298 | 0.412 | 0.04 | 5.57 | 630.715576 | -2.601937 | -5.421011e-19
2024-10-29 03:00 | 1.55 | 12.61 | 0.91 | 1.74 | 2.109775 | 0.490089 | 23.48 | 41.63935 | 5926.83 | 21.5 | 21.6 | 20 | 22.8 | 35.23 | -0.99 | 34.8777 | 0.7047 | 45.9 | 100.22 | 76.688344 | 749.8 | 174 | 130.8 | 524.7 | 4600 | 4600 | 8.55 | 3.478 | 966.034119 | 819.637268 | 1560 | 15.95 | 1.64 | 0.7 | 81.298 | 0.412 | 0.05 | 6.47 | 641.202087 | -3.089693 | -2.168404e-19
2024-10-29 04:00 | 1.55 | 12.58 | 0.87 | 1.77 | 2.100264 | 0.491744 | 23.48 | 41.63881 | 5926.661 | 21.5 | 21.4 | 22.2 | 17.7 | 35.02 | -0.99 | 34.6698 | 0.700785 | 47.53 | 82.05 | 62.78466 | 554.6 | 136.4 | 112.6 | 482.9 | 3900 | 3900 | 9.161538 | 3.492 | 942.870056 | 800.332581 | 1560 | 15.95 | 1.64 | 0.7 | 81.298 | 0.412 | 0.05 | 6.47 | 672.242554 | -3.808221 | 4.336809e-19
2024-10-29 05:00 | 1.55 | 12.58 | 0.87 | 1.77 | 2.100264 | 0.491744 | 23.59 | 41.63827 | 5926.495 | 21.5 | 20.7 | 23.6 | 21.4 | 34.86 | -0.99 | 34.5114 | 0.704835 | 43.95 | 81.92 | 62.595072 | 552 | 145.1 | 112.5 | 478.4 | 3600 | 3600 | 9.848333 | 3.485 | 921.590332 | 780.960205 | 1560 | 16.03 | 1.63 | 0.58 | 81.345 | 0.415 | 0.05 | 6.47 | 647.72522 | -3.137145 | -3.469447e-18
2024-10-29 06:00 | 1.55 | 12.58 | 0.87 | 1.77 | 2.100264 | 0.491744 | 23.59 | 41.63774 | 5926.33 | 21.5 | 20 | 20.7 | 23.4 | 35 | -0.99 | 34.65 | 0.700515 | 44.89 | 82.43 | 62.984763 | 546.7 | 143.1 | 112.6 | 479.9 | 3700 | 3700 | 9.608108 | 3.468 | 909.944885 | 766.192139 | 1560 | 16.03 | 1.63 | 0.58 | 81.345 | 0.415 | 0.05 | 6.47 | 734.537048 | -3.151027 | 0
2024-10-29 07:00 | 1.55 | 12.58 | 0.87 | 1.77 | 2.100264 | 0.491744 | 23.59 | 41.63721 | 5926.168 | 21.5 | 18.8 | 20.4 | 21.1 | 32.2 | -0.99 | 31.878 | 0.875205 | 43.19 | 94.93 | 72.536013 | 624.7 | 150.1 | 119.9 | 490.8 | 4100 | 4100 | 8.937073 | 4.492 | 928.18158 | 766.140381 | 1560 | 16.03 | 1.63 | 0.58 | 81.345 | 0.415 | 0.05 | 6.47 | 669.968628 | -2.501763 | -2.775558e-17
2024-10-29 08:00 | 1.55 | 12.58 | 0.87 | 1.77 | 2.100264 | 0.491744 | 23.59 | 41.6367 | 5926.009 | 21.5 | 20.6 | 22.5 | 22 | 35.4 | -0.99 | 35.046 | 0.88155 | 43.29 | 101.64 | 77.663124 | 623.2 | 161.5 | 120.2 | 491.3 | 4400 | 4400 | 8.338636 | 4.118 | 956.17804 | 772.134033 | 1561 | 16.03 | 1.63 | 0.58 | 81.345 | 0.415 | 0.04 | 6.55 | 650.278748 | -3.976497 | 0.7
2024-10-29 09:00 | 1.55 | 12.58 | 0.87 | 1.77 | 2.100264 | 0.491744 | 18.09 | 41.63619 | 5925.852 | 21.5 | 21.1 | 22.1 | 22.7 | 34.2 | -0.99 | 33.858 | 0.883305 | 42.28 | 101.7 | 83.30247 | 530.9 | 160.9 | 109.8 | 490.9 | 4300 | 4300 | 8.38186 | 4.473 | 963.08136 | 793.239502 | 1561 | 16.03 | 1.63 | 0.58 | 81.345 | 0.415 | 0.04 | 6.55 | 617.031006 | -2.816743 | 0.7
2024-10-29 11:00 | 1.65 | 13.76 | 1.23 | 2.14 | 2.204775 | 0.474701 | 18.09 | 41.6352 | 5925.544 | 21.5 | 20.3 | 21.7 | 21.8 | 35 | -0.99 | 34.65 | 0.875205 | 40.04 | 99.91 | 81.836281 | 455.9 | 158.4 | 102 | 491.1 | 4000 | 4000 | 8.8965 | 3.883 | 937.116821 | 762.022827 | 1561 | 16.03 | 1.63 | 0.58 | 81.345 | 0.415 | 0.04 | 6.55 | 667.695068 | -3.756687 | 0.7
2024-10-29 12:00 | 1.65 | 13.76 | 1.23 | 2.14 | 2.204775 | 0.474701 | 18.09 | 41.63471 | 5925.394 | 21.5 | 19.2 | 23 | 22.4 | 34 | -0.99 | 33.66 | 0.87399 | 40.59 | 101 | 82.7291 | 404.8 | 161.4 | 96.1 | 487.5 | 4100 | 4100 | 8.540488 | 4.076 | 937.608948 | 744.901001 | 1559 | 16.15 | 1.4 | 0.23 | 81.787 | 0.433 | 0.05 | 6.94 | 639.028381 | -3.238606 | 0.7
2024-10-29 13:00 | 1.65 | 13.76 | 1.23 | 2.14 | 2.204775 | 0.474701 | 17.85 | 41.63424 | 5925.246 | 21.5 | 20.3 | 21.1 | 21.6 | 34.13 | -0.99 | 33.7887 | 0.86616 | 40.21 | 96.98 | 79.66907 | 406 | 157 | 95.9 | 492.7 | 3900 | 3900 | 9.055385 | 4.083 | 940.652344 | 735.07251 | 1559 | 16.01 | 1.32 | 0.01 | 82.207 | 0.453 | 0.05 | 6.94 | 634.682373 | -4.348624 | 0.7
2024-10-29 14:00 | 1.71 | 14.96 | 1.23 | 2.29 | 2.426419 | 0.433108 | 17.85 | 41.63377 | 5925.101 | 21.5 | 20 | 22.1 | 23.1 | 33.8 | -1 | 33.8 | 0.87183 | 39.27 | 101.87 | 83.686205 | 407 | 161 | 95 | 489.3 | 4000 | 4000 | 8.7645 | 4.254 | 913.557861 | 720.628845 | 1559 | 16.01 | 1.32 | 0.01 | 82.207 | 0.453 | 0.05 | 6.94 | 704.369507 | -3.204389 | 0.7
2024-10-29 15:00 | 1.71 | 14.96 | 1.23 | 2.29 | 2.426419 | 0.433108 | 17.85 | 41.6333 | 5924.958 | 21.5 | 20.7 | 21 | 24.1 | 34.38 | -0.99 | 34.0362 | 0.87345 | 39.41 | 104.04 | 85.46886 | 432 | 154.8 | 97.6 | 484.1 | 4100 | 4100 | 8.512683 | 4.126 | 927.772827 | 694.480225 | 1559 | 16.01 | 1.32 | 0.01 | 82.207 | 0.453 | 0.05 | 6.94 | 731.078186 | -4.42051 | 0.7
2024-10-29 16:00 | 1.71 | 14.96 | 1.23 | 2.29 | 2.426419 | 0.433108 | 17.85 | 41.63285 | 5924.817 | 21.5 | 21 | 22.8 | 21 | 34.38 | -0.99 | 34.0362 | 0.861975 | 39.48 | 103.86 | 85.32099 | 448.2 | 155 | 100.1 | 4915 | 4100 | 4100 | 73.391707 | 4.102 | 861.220459 | 667.41687 | 1560 | 16.01 | 1.32 | 0.01 | 82.207 | 0.453 | 0.05 | 6.56 | 701.3172 | -4.899508 | 8.673617e-18
2024-10-29 17:00 | 1.71 | 14.96 | 1.23 | 2.29 | 2.426419 | 0.433108 | 25.47 | 41.6324 | 5924.679 | 21.5 | 20.7 | 20.9 | 20.2 | 34.62 | -0.99 | 34.2738 | 0.835245 | 46.88 | 100.26 | 74.723778 | 669.2 | 203.6 | 123.3 | 553 | 4700 | 4700 | 8.633617 | 3.949 | 974.928406 | 702.323669 | 1560 | 16.01 | 1.32 | 0.01 | 82.207 | 0.453 | 0.05 | 6.56 | 698.838806 | -3.674452 | -8.673617e-19
2024-10-29 18:00 | 1.75 | 18.11 | 0.78 | 2.46 | 2.232902 | 0.463221 | 25.47 | 41.63196 | 5924.543 | 21.5 | 17.6 | 22.1 | 19.4 | 34.63 | -1 | 34.63 | 0.83754 | 46.88 | 102.38 | 76.303814 | 686.3 | 204.8 | 125.5 | 554.7 | 4800 | 4800 | 8.5025 | 4.036 | 1005.417725 | 727.443359 | 1560 | 16.01 | 1.32 | 0.01 | 82.207 | 0.453 | 0.05 | 6.56 | 682.860901 | -3.266122 | 1.084202e-19
2024-10-29 19:00 | 1.75 | 18.11 | 0.78 | 2.46 | 2.232902 | 0.463221 | 25.47 | 41.63153 | 5924.41 | 21.5 | 22.1 | 21.3 | 23.8 | 36.59 | -0.99 | 36.2241 | 0.833895 | 48.5 | 101.04 | 75.305112 | 738.1 | 189.3 | 130.4 | 535.9 | 4900 | 4900 | 8.158776 | 3.944 | 1037.440186 | 766.878845 | 1560 | 16.01 | 1.32 | 0.01 | 82.207 | 0.453 | 0.05 | 6.56 | 715.644653 | -3.505409 | 6.776264e-21
2024-10-29 20:00 | 1.75 | 18.11 | 0.78 | 2.46 | 2.232902 | 0.463221 | 25.47 | 41.63111 | 5924.279 | 20.48 | 20.9 | 20 | 19.6 | 24.9 | -0.99 | 24.651 | 0.837945 | 48.79 | 102.47 | 76.370891 | 578.2 | 161.5 | 115.9 | 491.6 | 5000 | 5000 | 7.29 | 3.866 | 993.362671 | 719.010864 | 1558 | 16.01 | 1.32 | 0.01 | 82.207 | 0.453 | 0.05 | 6.55 | 716.123108 | -3.404844 | 1.084202e-19
2024-10-29 21:00 | 1.75 | 18.11 | 0.78 | 2.46 | 2.232902 | 0.463221 | 25.17 | 41.63069 | 5924.15 | 20.48 | 18.2 | 21.6 | 18.7 | 23.2 | -0.99 | 22.968 | 0.838215 | 46.56 | 100.95 | 75.540885 | 541.2 | 166.5 | 112.4 | 500.5 | 4700 | 4700 | 7.824255 | 4.171 | 1014.16333 | 798.494324 | 1558 | 16.01 | 1.32 | 0.01 | 82.207 | 0.453 | 0.05 | 6.55 | 723.498047 | -4.884913 | -8.673617e-19
2024-10-29 22:00 | 1.7 | 17.06 | 0.76 | 2.26 | 2.219439 | 0.465149 | 25.17 | 41.63028 | 5924.023 | 20.48 | 21.3 | 21.8 | 22.8 | 24.28 | -0.99 | 24.0372 | 0.837 | 44.37 | 101.42 | 75.892586 | 431 | 155.3 | 100.3 | 492 | 4500 | 4500 | 7.897333 | 3.836 | 960.385132 | 718.247253 | 1558 | 16.01 | 1.32 | 0.01 | 82.207 | 0.453 | 0.05 | 6.55 | 716.123108 | -3.307492 | 1.734723e-18
2024-10-29 23:00 | 1.7 | 17.06 | 0.76 | 2.26 | 2.219439 | 0.465149 | 25.17 | 41.62988 | 5923.9 | 21.5 | 19.2 | 20.2 | 19.4 | 33.94 | -1 | 33.94 | 0.838215 | 42.55 | 101.05 | 75.615715 | 539.4 | 155.8 | 112.2 | 480 | 4300 | 4300 | 8.263256 | 3.758 | 941.38385 | 712.781433 | 1558 | 16.01 | 1.32 | 0.01 | 82.207 | 0.453 | 0.05 | 6.55 | 683.810242 | -4.418097 | -6.938894e-18
2024-10-30 | 1.7 | 17.06 | 0.76 | 2.26 | 2.219439 | 0.465149 | 25.17 | 41.62949 | 5923.778 | 21.5 | 20.4 | 22.3 | 22.9 | 35.89 | -0.99 | 35.5311 | 0.83862 | 43.89 | 100.26 | 75.024558 | 507.6 | 176.9 | 107.6 | 517.8 | 4400 | 4400 | 8.528182 | 3.757 | 940.792664 | 667.822266 | 1562 | 16.01 | 1.32 | 0.01 | 82.207 | 0.453 | 0.05 | 6.44 | 684.190002 | -3.729889 | 0.23
2024-10-30 04:00 | 1.65 | 14.27 | 1.06 | 1.93 | 2.195604 | 0.474403 | 22.68 | 41.628 | 5923.316 | 21.5 | 22.1 | 21.8 | 20.1 | 35.98 | -0.99 | 35.6202 | 0.684585 | 47.61 | 77.71 | 60.085372 | 412.5 | 136.5 | 95.7 | 460.4 | 3700 | 3700 | 9.017838 | 3.189 | 910.727234 | 727.938416 | 1560 | 16.01 | 1.32 | 0.01 | 82.207 | 0.453 | 0.06 | 6.53 | 704.655762 | -1.875274 | 0.23
2024-10-30 07:00 | 1.63 | 14.11 | 1.05 | 1.94 | 2.193194 | 0.474725 | 21.31 | 41.62696 | 5922.995 | 21.5 | 20.7 | 19.5 | 18.3 | 34.51 | -0.99 | 34.1649 | 0.92394 | 44.81 | 107.13 | 84.300597 | 564.3 | 206.4 | 114 | 542.9 | 4800 | 4800 | 8.21125 | 4.671 | 999.559082 | 811.536804 | 1560 | 16.01 | 1.32 | 0.01 | 82.207 | 0.453 | 0.06 | 6.53 | 620.898804 | -3.172521 | 0.23
2024-10-30 08:00 | 1.63 | 14.11 | 1.05 | 1.94 | 2.193194 | 0.474725 | 21.31 | 41.62663 | 5922.893 | 21.5 | 22 | 20.7 | 23.2 | 34.36 | -1 | 34.36 | 0.97173 | 43.83 | 109.51 | 86.173419 | 517.1 | 200.4 | 108.3 | 542.3 | 4800 | 4800 | 8.1325 | 4.958 | 981.104919 | 821.523926 | 1558 | 16.01 | 1.32 | 0.01 | 82.207 | 0.453 | 0.04 | 6.03 | 615.521851 | -3.239549 | 1.257675e-17
2024-10-30 09:00 | 1.63 | 14.11 | 1.05 | 1.94 | 2.193194 | 0.474725 | 26.15 | 41.62631 | 5922.793 | 21.5 | 20.8 | 19.3 | 21 | 34.5 | -1 | 34.5 | 0.96444 | 40.57 | 108.45 | 80.090325 | 524.7 | 206.8 | 109.8 | 544.6 | 4400 | 4400 | 8.923636 | 2.068 | 953.493042 | 785.555176 | 1558 | 16.01 | 1.32 | 0.01 | 82.207 | 0.453 | 0.04 | 6.03 | 632.226563 | -3.293937 | -4.336809e-19
2024-10-30 10:00 | 1.65 | 16.82 | 0.71 | 2.35 | 2.426882 | 0.425055 | 26.15 | 41.626 | 5922.696 | 21.5 | 20.6 | 17.4 | 21 | 33.8 | -1 | 33.8 | 0.947565 | 46.21 | 97.38 | 71.91513 | 526.5 | 205.8 | 110.2 | 541.6 | 4500 | 4500 | 8.690667 | 4.311 | 947.246887 | 793.657288 | 1558 | 16.01 | 1.32 | 0.01 | 82.207 | 0.453 | 0.04 | 6.03 | 619.106262 | -4.035224 | -2.168404e-19
2024-10-30 11:00 | 1.65 | 16.82 | 0.71 | 2.35 | 2.426882 | 0.425055 | 26.15 | 41.62569 | 5922.601 | 21.5 | 20 | 19.9 | 19.6 | 35.2 | -1 | 35.2 | 0.94878 | 40.01 | 109.96 | 81.20546 | 529.8 | 205.3 | 110.1 | 541.5 | 4400 | 4400 | 8.885455 | 4.305 | 944.434326 | 781.544617 | 1558 | 16.01 | 1.32 | 0.01 | 82.207 | 0.453 | 0.04 | 6.03 | 622.40863 | -2.810972 | -1.761829e-19
2024-10-30 12:00 | 1.65 | 16.82 | 0.71 | 2.35 | 2.426882 | 0.425055 | 26.15 | 41.62539 | 5922.508 | 21.5 | 20 | 22.7 | 21.7 | 33.75 | -0.99 | 33.4125 | 0.948375 | 40.73 | 110.48 | 81.58948 | 532.2 | 228.6 | 109.9 | 567.3 | 4500 | 4500 | 9.029333 | 4.303 | 937.130432 | 776.732605 | 1550 | 16.01 | 1.32 | 0.01 | 82.207 | 0.453 | 0.05 | 6.12 | 615.144714 | -3.12849 | 2.032879e-20
2024-10-30 13:00 | 1.65 | 16.82 | 0.71 | 2.35 | 2.426882 | 0.425055 | 25.94 | 41.6251 | 5922.418 | 21.5 | 21.2 | 21.4 | 21.5 | 35.8 | -0.99 | 35.442 | 0.94716 | 39.67 | 110.91 | 82.139946 | 531.2 | 209.8 | 110 | 543 | 4400 | 4400 | 8.904545 | 4.259 | 943.460632 | 780.069153 | 1550 | 15.83 | 1.36 | 0.01 | 82.353 | 0.447 | 0.05 | 6.12 | 663.528015 | -2.865102 | 8.470329e-22
2024-10-30 14:00 | 1.65 | 16.82 | 0.71 | 2.35 | 2.426882 | 0.425055 | 25.94 | 41.62482 | 5922.331 | 21.5 | 20.1 | 22.2 | 22.3 | 34.2 | -0.99 | 33.858 | 0.94932 | 40.16 | 109.56 | 81.140136 | 527.7 | 203.3 | 110 | 544 | 4400 | 4400 | 8.918182 | 3.171 | 964.367798 | 742.301208 | 1550 | 15.68 | 1.37 | 0.01 | 82.416 | 0.524 | 0.05 | 6.12 | 669.210693 | -2.963917 | 1.16467e-21
2024-10-30 15:00 | 1.65 | 16.82 | 0.71 | 2.35 | 2.426882 | 0.425055 | 25.94 | 41.62454 | 5922.246 | 21.5 | 20.3 | 21.6 | 20.3 | 34.8 | -0.99 | 34.452 | 0.99171 | 42.25 | 108.88 | 80.636528 | 579.9 | 227.7 | 114.7 | 569.4 | 4600 | 4600 | 8.923043 | 4.443 | 980.281738 | 745.335938 | 1550 | 15.68 | 1.37 | 0.01 | 82.416 | 0.524 | 0.05 | 6.12 | 676.412659 | -3.606513 | -8.470329e-22
2024-10-30 16:00 | 1.65 | 16.82 | 0.71 | 2.35 | 2.426882 | 0.425055 | 25.94 | 41.62428 | 5922.163 | 21.5 | 22.3 | 21.9 | 20.1 | 33.3 | -0.99 | 32.967 | 0.989955 | 41.75 | 112.57 | 83.369342 | 579.9 | 211.9 | 115.4 | 554.3 | 4700 | 4700 | 8.549362 | 4.923 | 985.707031 | 757.17334 | 1552 | 15.68 | 1.37 | 0.01 | 82.416 | 0.524 | 0.04 | 5.7 | 677.360596 | -3.033516 | 0
2024-10-30 17:00 | 1.65 | 16.82 | 0.71 | 2.35 | 2.426882 | 0.425055 | 20.47 | 41.62402 | 5922.083 | 21.5 | 21.1 | 21.2 | 21.8 | 34.3 | -0.99 | 33.957 | 0.665145 | 49.32 | 77.05 | 61.277865 | 433.8 | 122.5 | 98.4 | 428.4 | 3800 | 3800 | 8.317895 | 0 | 975.911072 | 762.366211 | 1552 | 15.68 | 1.37 | 0.01 | 82.416 | 0.524 | 0.04 | 5.7 | 649.238403 | -3.228752 | 0
2024-10-30 18:00 | 1.63 | 16.46 | 0.74 | 2.25 | 2.552666 | 0.405211 | 20.47 | 41.62377 | 5922.006 | 21.5 | 20.4 | 20.4 | 21.4 | 34.38 | -0.99 | 34.0362 | 0.947565 | 43.75 | 98.29 | 78.170037 | 551.9 | 117.3 | 112 | 437.2 | 4300 | 4300 | 7.663256 | 4.369 | 978.186218 | 742.542969 | 1552 | 15.68 | 1.37 | 0.01 | 82.416 | 0.524 | 0.04 | 5.7 | 737.710205 | -3.462754 | 5.421011e-20
2024-10-30 19:00 | 1.63 | 16.46 | 0.74 | 2.25 | 2.552666 | 0.405211 | 20.47 | 41.62352 | 5921.93 | 21.5 | 20.3 | 20.5 | 21 | 34.29 | -0.99 | 33.9471 | 0.94986 | 38.57 | 111.48 | 88.660044 | 527.3 | 126.3 | 110.3 | 438.6 | 4300 | 4300 | 7.65907 | 4.261 | 1000.143311 | 745.513123 | 1552 | 15.68 | 1.37 | 0.01 | 82.416 | 0.524 | 0.04 | 5.7 | 753.129211 | -3.624358 | 0
2024-10-30 20:00 | 1.63 | 16.46 | 0.74 | 2.25 | 2.552666 | 0.405211 | 20.47 | 41.62329 | 5921.858 | 21.5 | 20.1 | 20.7 | 20.3 | 32.19 | -0.99 | 31.8681 | 0.93555 | 38.17 | 110.03 | 87.506859 | 537.4 | 173.7 | 111.4 | 502.8 | 4200 | 4200 | 8.774286 | 4.361 | 1006.156494 | 706.045532 | 1550 | 15.68 | 1.37 | 0.01 | 82.416 | 0.524 | 0.04 | 5.57 | 679.44635 | -4.110944 | 0
2024-10-30 21:00 | 1.63 | 16.46 | 0.74 | 2.25 | 2.552666 | 0.405211 | 19.88 | 41.62306 | 5921.787 | 21.5 | 21.2 | 20.1 | 20.6 | 33.66 | -0.99 | 33.3234 | 0.91827 | 38.5 | 111.68 | 89.478016 | 586.4 | 168.2 | 117.1 | 505.6 | 4300 | 4300 | 8.688837 | 4.307 | 992.779175 | 700.824707 | 1550 | 15.68 | 1.37 | 0.01 | 82.416 | 0.524 | 0.04 | 5.57 | 673.095459 | -1.954725 | -3.469447e-18
2024-10-30 22:00 | 1.56 | 15.91 | 0.66 | 2.33 | 2.523873 | 0.408603 | 19.88 | 41.62284 | 5921.72 | 21.5 | 21.2 | 22.3 | 21.5 | 35.47 | -0.99 | 35.1153 | 0.67743 | 48.83 | 88.06 | 70.553672 | 276.5 | 89 | 76.5 | 385.2 | 4300 | 4300 | 6.442326 | 3.441 | 913.378052 | 707.738892 | 1550 | 15.68 | 1.37 | 0.01 | 82.416 | 0.524 | 0.04 | 5.57 | 704.751221 | -3.739025 | 0
2024-10-30 23:00 | 1.56 | 15.91 | 0.66 | 2.33 | 2.523873 | 0.408603 | 19.88 | 41.62263 | 5921.654 | 21.5 | 21.2 | 19.3 | 20.1 | 34.74 | -1 | 34.74 | 0.949455 | 39.91 | 105.24 | 84.318288 | 504.4 | 183.8 | 107.4 | 509.9 | 4200 | 4200 | 8.818571 | 5.402 | 1019.121399 | 745.114807 | 1550 | 15.68 | 1.37 | 0.01 | 82.416 | 0.524 | 0.04 | 5.57 | 670.821289 | -4.375185 | -5.551115e-17
2024-10-31 | 1.56 | 15.91 | 0.66 | 2.33 | 2.523873 | 0.408603 | 19.88 | 41.62243 | 5921.592 | 21.5 | 21 | 21.6 | 21.4 | 34.29 | -0.99 | 33.9471 | 0.947835 | 39.92 | 110.23 | 88.316276 | 526.3 | 191.5 | 110.8 | 525.6 | 4400 | 4400 | 8.678182 | 5.025 | 1043.549561 | 770.839966 | 1550 | 15.68 | 1.37 | 0.01 | 82.416 | 0.524 | 0.04 | 5.57 | 637.516541 | -3.577533 | 1.3
2024-10-31 01:00 | 1.56 | 15.91 | 0.66 | 2.33 | 2.523873 | 0.408603 | 24.94 | 41.62223 | 5921.531 | 21.5 | 22.9 | 21.9 | 22.3 | 37.5 | -0.99 | 37.125 | 0.95067 | 42.22 | 111.31 | 83.549286 | 548.1 | 187.1 | 109.9 | 525.9 | 4700 | 4700 | 8.116596 | 4.795 | 1026.101074 | 770.913452 | 1535 | 15.68 | 1.37 | 0.01 | 82.416 | 0.524 | 0.05 | 5.88 | 704.274109 | -2.200247 | 1.3
2024-10-31 02:00 | 1.85 | 21.69 | 0.5 | 2.94 | 2.5163 | 0.408169 | 24.94 | 41.62205 | 5921.473 | 21.5 | 22.1 | 22 | 22 | 36.5 | -0.99 | 36.135 | 0.94392 | 41.37 | 111.19 | 83.459214 | 548.1 | 189.7 | 112.1 | 529.2 | 4600 | 4600 | 8.364783 | 4.796 | 1040.917603 | 776.453979 | 1535 | 15.68 | 1.37 | 0.01 | 82.416 | 0.524 | 0.05 | 5.88 | 776.655396 | -3.130371 | 1.3
2024-10-31 03:00 | 1.85 | 21.69 | 0.5 | 2.94 | 2.5163 | 0.408169 | 24.12 | 41.62187 | 5921.418 | 21.5 | 21.2 | 21.6 | 21.3 | 38.1 | -0.99 | 37.719 | 0.950535 | 44.29 | 110.64 | 83.953632 | 581 | 203 | 115.7 | 539.6 | 4900 | 4900 | 8.024082 | 4.752 | 1040.468506 | 767.672974 | 1535 | 15.68 | 1.37 | 0.01 | 82.416 | 0.524 | 0.05 | 5.88 | 732.326904 | -5.465288 | 1.3
2024-10-31 04:00 | 1.85 | 21.69 | 0.5 | 2.94 | 2.5163 | 0.408169 | 24.12 | 41.6217 | 5921.365 | 21.5 | 18.6 | 22.1 | 20.9 | 32.4 | -0.99 | 32.076 | 0.94932 | 43.11 | 111.35 | 84.49238 | 555.1 | 197.6 | 113.4 | 530.2 | 4800 | 4800 | 8.045 | 4.801 | 1041.849365 | 815.490723 | 1535 | 15.68 | 1.37 | 0.01 | 82.416 | 0.524 | 0.05 | 5.88 | 692.839783 | -8.73423 | 1.3
2024-10-31 05:00 | 1.85 | 21.69 | 0.5 | 2.94 | 2.5163 | 0.408169 | 24.12 | 41.62153 | 5921.315 | 21.5 | 22.5 | 22.4 | 20.8 | 36 | -0.99 | 35.64 | 0.954045 | 38.7 | 111.11 | 84.310268 | 502.6 | 182.3 | 107.9 | 521.1 | 4300 | 4300 | 8.776744 | 4.788 | 1005.827576 | 815.063049 | 1535 | 15.68 | 1.37 | 0.01 | 82.416 | 0.524 | 0.05 | 5.88 | 671.484558 | -10.14849 | 1.3
2024-10-31 06:00 | 1.78 | 22.06 | 0.51 | 2.96 | 2.545601 | 0.404384 | 24.12 | 41.62138 | 5921.267 | 21.5 | 21.4 | 22.9 | 19.6 | 35.47 | -0.99 | 35.1153 | 0.95148 | 38.89 | 110.58 | 83.908104 | 521.3 | 196.3 | 110 | 528.2 | 4300 | 4300 | 8.905116 | 5.1 | 1022.203552 | 816.012512 | 1524 | 15.68 | 1.37 | 0.01 | 82.416 | 0.524 | 0.05 | 5.83 | 392.185059 | -10.408758 | 1.3
2024-10-31 07:00 | 1.78 | 22.06 | 0.51 | 2.96 | 2.545601 | 0.404384 | 24.12 | 41.62123 | 5921.222 | 21.5 | 22.2 | 21.7 | 21.3 | 36.32 | -0.99 | 35.9568 | 0.95121 | 41.93 | 107.32 | 81.434416 | 543.4 | 190.7 | 112.2 | 528.6 | 4500 | 4500 | 8.544 | 5.119 | 1023.783264 | 825.478027 | 1524 | 15.68 | 1.37 | 0.01 | 82.416 | 0.524 | 0.05 | 5.83 | 317.587067 | -11.557446 | 1.3
2024-10-31 08:00 | 1.78 | 22.06 | 0.51 | 2.96 | 2.545601 | 0.404384 | 24.12 | 41.6211 | 5921.179 | 21.5 | 21.3 | 22.8 | 21.8 | 34.9 | -0.99 | 34.551 | 0.89613 | 39.97 | 107.57 | 81.624116 | 749.1 | 185.4 | 112.2 | 527.9 | 4300 | 4300 | 8.931628 | 4.23 | 971.897522 | 819.986877 | 1524 | 15.68 | 1.37 | 0.01 | 82.416 | 0.524 | 0.05 | 5.83 | 266.610535 | -8.629436 | 2.081668e-17
2024-10-31 09:00 | 1.78 | 22.06 | 0.51 | 2.96 | 2.545601 | 0.404384 | 24.07 | 41.62097 | 5921.139 | 21.5 | 21.6 | 22.9 | 22 | 33.5 | -0.99 | 33.165 | 0.496125 | 46.53 | 77.37 | 58.747041 | 437.1 | 135.4 | 99.9 | 451.4 | 3600 | 3600 | 9.188333 | 2.697 | 928.712402 | 802.679077 | 1524 | 15.68 | 1.37 | 0.01 | 82.416 | 0.524 | 0.05 | 5.83 | 370.338776 | -2.156358 | -1.82146e-17
2024-10-31 12:00 | 1.76 | 19.1 | 0.63 | 2.58 | 2.499659 | 0.412326 | 24.07 | 41.62062 | 5921.033 | 21.5 | 20 | 21.9 | 22.1 | 34.6 | -1 | 34.6 | 0.98199 | 38.87 | 105.48 | 80.090964 | 732.7 | 134.4 | 130.7 | 452.7 | 4100 | 4100 | 8.537561 | 4.992 | 1002.29303 | 799.252502 | 1524 | 15.68 | 1.37 | 0.01 | 82.416 | 0.524 | 0.05 | 5.83 | 671.484558 | -3.773538 | 6.776264e-20
2024-10-31 13:00 | 1.76 | 19.1 | 0.63 | 2.58 | 2.499659 | 0.412326 | 26.21 | 41.62053 | 5921.003 | 21.07 | 19.8 | 20.9 | 20.5 | 28.9 | -0.99 | 28.611 | 0.978075 | 40.36 | 111.49 | 82.268471 | 762.3 | 135.7 | 130.8 | 464.4 | 4500 | 4500 | 7.936 | 5.284 | 1018.898376 | 809.963989 | 1524 | 15.68 | 1.37 | 0.01 | 82.416 | 0.524 | 0.05 | 5.83 | 687.134583 | -3.574403 | 6.776264e-20
2024-10-31 14:00 | 1.76 | 18.93 | 0.62 | 2.61 | 2.499653 | 0.412333 | 26.21 | 41.62044 | 5920.976 | 21.07 | 20.7 | 20.6 | 20.9 | 28.5 | -0.99 | 28.215 | 0.98199 | 36.35 | 110.03 | 81.191137 | 748 | 146 | 130.8 | 484 | 4000 | 4000 | 9.222 | 5.348 | 953.23822 | 746.634888 | 1524 | 15.68 | 1.37 | 0.01 | 82.416 | 0.524 | 0.05 | 5.83 | 644.699524 | -3.360839 | 6.776264e-21
2024-10-31 15:00 | 1.76 | 18.93 | 0.62 | 2.61 | 2.499653 | 0.412333 | 26.21 | 41.62036 | 5920.951 | 21.07 | 21.5 | 21.3 | 22.5 | 29.2 | -0.99 | 28.908 | 0.976725 | 39.57 | 108.66 | 80.180214 | 736.5 | 145.9 | 130.8 | 477.8 | 4300 | 4300 | 8.492093 | 5.756 | 982.425049 | 739.273132 | 1524 | 15.68 | 1.37 | 0.01 | 82.416 | 0.524 | 0.05 | 5.83 | 620.521423 | -3.383529 | -7.623297e-21
2024-10-31 16:00 | 1.76 | 18.93 | 0.62 | 2.61 | 2.499653 | 0.412333 | 26.21 | 41.62028 | 5920.928 | 21.07 | 20.2 | 19.9 | 20.9 | 29.3 | -0.99 | 29.007 | 0.98199 | 43.06 | 106.82 | 78.822478 | 738.5 | 161.8 | 130.4 | 490.8 | 4600 | 4600 | 8.102609 | 4.374 | 957.306946 | 791.243469 | 1525 | 15.68 | 1.37 | 0.01 | 82.416 | 0.524 | 0.04 | 5.77 | 597.427917 | -3.663494 | -1.376429e-21
2024-10-31 18:00 | 1.76 | 18.93 | 0.62 | 2.61 | 2.499653 | 0.412333 | 24.46 | 41.62016 | 5920.891 | 21.07 | 20 | 18.4 | 21.1 | 29.1 | -0.99 | 28.809 | 0.96633 | 39.64 | 111.01 | 83.856954 | 490.8 | 165.8 | 106 | 491 | 4400 | 4400 | 8.140909 | 5.269 | 917.813171 | 801.98114 | 1525 | 15.68 | 1.37 | 0.01 | 82.416 | 0.524 | 0.04 | 5.77 | 591.496887 | -4.164018 | 1.389663e-22
2024-10-31 19:00 | 1.76 | 18.93 | 0.62 | 2.61 | 2.499653 | 0.412333 | 24.46 | 41.62012 | 5920.876 | 21.07 | 21.1 | 21.7 | 22.3 | 28.4 | -0.99 | 28.116 | 0.096255 | 39.53 | 98.65 | 74.52021 | 7.2 | 39.2 | 0.3 | 261.4 | 3900 | 3900 | 4.026154 | 0 | 928.74231 | 794.613708 | 1525 | 15.68 | 1.37 | 0.01 | 82.416 | 0.524 | 0.04 | 5.77 | 632.60437 | -4.023924 | 9.926167e-24
2024-11-01 07:00 | 1.94 | 17.43 | 0.59 | 2.36 | 2.240193 | 0.457743 | 23.9 | 41.62 | 5920.84 | 21.07 | 20.7 | 21.1 | 20.7 | 30.75 | -0.99 | 30.4425 | 1.00251 | 37.88 | 118.81 | 90.41441 | 436.7 | 158.9 | 99.9 | 496.9 | 4500 | 4500 | 7.957333 | 6.007 | 974.322449 | 778.826965 | 1526 | 15.3 | 1.5 | 0.01 | 82.693 | 0.497 | 0.04 | 5.33 | 642.052673 | -2.576931 | -2.117582e-22
2024-11-01 08:00 | 1.94 | 17.43 | 0.59 | 2.36 | 2.240193 | 0.457743 | 23.9 | 41.62 | 5920.84 | 21.07 | 19.6 | 21 | 19.1 | 29.4 | -0.99 | 29.106 | 0.999 | 37 | 121.63 | 92.56043 | 620 | 184.5 | 118.5 | 525.5 | 4500 | 4500 | 8.586667 | 6.879 | 970.261963 | 761.362366 | 1526 | 15.21 | 1.27 | 0.01 | 83.033 | 0.477 | 0.04 | 5.33 | 662.107727 | -3.478654 | 8.470329e-22
2024-11-01 09:00 | 1.7 | 17.3 | 0.71 | 2.43 | 2.200122 | 0.468541 | 21.8 | 41.62 | 5920.84 | 21.5 | 21.4 | 20 | 22.6 | 30.6 | -0.99 | 30.294 | 0.99711 | 41.38 | 120.84 | 94.49688 | 743.2 | 172.8 | 130.6 | 522.7 | 5000 | 5000 | 7.8396 | 6.938 | 959.296509 | 754.478943 | 1526 | 15.21 | 1.27 | 0.01 | 83.033 | 0.477 | 0.04 | 5.33 | 646.401367 | -3.259155 | 0
2024-11-01 10:00 | 1.7 | 17.3 | 0.71 | 2.43 | 2.200122 | 0.468541 | 21.8 | 41.62 | 5920.84 | 21.5 | 21.4 | 21.2 | 19.6 | 34.4 | -0.99 | 34.056 | 0.99981 | 42.86 | 118.98 | 93.04236 | 755.7 | 177.3 | 130.8 | 523.2 | 5100 | 5100 | 7.694118 | 6.805 | 957.063843 | 814.37439 | 1526 | 15.21 | 1.27 | 0.01 | 83.033 | 0.477 | 0.04 | 5.33 | 633.926697 | -3.613137 | 0
2024-11-01 11:00 | 1.7 | 17.35 | 0.7 | 2.19 | 2.214769 | 0.465407 | 21.8 | 41.62 | 5920.84 | 21.5 | 21 | 21.9 | 20.5 | 18.7 | -0.99 | 18.513 | 0.999405 | 43.45 | 119.69 | 93.59758 | 735.3 | 189.1 | 120.6 | 530.8 | 5200 | 5200 | 7.516154 | 6.934 | 998.858643 | 817.309753 | 1551 | 15.21 | 1.27 | 0.01 | 83.033 | 0.477 | 0.04 | 5.48 | 649.427551 | -3.348384 | 0
2024-11-01 12:00 | 1.7 | 17.35 | 0.7 | 2.19 | 2.214769 | 0.465407 | 21.8 | 41.62 | 5920.84 | 21.5 | 19.4 | 20.8 | 19.9 | 34.8 | -0.99 | 34.452 | 0.99927 | 35.79 | 120.13 | 93.94166 | 615.9 | 189.6 | 119.3 | 534.6 | 4300 | 4300 | 9.124186 | 7.08 | 926.845459 | 813.788147 | 1551 | 15.21 | 1.27 | 0.01 | 83.033 | 0.477 | 0.04 | 5.48 | 705.705627 | -3.121174 | 1.084202e-19
2024-11-01 13:00 | 1.7 | 17.35 | 0.7 | 2.19 | 2.214769 | 0.465407 | 19.71 | 41.62 | 5920.84 | 21.5 | 20.5 | 18.1 | 18.2 | 33.7 | -1 | 33.7 | 0.883035 | 36.79 | 106 | 85.1074 | 383.8 | 180.2 | 94.9 | 525.6 | 3900 | 3900 | 9.546154 | 5.757 | 862.462463 | 742.103455 | 1551 | 15.21 | 1.27 | 0.01 | 83.033 | 0.477 | 0.04 | 5.48 | 713.922729 | -0.255082 | -4.336809e-19
2024-11-01 14:00 | 1.7 | 17.35 | 0.7 | 2.19 | 2.214769 | 0.465407 | 19.71 | 41.62 | 5920.84 | 21.5 | 22.2 | 22 | 18.5 | 34.1 | -0.994 | 33.8954 | 1.00575 | 46.19 | 116.91 | 93.867039 | 725.8 | 184.3 | 130.4 | 526.3 | 5400 | 5400 | 7.296667 | 7.139 | 961.765808 | 793.584595 | 1551 | 15.21 | 1.27 | 0.01 | 83.033 | 0.477 | 0.04 | 5.48 | 681.342468 | -3.270463 | 1.734723e-18
2024-11-01 15:00 | 1.7 | 17.35 | 0.7 | 2.19 | 2.214769 | 0.465407 | 19.71 | 41.62 | 5920.84 | 21.5 | 21.2 | 20.6 | 19.8 | 34.4 | -0.99 | 34.056 | 1.01061 | 43.69 | 116.73 | 93.722517 | 726.3 | 189.5 | 129.9 | 527.4 | 5100 | 5100 | 7.732941 | 6.775 | 1000.362244 | 807.780212 | 1560 | 15.21 | 1.27 | 0.01 | 83.033 | 0.477 | 0.04 | 5.12 | 628.638367 | -2.645396 | 0
2024-11-01 16:00 | 1.7 | 17.35 | 0.7 | 2.19 | 2.214769 | 0.465407 | 19.71 | 41.62 | 5920.84 | 21.5 | 22.1 | 20.3 | 21.5 | 35.4 | -0.99 | 35.046 | 1.011555 | 45.1 | 115.29 | 92.566341 | 724 | 191.4 | 130.4 | 529.8 | 5200 | 5200 | 7.617692 | 4.982 | 990.729919 | 799.740173 | 1560 | 14.91 | 1.54 | 0.01 | 83.054 | 0.486 | 0.04 | 5.12 | 677.64502 | -2.229708 | 0.18
2024-11-01 17:00 | 1.7 | 17.35 | 0.7 | 2.19 | 2.214769 | 0.465407 | 23.33 | 41.62 | 5920.84 | 21.5 | 20.4 | 21.6 | 20.3 | 33.81 | -0.99 | 33.4719 | 1.00683 | 47.44 | 109.62 | 84.045654 | 693.2 | 188.6 | 125.6 | 523.4 | 5200 | 5200 | 7.488462 | 6.088 | 997.106384 | 780.484558 | 1560 | 14.91 | 1.54 | 0.01 | 83.054 | 0.486 | 0.04 | 5.12 | 642.808838 | -4.172436 | 0.18
2024-11-01 18:00 | 1.67 | 15.85 | 0.85 | 2.19 | 2.256276 | 0.458917 | 23.33 | 41.62 | 5920.84 | 21.5 | 21.7 | 20.2 | 25.3 | 33.4 | -0.99 | 33.066 | 1.010205 | 41.8 | 119.63 | 91.720321 | 575.8 | 197.9 | 114.7 | 540.9 | 5000 | 5000 | 7.8672 | 6.466001 | 994.900818 | 831.709412 | 1560 | 14.91 | 1.54 | 0.01 | 83.054 | 0.486 | 0.04 | 5.12 | 636.28833 | -2.61363 | 0.18
2024-11-01 19:00 | 1.67 | 15.85 | 0.85 | 2.19 | 2.256276 | 0.458917 | 23.33 | 41.62 | 5920.84 | 21.5 | 21.3 | 21.4 | 21.9 | 34.2 | -0.99 | 33.858 | 1.035315 | 35.39 | 118.67 | 90.984289 | 448.9 | 163.4 | 101.9 | 501.4 | 4200 | 4200 | 8.618571 | 6.135 | 953.324463 | 819.523804 | 1561 | 14.91 | 1.54 | 0.01 | 83.054 | 0.486 | 0.04 | 4.84 | 652.075989 | -2.576916 | 0.18
2024-11-01 20:00 | 1.67 | 15.85 | 0.85 | 2.19 | 2.256276 | 0.458917 | 23.33 | 41.62 | 5920.84 | 21.5 | 22.2 | 20.8 | 22.8 | 34.38 | -0.99 | 34.0362 | 1.0368 | 33.36 | 119.9 | 91.92733 | 460.7 | 164.4 | 101.7 | 502.6 | 4000 | 4000 | 9.0645 | 4.432 | 950.922302 | 837.370728 | 1561 | 14.91 | 1.54 | 0.01 | 83.054 | 0.486 | 0.04 | 4.84 | 684.379944 | -2.543711 | 0.18
2024-11-01 21:00 | 1.67 | 15.85 | 0.85 | 2.19 | 2.256276 | 0.458917 | 22.68 | 41.62 | 5920.84 | 21.5 | 21.4 | 22.3 | 20.8 | 34.4 | -0.99 | 34.056 | 1.04031 | 32.35 | 120.55 | 93.20926 | 468.1 | 166.8 | 103.6 | 502.3 | 3900 | 3900 | 9.321538 | 4.467 | 910.722046 | 737.472656 | 1561 | 14.91 | 1.54 | 0.01 | 83.054 | 0.486 | 0.04 | 4.84 | 725.991272 | -3.650144 | 0.18
2024-11-01 22:00 | 1.67 | 15.79 | 0.85 | 2.24 | 2.232599 | 0.463683 | 22.68 | 41.62 | 5920.84 | 21.5 | 20.6 | 20 | 21.8 | 35.6 | -0.99 | 35.244 | 1.04328 | 36.23 | 118.67 | 91.755644 | 475.2 | 166.8 | 103.9 | 502.3 | 4300 | 4300 | 8.458605 | 4.696 | 935.748535 | 797.323242 | 1561 | 15.19 | 1.45 | 0.01 | 82.964 | 0.386 | 0.04 | 4.84 | 751.005798 | -3.133923 | 0.18
2024-11-01 23:00 | 1.67 | 15.79 | 0.85 | 2.24 | 2.232599 | 0.463683 | 22.68 | 41.62 | 5920.84 | 21.5 | 19.7 | 19.4 | 20.6 | 35.55 | -0.99 | 35.1945 | 1.040985 | 33.77 | 118.46 | 91.593272 | 407.7 | 142.7 | 97.5 | 468.3 | 4000 | 4000 | 8.487 | 4.401 | 900.540039 | 826.251587 | 1561 | 15.19 | 1.45 | 0.01 | 82.964 | 0.386 | 0.04 | 4.84 | 777.529236 | -2.770542 | 0.18
2024-11-02 | 1.67 | 15.79 | 0.85 | 2.24 | 2.232599 | 0.463683 | 22.68 | 41.618 | 5920.823 | 21.5 | 21.4 | 20 | 20.8 | 36.68 | -0.99 | 36.3132 | 0.910575 | 32.19 | 114.96 | 88.887072 | 379.3 | 128.9 | 93.6 | 452.4 | 3700 | 3700 | 8.854054 | 3.841 | 878.216003 | 798.72113 | 1548 | 15.19 | 1.45 | 0.01 | 82.964 | 0.386 | 0.04 | 5.3 | 745.412659 | -2.452106 | -9.540979e-18
2024-11-02 01:00 | 1.82 | 18.54 | 0.7 | 2.39 | 2.436887 | 0.423779 | 24.14 | 41.61348 | 5920.785 | 21.5 | 20.7 | 21.9 | 21.3 | 34.71 | -0.99 | 34.3629 | 0.79569 | 33.75 | 97.77 | 74.168322 | 357 | 109.5 | 89.4 | 436.8 | 3300 | 3300 | 9.567273 | 1.998 | 871.76123 | 776.804199 | 1548 | 15.19 | 1.45 | 0.01 | 82.964 | 0.386 | 0.04 | 5.3 | 722.156189 | -3.773931 | -3.903128e-18
2024-11-02 02:00 | 1.82 | 18.54 | 0.7 | 2.39 | 2.436887 | 0.423779 | 24.14 | 41.60649 | 5920.726 | 21.5 | 20.7 | 21.7 | 19.7 | 33.49 | -0.99 | 33.1551 | 0.782055 | 40.41 | 91.56 | 69.457416 | 361 | 123 | 89.2 | 439.7 | 3700 | 3700 | 8.576757 | 1.986 | 887.238159 | 785.521057 | 1548 | 15.19 | 1.45 | 0.01 | 82.964 | 0.386 | 0.04 | 5.3 | 715.835999 | -6.678792 | -2.981556e-19
2024-11-02 04:00 | 1.66 | 16.36 | 0.64 | 2.15 | 2.163647 | 0.474531 | 19.99 | 41.58522 | 5920.545 | 21.5 | 19.2 | 20.6 | 18 | 32.22 | -0.99 | 31.8978 | 0.78975 | 41.3 | 94.44 | 75.561444 | 356 | 122 | 89.7 | 439.3 | 3900 | 3900 | 8.138462 | 1.989 | 871.430298 | 795.365906 | 1550 | 15.19 | 1.45 | 0.01 | 82.964 | 0.386 | 0.05 | 5.35 | 680.298889 | -3.503756 | 2.879912e-20
2024-11-02 05:00 | 1.66 | 16.36 | 0.64 | 1 | 2.163647 | 0.474531 | 19.99 | 41.57102 | 5920.425 | 21.5 | 21.7 | 20.2 | 17.5 | 33.87 | -0.99 | 33.5313 | 0.78759 | 37.6 | 93.08 | 74.473308 | 315 | 104.2 | 83.2 | 410.6 | 3500 | 3500 | 8.465143 | 3.251 | 869.115356 | 772.075256 | 1550 | 15.19 | 1.45 | 0.01 | 82.964 | 0.386 | 0.05 | 5.35 | 677.076233 | -3.645903 | -1.694066e-21
2024-11-02 06:00 | 1.66 | 16.36 | 0.64 | 1 | 2.163647 | 0.474531 | 19.99 | 41.55447 | 5920.285 | 21.5 | 20.5 | 21.7 | 22 | 31.38 | -0.99 | 31.0662 | 0.796365 | 39.33 | 88.99 | 71.200899 | 377 | 111.2 | 91.5 | 434.4 | 3500 | 3500 | 9.015429 | 3.623 | 806.893738 | 644.623535 | 1550 | 14.16 | 1.44 | 0.01 | 83.987 | 0.403 | 0.05 | 5.35 | 662.013062 | -4.078602 | -1.270549e-21
2024-11-02 07:00 | 1.66 | 16.36 | 0.64 | 1 | 2.163647 | 0.474531 | 19.99 | 41.53563 | 5920.125 | 21.5 | 22.8 | 23.5 | 20.6 | 33.25 | -0.99 | 32.9175 | 0.79245 | 46.05 | 91.2 | 72.96912 | 553.2 | 134.3 | 111.7 | 463.6 | 4200 | 4200 | 8.218571 | 3.559 | 949.603271 | 700.630554 | 1550 | 14.99 | 1.4 | 0.01 | 83.217 | 0.383 | 0.05 | 5.35 | 632.226563 | -4.138072 | -6.352747e-22
2024-11-02 08:00 | 1.66 | 16.36 | 0.64 | 1 | 2.163647 | 0.474531 | 19.99 | 41.51452 | 5919.946 | 21.5 | 21.1 | 24.8 | 22.4 | 32.13 | -0.99 | 31.8087 | 0.788535 | 44.59 | 89.71 | 71.776971 | 386 | 132.3 | 93.8 | 453.3 | 4000 | 4000 | 8.2065 | 3.296 | 925.408203 | 705.234985 | 1562 | 14.99 | 1.4 | 0.01 | 83.217 | 0.383 | 0.05 | 6.28 | 616.276428 | -3.513923 | 8.470329e-22
2024-11-02 09:00 | 1.69 | 16.04 | 0.82 | 2.39 | 2.307147 | 0.448431 | 22.79 | 41.49118 | 5919.748 | 21.5 | 21.3 | 22.3 | 22.8 | 35.74 | -0.99 | 35.3826 | 0.76707 | 38.01 | 94.71 | 73.125591 | 420.2 | 135.3 | 96 | 462.7 | 3600 | 3600 | 9.311667 | 1.969 | 898.632141 | 697.54657 | 1562 | 14.99 | 1.4 | 0.01 | 83.217 | 0.383 | 0.05 | 6.28 | 615.616211 | -4.021815 | -3.388132e-21
2024-11-02 10:00 | 1.69 | 16.04 | 0.82 | 2.39 | 2.307147 | 0.448431 | 22.79 | 41.46564 | 5919.531 | 22.47 | 23.3 | 21.4 | 22 | 29.73 | -0.99 | 29.4327 | 0.795825 | 41.12 | 92.42 | 71.357482 | 407.8 | 135.5 | 96 | 461.2 | 3800 | 3800 | 8.797895 | 1.934 | 974.637451 | 803.233887 | 1562 | 14.99 | 1.4 | 0.01 | 83.217 | 0.383 | 0.05 | 6.28 | 620.521423 | -2.162586 | 1.355253e-20
2024-11-02 13:00 | 1.68 | 15.24 | 0.85 | 2.1 | 2.117122 | 0.487401 | 21.21 | 41.37621 | 5918.773 | 22.47 | 21.6 | 23 | 21.6 | 15.44 | -0.99 | 15.2856 | 0.701865 | 39.33 | 76.28 | 60.101012 | 367.3 | 116.2 | 89.8 | 435.6 | 3000 | 3000 | 10.508 | 1.764 | 963.639587 | 804.467285 | 1557 | 14.99 | 1.4 | 0.01 | 83.217 | 0.383 | 0.04 | 5.73 | 633.926697 | -3.709813 | 0
2024-11-02 14:00 | 1.68 | 15.24 | 0.85 | 2.1 | 2.117122 | 0.487401 | 21.21 | 41.34225 | 5918.485 | 22.47 | 17.6 | 22.9 | 21.2 | 33.46 | -1 | 33.46 | 0.709155 | 40.71 | 85.98 | 67.743642 | 384.2 | 127.6 | 91.8 | 444.7 | 3500 | 3500 | 9.197143 | 1.779 | 942.197571 | 827.108215 | 1557 | 14.99 | 1.4 | 0.01 | 83.217 | 0.383 | 0.04 | 5.73 | 665.800781 | -4.334227 | 3.469447e-18
2024-11-02 15:00 | 1.68 | 15.24 | 0.85 | 2.1 | 2.117122 | 0.487401 | 21.21 | 41.30626 | 5918.18 | 22.47 | 23.1 | 23.8 | 23.9 | 36.4 | -0.99 | 36.036 | 0.70173 | 40.87 | 80.74 | 63.615046 | 267.2 | 85 | 78.1 | 378.3 | 3300 | 3300 | 8.298182 | 1.872 | 955.443359 | 829.880493 | 1560 | 14.93 | 1.51 | 0.01 | 83.136 | 0.414 | 0.04 | 5.61 | 667.979248 | -2.744908 | 0
2024-11-02 16:00 | 1.68 | 15.24 | 0.85 | 2.1 | 2.117122 | 0.487401 | 21.21 | 41.26829 | 5917.858 | 22.47 | 23.3 | 23.3 | 24 | 38.65 | -0.99 | 38.2635 | 0.712395 | 36.67 | 81.81 | 64.458099 | 263.8 | 100.2 | 77.9 | 384.2 | 3000 | 3000 | 9.242 | 1.822 | 925.038696 | 823.200562 | 1560 | 14.93 | 1.51 | 0.01 | 83.136 | 0.414 | 0.04 | 5.61 | 642.619812 | -3.487194 | 0.34
2024-11-02 18:00 | 1.72 | 17.96 | 0.68 | 2.5 | 2.36071 | 0.43712 | 24.31 | 41.18654 | 5917.165 | 22.47 | 23 | 23 | 22.6 | 38.9 | -0.99 | 38.511 | 0.7803 | 32.52 | 92.26 | 69.831594 | 368.6 | 90.8 | 90.9 | 390.4 | 3000 | 3000 | 9.626 | 1.926 | 918.988281 | 798.227234 | 1560 | 14.93 | 1.51 | 0.01 | 83.136 | 0.414 | 0.04 | 5.61 | 668.073975 | -2.536343 | 0.34
2024-11-02 19:00 | 1.72 | 17.96 | 0.68 | 2.5 | 2.36071 | 0.43712 | 24.31 | 41.14283 | 5916.795 | 22.47 | 17.8 | 19.3 | 21.5 | 35.8 | -0.99 | 35.442 | 0.788265 | 34.74 | 92.11 | 69.718059 | 399.1 | 92.8 | 94.7 | 396.6 | 3200 | 3200 | 9.211875 | 2.132 | 973.865051 | 810.848877 | 1560 | 14.93 | 1.51 | 0.01 | 83.136 | 0.414 | 0.04 | 5.61 | 725.319885 | -2.659424 | 0.34
2024-11-02 20:00 | 1.72 | 17.96 | 0.68 | 2.5 | 2.36071 | 0.43712 | 24.31 | 41.09727 | 5916.409 | 22.47 | 22.1 | 18.6 | 21.1 | 37.1 | -0.99 | 36.729 | 0.88209 | 37.7 | 92.83 | 70.263027 | 473.1 | 102.4 | 104 | 410.6 | 3500 | 3500 | 8.821714 | 2.391 | 990.819763 | 812.469238 | 1558 | 14.93 | 1.51 | 0.01 | 83.136 | 0.414 | 0.04 | 5.46 | 700.36377 | -3.534461 | 0.34
2024-11-02 21:00 | 1.72 | 17.96 | 0.68 | 2.5 | 2.36071 | 0.43712 | 23.29 | 41.04991 | 5916.007 | 22.47 | 21.7 | 21.5 | 20.7 | 38.8 | -0.99 | 38.412 | 0.881145 | 40.13 | 102.16 | 78.366936 | 745.4 | 129.2 | 130.4 | 457.4 | 4100 | 4100 | 8.601951 | 2.381 | 969.788025 | 669.444763 | 1558 | 14.93 | 1.51 | 0.01 | 83.136 | 0.414 | 0.04 | 5.46 | 744.54541 | -4.387443 | 0.34
2024-11-02 22:00 | 1.74 | 18.08 | 0.68 | 2.52 | 2.356066 | 0.437955 | 23.29 | 41.00077 | 5915.591 | 22.47 | 22.3 | 22.8 | 23.9 | 37.5 | -0.99 | 37.125 | 0.87696 | 44.95 | 102.34 | 78.505014 | 742.2 | 145.8 | 130.6 | 487.4 | 4600 | 4600 | 8.06087 | 2.386 | 946.604675 | 666.291443 | 1558 | 14.93 | 1.51 | 0.01 | 83.136 | 0.414 | 0.04 | 5.46 | 781.512329 | -2.717242 | 0.34
2024-11-03 | 1.74 | 18.08 | 0.68 | 2.52 | 2.356066 | 0.437955 | 23.29 | 40.89731 | 5914.714 | 22.47 | 23.3 | 22.1 | 20.7 | 37.08 | -0.99 | 36.7092 | 0.97092 | 43.68 | 109.89 | 84.296619 | 737.8 | 173.5 | 131.1 | 526.4 | 4800 | 4800 | 8.21875 | 2.62 | 1005.396118 | 789.507324 | 1562 | 14.75 | 1.61 | 0.01 | 83.165 | 0.465 | 0.05 | 6.12 | 701.793945 | -3.248338 | 1.12757e-17
2024-11-03 01:00 | 1.8 | 19.53 | 0.6 | 2.71 | 2.46143 | 0.41859 | 22.74 | 40.84306 | 5914.254 | 22.47 | 23.6 | 21.4 | 24.2 | 41.1 | -0.99 | 40.689 | 0.97065 | 45.46 | 112.19 | 86.677994 | 734.5 | 194.2 | 130.7 | 529.6 | 5100 | 5100 | 7.768235 | 2.433 | 1028.825684 | 812.628784 | 1562 | 14.75 | 1.61 | 0.01 | 83.165 | 0.465 | 0.05 | 6.12 | 703.797058 | -3.422112 | -5.20417e-18
2024-11-03 02:00 | 1.8 | 19.53 | 0.6 | 2.71 | 2.46143 | 0.41859 | 22.74 | 40.78717 | 5913.78 | 22.47 | 21 | 23.2 | 23.8 | 34.5 | -0.99 | 34.155 | 0.970245 | 44.08 | 111.16 | 85.882216 | 639.1 | 195.7 | 121.3 | 529.1 | 4900 | 4900 | 7.964082 | 2.39 | 1038.547363 | 822.176941 | 1562 | 14.75 | 1.61 | 0.01 | 83.165 | 0.465 | 0.05 | 6.12 | 671.768799 | -2.853579 | -5.963112e-19
2024-11-03 03:00 | 1.8 | 19.53 | 0.6 | 2.71 | 2.46143 | 0.41859 | 22.74 | 40.72969 | 5913.293 | 22.47 | 21.6 | 21.7 | 19.5 | 32.7 | -1 | 32.7 | 0.96471 | 40.79 | 110.32 | 85.233232 | 571.7 | 193 | 114.9 | 530.2 | 4500 | 4500 | 8.601333 | 2.379 | 1026.480591 | 821.578552 | 1560 | 14.75 | 1.61 | 0.01 | 83.165 | 0.465 | 0.04 | 5.63 | 684.000122 | -3.310029 | -1.219727e-19
2024-11-03 04:00 | 1.8 | 19.52 | 0.6 | 2.67 | 2.457831 | 0.419221 | 22.74 | 40.67065 | 5912.792 | 22.47 | 22 | 19.1 | 22.5 | 36.9 | -1 | 36.9 | 0.96768 | 40.68 | 110.61 | 85.457286 | 575.3 | 188.8 | 115 | 531.7 | 4500 | 4500 | 8.622667 | 2.392 | 1018.653259 | 819.446533 | 1560 | 14.75 | 1.61 | 0.01 | 83.165 | 0.465 | 0.04 | 5.63 | 624.484802 | -4.532289 | 3.388132e-21
2024-11-03 05:00 | 1.8 | 19.52 | 0.6 | 2.67 | 2.457831 | 0.419221 | 26.8 | 40.61007 | 5912.279 | 22.47 | 21.4 | 23.9 | 22 | 36.4 | -0.99 | 36.036 | 0.974295 | 40.55 | 110.97 | 81.23004 | 572.9 | 182.4 | 115.2 | 530 | 4500 | 4500 | 8.602667 | 2.417 | 975.081726 | 821.393372 | 1560 | 14.75 | 1.61 | 0.01 | 83.165 | 0.465 | 0.04 | 5.63 | 592.155762 | -4.17001 | -8.470329e-21
2024-11-03 06:00 | 1.8 | 19.52 | 0.6 | 2.67 | 2.457831 | 0.419221 | 26.8 | 40.54801 | 5911.752 | 22.47 | 22 | 22.7 | 25.9 | 32.7 | -0.99 | 32.373 | 0.970785 | 40.88 | 110.07 | 80.57124 | 575.3 | 214.8 | 114.9 | 557 | 4500 | 4500 | 8.958667 | 2.412 | 866.096191 | 741.213684 | 1560 | 14.75 | 1.61 | 0.01 | 83.165 | 0.465 | 0.04 | 5.63 | 590.273376 | -1.317697 | 2.541099e-21
2024-11-03 08:00 | 1.8 | 19.52 | 0.6 | 2.67 | 2.457831 | 0.419221 | 26.8 | 40.41954 | 5910.663 | 22.47 | 22.2 | 22.1 | 21.3 | 37.9 | -0.99 | 37.521 | 0.96633 | 43.22 | 104.11 | 76.20852 | 594.5 | 208.4 | 114.8 | 556.1 | 4500 | 4500 | 8.945333 | 2.388 | 944.608459 | 760.44635 | 1554 | 14.72 | 1.47 | 0.01 | 83.396 | 0.404 | 0.04 | 4.99 | 594.038391 | -2.362528 | -2.911676e-22
2024-11-03 09:00 | 1.66 | 16.12 | 0.78 | 2.23 | 2.265389 | 0.455707 | 22.85 | 40.35321 | 5910.101 | 22.47 | 22 | 22.8 | 24.1 | 36.1 | -0.99 | 35.739 | 0.97065 | 44.55 | 107.75 | 83.129125 | 574.2 | 211.1 | 114.8 | 557.1 | 4800 | 4800 | 8.39875 | 2.357 | 1019.904785 | 839.150757 | 1554 | 14.72 | 1.47 | 0.01 | 83.396 | 0.404 | 0.04 | 4.99 | 590.555725 | -2.741905 | 2.646978e-23
2024-11-03 10:00 | 1.66 | 16.12 | 0.78 | 2.23 | 2.265389 | 0.455707 | 22.85 | 40.28552 | 5909.527 | 22.47 | 23.6 | 25 | 20.5 | 34.9 | -0.99 | 34.551 | 0.97011 | 40.76 | 107.96 | 83.29114 | 541.5 | 180.7 | 110.7 | 526.6 | 4400 | 4400 | 8.690455 | 1.45 | 1023.822327 | 838.888123 | 1554 | 14.72 | 1.47 | 0.01 | 83.396 | 0.404 | 0.04 | 4.99 | 604.304138 | -3.679596 | 2.812414e-23
2024-11-03 11:00 | 1.66 | 16.12 | 0.78 | 2.23 | 2.265389 | 0.455707 | 22.85 | 40.21652 | 5908.942 | 22.47 | 19.5 | 19.3 | 19 | 33.5 | -1 | 33.5 | 0.960795 | 36.91 | 108.38 | 83.61517 | 507.1 | 170.5 | 106.5 | 513.1 | 4000 | 4000 | 9.294 | 2.428 | 922.738708 | 758.501709 | 1554 | 14.72 | 1.47 | 0.01 | 83.396 | 0.404 | 0.04 | 4.99 | 602.325684 | -3.566148 | -2.481542e-24
2024-11-03 12:00 | 1.66 | 16.12 | 0.78 | 2.23 | 2.265389 | 0.455707 | 22.85 | 40.14624 | 5908.346 | 22.47 | 20.7 | 20.8 | 22.8 | 38.5 | -1 | 38.5 | 0.96039 | 41.31 | 108.92 | 84.03178 | 501.8 | 187.4 | 106.6 | 511.3 | 4500 | 4500 | 8.238667 | 2.367 | 1012.48407 | 853.180359 | 1555 | 14.61 | 1.45 | 0.01 | 83.51 | 0.42 | 0.04 | 4.57 | 583.405212 | -1.788437 | 7.23783e-25
2024-11-03 13:00 | 1.69 | 16.68 | 0.86 | 2.37 | 2.402655 | 0.432367 | 22.68 | 40.07471 | 5907.74 | 22.47 | 23.3 | 21.2 | 20.8 | 36.7 | -0.99 | 36.333 | 0.09585 | 38.15 | 107.47 | 83.095804 | 495.4 | 171.2 | 106.5 | 511.9 | 4100 | 4100 | 9.049756 | 0 | 1003.005371 | 853.058777 | 1555 | 14.61 | 1.45 | 0.01 | 83.51 | 0.42 | 0.04 | 4.57 | 579.643555 | -3.399381 | 5.169879e-25
2024-11-03 15:00 | 1.69 | 16.68 | 0.86 | 2.37 | 2.402655 | 0.432367 | 22.68 | 39.92804 | 5906.497 | 22.47 | 22.3 | 23.5 | 23.5 | 38 | -0.99 | 37.62 | 0.962685 | 39.76 | 105.63 | 81.673116 | 439.5 | 168.7 | 99.4 | 502.9 | 4200 | 4200 | 8.604286 | 2.384 | 919.560059 | 713.310852 | 1555 | 14.61 | 1.45 | 0.01 | 83.51 | 0.42 | 0.04 | 4.57 | 698.552979 | -3.627523 | 0
2024-11-03 16:00 | 1.69 | 16.68 | 0.86 | 2.37 | 2.402655 | 0.432367 | 22.68 | 39.85298 | 5905.86 | 22.47 | 21.5 | 22.6 | 22.6 | 37.8 | -1 | 37.8 | 0.933795 | 41.37 | 113.62 | 87.850984 | 533.8 | 186.4 | 109.8 | 524.4 | 4700 | 4700 | 8.09617 | 2.405 | 1014.128601 | 793.047058 | 1560 | 14.61 | 1.45 | 0.01 | 83.51 | 0.42 | 0.04 | 4.56 | 720.623169 | -2.183982 | 6.617445e-24
2024-11-03 17:00 | 1.69 | 16.68 | 0.86 | 2.37 | 2.402655 | 0.432367 | 19.81 | 39.77682 | 5905.215 | 22.47 | 21.7 | 20.6 | 21.4 | 37.3 | -0.99 | 36.927 | 0.960525 | 35.88 | 114.28 | 91.641132 | 530.5 | 181.7 | 109.6 | 524.6 | 4100 | 4100 | 9.280976 | 2.727 | 951.92981 | 810.456726 | 1560 | 14.61 | 1.45 | 0.01 | 83.51 | 0.42 | 0.04 | 4.56 | 661.729004 | -2.788906 | -2.646978e-23
2024-11-03 18:00 | 1.71 | 16.46 | 0.85 | 2.19 | 2.295613 | 0.452427 | 19.81 | 39.69958 | 5904.56 | 22.47 | 21.3 | 22 | 19.8 | 36.3 | -1 | 36.3 | 0.958095 | 32.87 | 118.64 | 95.137416 | 526.2 | 177.7 | 109.6 | 524.3 | 3900 | 3900 | 9.752308 | 2.724 | 960.772278 | 831.336487 | 1560 | 14.62 | 1.49 | 0.01 | 83.456 | 0.424 | 0.04 | 4.56 | 649.805908 | -2.202393 | 1.058791e-22
2024-11-03 19:00 | 1.71 | 16.46 | 0.85 | 2.19 | 2.295613 | 0.452427 | 19.81 | 39.6213 | 5903.896 | 22.47 | 20.4 | 21.8 | 18.6 | 37.9 | -0.99 | 37.521 | 1.01169 | 31.94 | 122.1 | 97.91199 | 573.2 | 172.7 | 112.9 | 519.7 | 3900 | 3900 | 9.732308 | 1.044 | 947.760437 | 752.303528 | 1560 | 14.52 | 1.49 | 0.01 | 83.546 | 0.434 | 0.04 | 4.56 | 640.445984 | -2.405503 | 0
2024-11-03 20:00 | 1.71 | 16.46 | 0.85 | 2.19 | 2.295613 | 0.452427 | 19.81 | 39.54203 | 5903.224 | 22.47 | 21.7 | 21.6 | 21 | 35.8 | -0.99 | 35.442 | 1.01358 | 38.28 | 122.78 | 98.457282 | 747 | 183.7 | 130.6 | 531.6 | 4700 | 4700 | 8.453617 | 0.96 | 946.398499 | 725.40863 | 1560 | 14.52 | 1.49 | 0.01 | 83.546 | 0.434 | 0.04 | 4.56 | 622.880371 | -3.750219 | 0
2024-11-03 21:00 | 1.71 | 16.46 | 0.85 | 2.19 | 2.295613 | 0.452427 | 21.68 | 39.46178 | 5902.544 | 22.47 | 21 | 21.7 | 19 | 35.8 | -0.99 | 35.442 | 1.006155 | 41.05 | 121.81 | 95.401592 | 769 | 212.2 | 133.9 | 545.6 | 5000 | 5000 | 8.154 | 0.975 | 1008.282715 | 825.653198 | 1560 | 14.52 | 1.49 | 0.01 | 83.546 | 0.434 | 0.04 | 4.56 | 630.149048 | -4.958003 | 0
2024-11-03 22:00 | 1.71 | 16.28 | 0.84 | 2.28 | 2.324207 | 0.446319 | 21.68 | 39.38061 | 5901.856 | 22.47 | 19.9 | 22.4 | 21.1 | 38.4 | -1 | 38.4 | 1.01115 | 38.05 | 120.9 | 94.68888 | 618.4 | 192.2 | 117.1 | 540.8 | 4600 | 4600 | 8.581304 | 0.933 | 1003.092102 | 872.174622 | 1560 | 14.52 | 1.49 | 0.01 | 83.546 | 0.434 | 0.04 | 4.56 | 622.974792 | -7.511616 | 0
2024-11-03 23:00 | 1.71 | 16.28 | 0.84 | 2.28 | 2.324207 | 0.446319 | 21.68 | 39.29854 | 5901.16 | 22.47 | 20.9 | 20.5 | 23.5 | 37.74 | -0.99 | 37.3626 | 1.009935 | 31.69 | 113.61 | 88.979352 | 603.6 | 195.1 | 116.7 | 537.2 | 3600 | 3600 | 10.898333 | 1.012 | 932.316284 | 848.784424 | 1560 | 14.52 | 1.49 | 0.01 | 83.546 | 0.434 | 0.04 | 4.56 | 619.200562 | -8.301668 | -1.084202e-19
2024-11-04 02:00 | 1.79 | 19.34 | 0.62 | 2.64 | 2.312752 | 0.445237 | 23.45 | 39.04731 | 5899.031 | 21.5 | 21.4 | 19.2 | 21.4 | 27.6 | -0.99 | 27.324 | 1.04166 | 37.96 | 118.56 | 90.75768 | 508.6 | 186.6 | 108.2 | 521.7 | 4500 | 4500 | 8.398667 | 0.897 | 1015.970154 | 777.033264 | 1560 | 14.59 | 1.43 | 0.01 | 83.552 | 0.418 | 0.04 | 4.56 | 611.372986 | -6.309398 | 0.01
2024-11-04 03:00 | 1.79 | 19.34 | 0.62 | 2.64 | 2.312752 | 0.445237 | 23.45 | 38.96201 | 5898.307 | 21.5 | 22.5 | 19.5 | 22.9 | 33.6 | -0.99 | 33.264 | 1.039365 | 39.32 | 116.99 | 89.555845 | 521.2 | 172.9 | 110.2 | 512.6 | 4600 | 4600 | 8.123478 | 0.884 | 1016.438293 | 812.546204 | 1560 | 14.59 | 1.43 | 0.01 | 83.552 | 0.418 | 0.04 | 4.56 | 644.321411 | -2.891628 | 0.01
2024-11-04 04:00 | 1.79 | 19.42 | 0.61 | 2.66 | 2.319006 | 0.443838 | 23.45 | 38.87599 | 5897.578 | 21.5 | 21.7 | 19.8 | 21.8 | 30.6 | -0.99 | 30.294 | 0.88641 | 40.99 | 114.65 | 87.764575 | 531.5 | 197.3 | 115 | 564.7 | 4700 | 4700 | 8.677021 | 0.748 | 1010.871826 | 795.766907 | 1560 | 14.38 | 1.43 | 0.3 | 83.477 | 0.413 | 0.04 | 4.56 | 649.994995 | -1.959148 | 0.01
2024-11-04 05:00 | 1.79 | 19.42 | 0.61 | 2.66 | 2.319006 | 0.443838 | 25.44 | 38.78929 | 5896.843 | 21.5 | 21.9 | 18.5 | 20.8 | 33.3 | -0.99 | 32.967 | 0.785025 | 52.26 | 93.77 | 69.914912 | 523.2 | 188.6 | 104.3 | 461.8 | 4900 | 4900 | 6.931837 | 0 | 1022.115967 | 835.571472 | 1559 | 14.38 | 1.43 | 0.3 | 83.477 | 0.413 | 0.04 | 4.73 | 666.179565 | -2.392974 | 0.01
2024-11-04 20:00 | 1.78 | 19.05 | 0.65 | 2.57 | 2.369242 | 0.435964 | 20.63 | 37.43041 | 5885.324 | 22.47 | 19 | 18.6 | 20.5 | 38.6 | -0.99 | 38.214 | 0.93015 | 48.79 | 90.64 | 71.940968 | 244.4 | 87 | 76.1 | 372.3 | 2200 | 4422.222222 | 6.083819 | 0.761 | 943.117065 | 844.65802 | 1560 | 13.9 | 1.55 | 0.78 | 83.383 | 0.387 | 0.04 | 4.68 | 728.773987 | -2.16676 | -2.261822e-26
2024-11-04 22:00 | 1.78 | 19.05 | 0.65 | 2.57 | 2.369242 | 0.435964 | 24.49 | 37.24455 | 5883.748 | 21.5 | 21.8 | 20.8 | 21.7 | 29.8 | -0.99 | 29.502 | 0.961875 | 34.25 | 110.96 | 83.785896 | 454.2 | 167.3 | 101.9 | 499.5 | 3800 | 3800 | 9.495789 | 0.874 | 1001.52771 | 807.123596 | 1560 | 13.9 | 1.55 | 0.78 | 83.383 | 0.387 | 0.04 | 4.68 | 781.123596 | -3.002782 | -6.058452e-28
2024-11-06 01:00 | 1.69 | 15.25 | 0.74 | 1.99 | 2.220866 | 0.463483 | 21.49 | 34.82939 | 5863.274 | 21.5 | 23.7 | 21 | 24.2 | 32.7 | -0.99 | 32.373 | 0.645165 | 47.17 | 73.58 | 57.767658 | 351.5 | 123 | 89.7 | 435.6 | 1800 | 3470.833333 | 9.080816 | 2.539 | 926.401367 | 822.73999 | 1571 | 13.28 | 1.86 | 1.39 | 83.073 | 0.397 | 0.04 | 4.29 | 596.297974 | -2.808379 | 0
2024-11-06 07:00 | 1.64 | 15.45 | 0.79 | 1.93 | 2.234471 | 0.461665 | 22.01 | 34.35702 | 5859.27 | 21.5 | 20.3 | 21.8 | 22.7 | 34.7 | -0.99 | 34.353 | 0.77598 | 34.57 | 89.67 | 69.933633 | 443.4 | 136.8 | 100.6 | 468.9 | 3100 | 3100 | 11.022581 | 3.456 | 947.250549 | 850.326782 | 1567 | 13.34 | 1.93 | 1.28 | 83.043 | 0.407 | 0.04 | 5.18 | 642.241699 | -3.248 | -3.469447e-18
2024-11-06 08:00 | 1.64 | 15.45 | 0.79 | 1.93 | 2.234471 | 0.461665 | 22.01 | 34.28196 | 5858.633 | 21.5 | 23.4 | 19 | 16.9 | 27.6 | -0.99 | 27.324 | 0.776655 | 39.88 | 90.26 | 70.393774 | 397.3 | 132.2 | 94.8 | 451 | 3600 | 3600 | 9.096667 | 4.37 | 992.000244 | 856.556396 | 1567 | 13.34 | 1.93 | 1.28 | 83.043 | 0.407 | 0.04 | 5.18 | 640.445984 | -3.927978 | 0.1
2024-11-06 09:00 | 1.64 | 15.45 | 0.79 | 1.93 | 2.234471 | 0.461665 | 20.84 | 34.20804 | 5858.007 | 21.5 | 19.2 | 24 | 21.5 | 32.5 | -0.99 | 32.175 | 0.772335 | 36.76 | 92.48 | 73.207168 | 281.8 | 87.5 | 78.7 | 389.6 | 3400 | 3400 | 8.264118 | 3.037 | 983.827637 | 850.951965 | 1565 | 13.34 | 1.93 | 1.28 | 83.043 | 0.407 | 0.05 | 6.8 | 614.767395 | -3.722404 | 0.1
2024-11-06 10:00 | 1.69 | 17.41 | 0.74 | 2.48 | 2.355726 | 0.438853 | 20.84 | 34.13529 | 5857.39 | 21.5 | 21.3 | 21.6 | 22.5 | 31.1 | -0.99 | 30.789 | 0.77976 | 32.74 | 85.51 | 67.689716 | 228.4 | 66 | 70.5 | 332.7 | 2800 | 2800 | 8.64 | 4.108 | 925.834412 | 797.211121 | 1565 | 13.34 | 1.93 | 1.28 | 83.043 | 0.407 | 0.05 | 6.8 | 612.975769 | -3.375746 | 0.1
2024-11-06 11:00 | 1.69 | 17.41 | 0.74 | 2.48 | 2.355726 | 0.438853 | 20.84 | 34.06376 | 5856.784 | 21.5 | 22.1 | 22.6 | 22 | 40 | -0.99 | 39.6 | 0.772065 | 30.66 | 88.05 | 69.70038 | 251.7 | 66.6 | 74.3 | 334.2 | 2700 | 2700 | 9.077778 | 4.141 | 893.076294 | 801.672974 | 1565 | 13.34 | 1.93 | 1.28 | 83.043 | 0.407 | 0.05 | 6.8 | 603.456238 | -3.15196 | 0.1
2024-11-06 12:00 | 1.69 | 17.41 | 0.74 | 2.48 | 2.355726 | 0.438853 | 20.84 | 33.99348 | 5856.188 | 21.5 | 18.9 | 20.5 | 23.7 | 31.22 | -0.99 | 30.9078 | 0.78381 | 33.58 | 89.35 | 70.72946 | 291.5 | 65.5 | 78.6 | 333.7 | 3000 | 3000 | 8.246 | 4.06 | 953.695251 | 811.282104 | 1565 | 13.62 | 1.87 | 1.15 | 82.912 | 0.448 | 0.05 | 6.8 | 600.15918 | -3.935705 | 0.1
2024-11-06 13:00 | 1.69 | 17.41 | 0.74 | 2.48 | 2.355726 | 0.438853 | 25.15 | 33.92448 | 5855.603 | 21.5 | 23.2 | 21.3 | 18.4 | 32.1 | -0.99 | 31.779 | 0.78327 | 33.25 | 90.23 | 67.537155 | 250.8 | 66.4 | 73.3 | 333.8 | 3000 | 3000 | 8.142 | 4.081 | 929.403625 | 794.257507 | 1565 | 13.62 | 1.87 | 1.15 | 82.912 | 0.448 | 0.05 | 6.8 | 608.827759 | -2.989499 | 0.1
2024-11-06 16:00 | 1.67 | 17.33 | 0.73 | 2.42 | 2.367493 | 0.436764 | 25.15 | 33.72551 | 5853.916 | 21.5 | 24.1 | 20.4 | 22.9 | 27.1 | -0.99 | 26.829 | 0.700785 | 37.72 | 90.14 | 67.46979 | 293.5 | 100.9 | 80.4 | 393.9 | 3400 | 3400 | 8.37 | 3.501 | 922.287354 | 759.135437 | 1565 | 13.62 | 1.87 | 1.15 | 82.912 | 0.448 | 0.05 | 6.8 | 631.093384 | -3.060685 | -4.336809e-19
2024-11-07 01:00 | 1.74 | 17.35 | 0.71 | 2.26 | 2.29226 | 0.44995 | 24.29 | 33.20923 | 5849.539 | 21.5 | 18.7 | 17.4 | 18.1 | 34.7 | -1 | 34.7 | 0.746145 | 53.2 | 88.34 | 66.882214 | 564.3 | 200.4 | 111.9 | 536.4 | 4700 | 4700 | 8.27617 | 3.607 | 987.491699 | 720.344788 | 1565 | 13.57 | 1.88 | 1.05 | 83.036 | 0.464 | 0.05 | 6.8 | 628.732727 | -2.719398 | -1.355253e-20
2024-11-07 02:00 | 1.74 | 17.35 | 0.71 | 2.26 | 2.29226 | 0.44995 | 24.29 | 33.16009 | 5849.123 | 21.5 | 20.4 | 21 | 22.1 | 32.2 | -0.99 | 31.878 | 0.79569 | 51.41 | 91.43 | 69.221653 | 577.2 | 206.3 | 114.1 | 553.5 | 4700 | 4700 | 8.522553 | 3.744 | 955.676453 | 696.175598 | 1565 | 13.57 | 1.88 | 1.05 | 83.036 | 0.464 | 0.05 | 6.8 | 643.848694 | -2.848157 | 5.421011e-20
2024-11-07 03:00 | 1.65 | 15.29 | 0.93 | 1.91 | 2.221229 | 0.466909 | 24.29 | 33.11273 | 5848.721 | 21.5 | 21.6 | 21.9 | 23.1 | 28.4 | -0.99 | 28.116 | 0.782055 | 49.84 | 92.3 | 69.88033 | 568.8 | 199.8 | 114 | 538.6 | 4600 | 4600 | 8.512174 | 4.002 | 998.889587 | 764.834778 | 1565 | 13.57 | 1.88 | 1.05 | 83.036 | 0.464 | 0.05 | 6.8 | 641.107544 | -3.290246 | -2.168404e-19
2024-11-07 05:00 | 1.65 | 15.29 | 0.93 | 1.91 | 2.221229 | 0.466909 | 23 | 33.02346 | 5847.965 | 22.47 | 23.5 | 23.6 | 21 | 36.4 | -0.99 | 36.036 | 0.887355 | 45.02 | 102.18 | 78.6786 | 553.8 | 190.4 | 111.7 | 535.3 | 4600 | 4600 | 8.43913 | 4.386 | 1044.810913 | 819.464783 | 1565 | 13.57 | 1.88 | 1.05 | 83.036 | 0.464 | 0.05 | 6.8 | 694.648071 | -3.074055 | 0
2024-11-07 06:00 | 1.65 | 15.29 | 0.93 | 1.91 | 2.221229 | 0.466909 | 23 | 32.98163 | 5847.61 | 22.47 | 19.5 | 22.8 | 23.6 | 34.4 | -1 | 34.4 | 0.89073 | 44.54 | 103.27 | 79.5179 | 571.5 | 190.7 | 111.6 | 534.4 | 4600 | 4600 | 8.426087 | 4.193 | 1058.86084 | 821.376587 | 1565 | 13.77 | 1.84 | 1.2 | 82.774 | 0.416 | 0.05 | 6.8 | 701.126465 | -2.561886 | 1.387779e-17
2024-11-07 07:00 | 1.65 | 15.29 | 0.93 | 1.91 | 2.221229 | 0.466909 | 23 | 32.94171 | 5847.272 | 22.47 | 19.7 | 23 | 22.6 | 36.3 | -0.99 | 35.937 | 0.88641 | 47.54 | 98.86 | 76.1222 | 558.5 | 196.8 | 111.9 | 534.7 | 4700 | 4700 | 8.254468 | 4.252 | 1036.669067 | 807.089355 | 1565 | 13.77 | 1.84 | 1.2 | 82.774 | 0.416 | 0.05 | 6.8 | 682.860901 | -2.875553 | 0
2024-11-07 09:00 | 1.65 | 15.29 | 0.93 | 1.91 | 2.221229 | 0.466909 | 26.27 | 32.86775 | 5846.645 | 22.47 | 21.9 | 26 | 24.2 | 38.8 | -0.99 | 38.412 | 0.94149 | 37.23 | 107.44 | 79.215512 | 461.9 | 171.5 | 101.8 | 514 | 4000 | 4000 | 9.237 | 4.09 | 981.474304 | 803.823303 | 1579 | 13.77 | 1.84 | 1.2 | 82.774 | 0.416 | 0.05 | 7.05 | 635.815979 | -3.578336 | 1.06
2024-11-07 10:00 | 1.86 | 17.34 | 0.81 | 2.9 | 2.273922 | 0.453146 | 26.27 | 32.83379 | 5846.357 | 22.47 | 19.6 | 21.1 | 20.2 | 33.9 | -0.99 | 33.561 | 0.94095 | 37.83 | 105.75 | 77.969475 | 461.9 | 170 | 102 | 513.6 | 4000 | 4000 | 9.234 | 4.43 | 992.596802 | 759.412964 | 1579 | 13.77 | 1.84 | 1.2 | 82.774 | 0.416 | 0.05 | 7.05 | 635.532593 | -2.780443 | 1.06
2024-11-07 11:00 | 1.86 | 17.34 | 0.81 | 2.9 | 2.273922 | 0.453146 | 26.27 | 32.80188 | 5846.086 | 22.47 | 20.9 | 20.9 | 23.3 | 35.4 | -1 | 35.4 | 0.93825 | 39.13 | 104.77 | 77.246921 | 490.5 | 170.4 | 103.9 | 513.9 | 4100 | 4100 | 9.040976 | 4.422 | 1001.77002 | 801.351196 | 1579 | 13.77 | 1.84 | 1.2 | 82.774 | 0.416 | 0.05 | 7.05 | 664.948425 | -2.844362 | 1.06
2024-11-07 12:00 | 1.86 | 17.34 | 0.81 | 2.9 | 2.273922 | 0.453146 | 26.27 | 32.77205 | 5845.833 | 22.47 | 20.8 | 22 | 21.5 | 39 | -1 | 39 | 0.945405 | 38.05 | 110.37 | 81.375801 | 455.4 | 171.4 | 99.7 | 513.4 | 4200 | 4200 | 8.758571 | 4.434 | 1029.498535 | 825.50177 | 1579 | 13.77 | 1.84 | 1.2 | 82.774 | 0.416 | 0.05 | 7.05 | 664.664307 | -3.162901 | 1.06
2024-11-07 13:00 | 1.86 | 17.34 | 0.81 | 2.9 | 2.273922 | 0.453146 | 21.57 | 32.74436 | 5845.599 | 22.47 | 23.8 | 22.8 | 22 | 38.6 | -0.99 | 38.214 | 0.94986 | 36.43 | 112.56 | 88.280808 | 450.6 | 218.8 | 100 | 564.1 | 4100 | 4100 | 9.718537 | 4.473 | 1012.943909 | 800.248169 | 1579 | 13.77 | 1.84 | 1.2 | 82.774 | 0.416 | 0.05 | 7.05 | 676.033508 | -3.482115 | 1.06
2024-11-07 15:00 | 1.86 | 18.31 | 0.81 | 3.22 | 2.2581 | 0.456921 | 21.57 | 32.69548 | 5845.184 | 22.47 | 22.6 | 23.3 | 23.6 | 33.3 | -0.99 | 32.967 | 0.949725 | 37.78 | 111.17 | 87.190631 | 486.3 | 175.4 | 104.4 | 519.2 | 4200 | 4200 | 8.908571 | 4.359 | 1034.415405 | 817.25061 | 1579 | 13.8 | 1.84 | 0.94 | 82.996 | 0.424 | 0.05 | 7.05 | 702.270813 | -3.738487 | 1.06
2024-11-07 16:00 | 1.86 | 18.31 | 0.81 | 3.22 | 2.2581 | 0.456921 | 21.57 | 32.67437 | 5845.005 | 22.47 | 19 | 18.4 | 19.1 | 35.3 | -1 | 35.3 | 0.94851 | 37.09 | 110.55 | 86.704365 | 478.9 | 175.8 | 103.6 | 518.8 | 4100 | 4100 | 9.108293 | 4.352 | 1026.643311 | 810.247864 | 1579 | 13.8 | 1.84 | 0.94 | 82.996 | 0.424 | 0.05 | 7.05 | 686.659546 | -3.65599 | 3.469447e-17
2024-11-07 18:00 | 1.84 | 18.02 | 0.81 | 3.14 | 2.21766 | 0.465599 | 23.15 | 32.63898 | 5844.705 | 22.47 | 22.2 | 21.7 | 22.1 | 36.4 | -1 | 36.4 | 0.978885 | 37.48 | 117.39 | 90.214215 | 604.6 | 179.9 | 116.7 | 522.3 | 4400 | 4400 | 8.713636 | 4.356 | 1043.066284 | 772.264465 | 1579 | 13.8 | 1.84 | 0.94 | 82.996 | 0.424 | 0.05 | 7.05 | 704.751221 | -3.238973 | -1.951564e-18
2024-11-07 19:00 | 1.84 | 18.02 | 0.81 | 3.14 | 2.21766 | 0.465599 | 23.15 | 32.62478 | 5844.585 | 22.47 | 21.4 | 19.3 | 20.9 | 36.3 | -0.99 | 35.937 | 0.98388 | 37.4 | 120.31 | 92.458235 | 559.7 | 182.2 | 113 | 508.8 | 4500 | 4500 | 8.290667 | 4.319 | 1024.89209 | 775.460815 | 1579 | 13.87 | 1.83 | 0.93 | 82.886 | 0.484 | 0.05 | 7.05 | 713.348877 | -3.330621 | -2.168404e-19
2024-11-07 20:00 | 1.84 | 18.02 | 0.81 | 3.14 | 2.21766 | 0.465599 | 23.15 | 32.61294 | 5844.484 | 22.47 | 21.2 | 19.7 | 19.9 | 37.9 | -1 | 37.9 | 0.977805 | 38.17 | 120.52 | 92.61962 | 559.1 | 176.2 | 112.9 | 506.2 | 4600 | 4600 | 8.075217 | 4.44 | 1002.85791 | 761.377991 | 1579 | 13.87 | 1.83 | 0.93 | 82.886 | 0.484 | 0.05 | 7.05 | 729.06189 | -2.975288 | 4.336809e-19
2024-11-07 21:00 | 1.84 | 18.02 | 0.81 | 3.14 | 2.21766 | 0.465599 | 24.55 | 32.60351 | 5844.404 | 22.47 | 22.9 | 21.6 | 21.2 | 36.1 | -1 | 36.1 | 0.984285 | 37.05 | 121.46 | 91.64157 | 569.8 | 170.9 | 112.7 | 505.8 | 4500 | 4500 | 8.246667 | 4.461 | 984.359131 | 779.763123 | 1579 | 13.87 | 1.83 | 0.93 | 82.886 | 0.484 | 0.05 | 7.05 | 742.522583 | -3.757119 | -1.734723e-18
2024-11-07 22:00 | 1.93 | 19.02 | 0.81 | 3.24 | 2.279444 | 0.452805 | 24.55 | 32.59652 | 5844.345 | 22.47 | 22.2 | 23.3 | 22.8 | 36.2 | -0.99 | 35.838 | 0.976725 | 36.21 | 121.52 | 91.68684 | 524.6 | 177 | 108.8 | 508 | 4400 | 4400 | 8.410909 | 4.775 | 949.927002 | 780.314087 | 1579 | 13.87 | 1.83 | 0.93 | 82.886 | 0.484 | 0.05 | 7.05 | 738.094971 | -4.339806 | 6.938894e-18
2024-11-07 23:00 | 1.93 | 19.02 | 0.81 | 3.24 | 2.279444 | 0.452805 | 24.55 | 32.592 | 5844.307 | 22.47 | 21.6 | 23.1 | 23.4 | 39.6 | -1 | 39.6 | 0.97902 | 35.51 | 121.09 | 91.362405 | 575.8 | 175.9 | 114.3 | 514.8 | 4300 | 4300 | 8.77814 | 4.455 | 924.58844 | 756.88092 | 1579 | 13.87 | 1.83 | 0.93 | 82.886 | 0.484 | 0.05 | 7.05 | 768.60498 | -2.93513 | 0
2024-11-08 | 1.93 | 19.02 | 0.81 | 3.24 | 2.279444 | 0.452805 | 24.55 | 32.59 | 5844.29 | 22.47 | 20.8 | 22.7 | 21.5 | 37.6 | -1 | 37.6 | 0.983475 | 36.63 | 120.12 | 90.63054 | 480.6 | 177.6 | 116.5 | 516.9 | 4400 | 4400 | 8.637273 | 4.564 | 920.725647 | 757.209167 | 1579 | 13.93 | 1.91 | 0.99 | 82.78 | 0.39 | 0.05 | 7.05 | 723.306335 | -3.350583 | 0.8
2024-11-08 02:00 | 1.85 | 17.09 | 1.07 | 2.97 | 2.234197 | 0.465313 | 23.03 | 32.59 | 5844.29 | 22.47 | 21.5 | 23.6 | 23.5 | 38.6 | -0.99 | 38.214 | 0.86265 | 43.73 | 112.06 | 86.252582 | 542.8 | 196.8 | 112.2 | 533.9 | 4900 | 4900 | 7.911429 | 3.936 | 937.821411 | 767.176086 | 1579 | 13.93 | 1.91 | 0.99 | 82.78 | 0.39 | 0.05 | 7.05 | 646.874146 | -2.789901 | 0.8
2024-11-08 03:00 | 1.85 | 17.09 | 1.07 | 2.97 | 2.234197 | 0.465313 | 22.39 | 32.59 | 5844.29 | 22.47 | 20.7 | 20.5 | 22.9 | 36.3 | -1 | 36.3 | 0.871965 | 43.26 | 101.7 | 78.92937 | 488.5 | 159.5 | 106 | 502.6 | 4400 | 4400 | 8.299091 | 3.953 | 930.069946 | 803.172119 | 1579 | 13.93 | 1.91 | 0.99 | 82.78 | 0.39 | 0.05 | 7.05 | 619.200562 | -3.662417 | 0.8
2024-11-08 04:00 | 1.85 | 17.09 | 1.07 | 2.97 | 2.234197 | 0.465313 | 22.39 | 32.59 | 5844.29 | 22.47 | 22.9 | 22.4 | 22.2 | 37.3 | -0.99 | 36.927 | 0.866025 | 42.42 | 101.36 | 78.665496 | 489.8 | 167.9 | 106.1 | 505.4 | 4300 | 4300 | 8.532558 | 3.939 | 929.098389 | 796.067627 | 1579 | 13.93 | 1.91 | 0.99 | 82.78 | 0.39 | 0.05 | 7.05 | 608.827759 | -4.367665 | 0.8
2024-11-08 05:00 | 1.85 | 17.09 | 1.07 | 2.97 | 2.234197 | 0.465313 | 22.39 | 32.59 | 5844.29 | 22.47 | 22.9 | 21.4 | 23.6 | 34.4 | -0.99 | 34.056 | 0.868455 | 42.51 | 101.15 | 78.502515 | 500.1 | 166.1 | 105.8 | 506.2 | 4300 | 4300 | 8.539535 | 3.939 | 937.52771 | 793.222717 | 1579 | 13.93 | 1.91 | 0.99 | 82.78 | 0.39 | 0.05 | 7.05 | 636.004883 | -3.284474 | 0.8
2024-11-08 06:00 | 1.8 | 16.28 | 0.95 | 2.7 | 2.135323 | 0.484123 | 22.39 | 32.59 | 5844.29 | 22.47 | 19.8 | 21.7 | 23.2 | 42.1 | -0.99 | 41.679 | 0.93771 | 40.3 | 109.19 | 84.742359 | 520.7 | 171.3 | 108.1 | 514.9 | 4400 | 4400 | 8.495455 | 4.4 | 948.68634 | 783.194214 | 1579 | 13.93 | 1.91 | 0.99 | 82.78 | 0.39 | 0.05 | 7.05 | 652.265259 | -1.405243 | 0.8
2024-11-08 08:00 | 1.8 | 16.28 | 0.95 | 2.7 | 2.135323 | 0.484123 | 22.39 | 32.59 | 5844.29 | 22.47 | 21.4 | 20.6 | 22.4 | 37.1 | -0.99 | 36.729 | 0.9369 | 41.87 | 112.24 | 87.109464 | 562.4 | 205.9 | 113.7 | 542.4 | 4700 | 4700 | 8.375745 | 4.41 | 937.29187 | 760.334167 | 1579 | 13.93 | 1.91 | 0.99 | 82.78 | 0.39 | 0.05 | 7.05 | 669.494934 | -1.100432 | 4.336809e-17
2024-11-08 09:00 | 1.8 | 16.28 | 0.95 | 2.7 | 2.135323 | 0.484123 | 24.96 | 32.59 | 5844.29 | 22.47 | 23.5 | 20.7 | 21.6 | 39.7 | -0.99 | 39.303 | 0.944865 | 43.12 | 111.33 | 83.542032 | 577.7 | 200.6 | 114.6 | 542.3 | 4800 | 4800 | 8.21125 | 4.55 | 942.73468 | 799.592651 | 1579 | 13.93 | 1.91 | 0.99 | 82.78 | 0.39 | 0.05 | 7.05 | 686.089478 | -0.293163 | -3.469447e-18
2024-11-08 10:00 | 1.71 | 15.66 | 0.95 | 2.7 | 2.185273 | 0.47236 | 24.96 | 32.59 | 5844.29 | 22.47 | 23.1 | 21.4 | 19.7 | 37.69 | -0.99 | 37.3131 | 0.937035 | 42.9 | 111.9 | 83.96976 | 566.5 | 200.5 | 114.3 | 542.2 | 4800 | 4800 | 8.20625 | 4.461 | 947.96283 | 790.041443 | 1579 | 13.93 | 1.91 | 0.99 | 82.78 | 0.39 | 0.05 | 7.05 | 646.779663 | -3.669596 | 2.168404e-19
2024-11-08 11:00 | 1.71 | 15.66 | 0.95 | 2.7 | 2.185273 | 0.47236 | 24.96 | 32.59 | 5844.29 | 22.47 | 22.6 | 20.4 | 21.8 | 38.6 | -1 | 38.6 | 0.93798 | 42.21 | 111.35 | 83.55704 | 569.3 | 202.5 | 114 | 545.2 | 4700 | 4700 | 8.415319 | 4.453 | 951.722412 | 807.246216 | 1579 | 13.93 | 1.91 | 0.99 | 82.78 | 0.39 | 0.05 | 7.05 | 640.35144 | -3.50003 | -4.87891e-19
2024-11-08 12:00 | 1.71 | 15.66 | 0.95 | 2.7 | 2.185273 | 0.47236 | 24.96 | 32.59 | 5844.29 | 22.47 | 21.8 | 23.6 | 23 | 33.5 | -0.99 | 33.165 | 0.934065 | 41.05 | 112.05 | 84.08232 | 576 | 204.9 | 114 | 545 | 4600 | 4600 | 8.595652 | 4.447 | 957.487793 | 827.479797 | 1579 | 13.93 | 1.91 | 0.99 | 82.78 | 0.39 | 0.05 | 7.05 | 632.415527 | -3.595578 | -5.421011e-20
2024-11-08 13:00 | 1.71 | 15.66 | 0.95 | 2.7 | 2.185273 | 0.47236 | 25.14 | 32.59 | 5844.29 | 22.47 | 22.9 | 21.1 | 22.8 | 40 | -0.99 | 39.6 | 0.93717 | 40.15 | 112.08 | 83.903088 | 579 | 194 | 113.9 | 540.9 | 4500 | 4500 | 8.730667 | 4.466 | 963.746643 | 837.201477 | 1579 | 13.93 | 1.91 | 0.99 | 82.78 | 0.39 | 0.05 | 7.05 | 648.292664 | -3.742539 | 5.082198e-20
2024-11-08 14:00 | 1.74 | 16.03 | 1.27 | 2.78 | 2.2 | 0.474808 | 25.14 | 32.59 | 5844.29 | 22.47 | 22.5 | 22.6 | 21.1 | 40.9 | -0.99 | 40.491 | 0.93258 | 38.53 | 111.59 | 83.536274 | 570.3 | 200.9 | 113.8 | 542.6 | 4300 | 4300 | 9.15907 | 4.479 | 964.70874 | 839.904846 | 1568 | 13.85 | 2.04 | 1.04 | 82.678 | 0.392 | 0.05 | 6.76 | 671.863586 | -3.536016 | 1.355253e-20
2024-11-08 15:00 | 1.74 | 16.03 | 1.27 | 2.78 | 2.2 | 0.474808 | 25.14 | 32.59 | 5844.29 | 22.47 | 23 | 23.1 | 23.4 | 38.1 | -0.99 | 37.719 | 0.933795 | 37.46 | 109.45 | 81.93427 | 547.7 | 188.2 | 111.3 | 533.4 | 4100 | 4100 | 9.434634 | 4.717 | 935.320984 | 819.364075 | 1568 | 13.9 | 1.98 | 0.85 | 82.866 | 0.404 | 0.05 | 6.76 | 670.347595 | -2.632888 | -1.058791e-21
2024-11-08 16:00 | 1.74 | 16.03 | 1.27 | 2.78 | 2.2 | 0.474808 | 25.14 | 32.59 | 5844.29 | 22.47 | 17.8 | 22.5 | 21.5 | 34.8 | -1 | 34.8 | 0.940005 | 34.18 | 111.17 | 83.221862 | 559.7 | 189.1 | 111.4 | 534.8 | 3800 | 3800 | 10.203158 | 6.427 | 902.609741 | 758.045776 | 1568 | 13.9 | 1.98 | 0.85 | 82.866 | 0.404 | 0.05 | 6.76 | 634.021118 | -3.416818 | -9.529121e-22
2024-11-08 17:00 | 1.74 | 16.03 | 1.27 | 2.78 | 2.2 | 0.474808 | 24.8 | 32.59 | 5844.29 | 22.47 | 19.8 | 22.4 | 21.5 | 33.5 | -0.99 | 33.165 | 0.94743 | 36.45 | 109.75 | 82.532 | 544.1 | 182.1 | 111.8 | 530.8 | 4000 | 4000 | 9.639 | 4.419 | 887.715637 | 769.406433 | 1568 | 13.9 | 1.98 | 0.85 | 82.866 | 0.404 | 0.05 | 6.76 | 647.630676 | -3.857404 | -2.249931e-22
2024-11-08 18:00 | 1.9 | 18.67 | 0.72 | 3.24 | 2.218889 | 0.463552 | 24.8 | 32.59 | 5844.29 | 22.47 | 23 | 19.5 | 21.3 | 39.1 | -0.99 | 38.709 | 0.95175 | 37.54 | 109.21 | 82.12592 | 546.7 | 185.2 | 111.5 | 531.6 | 4100 | 4100 | 9.41122 | 4.439 | 869.222839 | 702.447388 | 1571 | 13.9 | 1.98 | 0.85 | 82.866 | 0.404 | 0.05 | 6.84 | 641.580078 | -4.405398 | -5.293956e-23
2024-11-08 19:00 | 1.9 | 18.67 | 0.72 | 3.24 | 2.218889 | 0.463552 | 24.8 | 32.59 | 5844.29 | 22.47 | 23.3 | 22.3 | 22.5 | 39.8 | -0.99 | 39.402 | 0.929205 | 42.11 | 111.62 | 83.93824 | 538.6 | 202.2 | 111.4 | 540.9 | 4700 | 4700 | 8.327234 | 4.364 | 862.375122 | 665.260071 | 1571 | 13.9 | 1.98 | 0.85 | 82.866 | 0.404 | 0.05 | 6.84 | 639.68988 | -3.783179 | -1.737079e-23
2024-11-08 20:00 | 1.9 | 18.67 | 0.72 | 3.24 | 2.218889 | 0.463552 | 24.8 | 32.59 | 5844.29 | 22.47 | 22.8 | 23.9 | 24.5 | 33.9 | -0.99 | 33.561 | 0.928935 | 44.21 | 110.84 | 83.35168 | 537.2 | 199.5 | 111.3 | 541 | 4900 | 4900 | 7.987347 | 4.322 | 910.015564 | 729.315491 | 1571 | 13.9 | 1.98 | 0.85 | 82.866 | 0.404 | 0.05 | 6.84 | 739.634521 | -3.668827 | 4.135903e-25
2024-11-08 21:00 | 1.9 | 18.67 | 0.72 | 3.24 | 2.218889 | 0.463552 | 25.45 | 32.59 | 5844.29 | 22.47 | 20 | 23 | 22.9 | 35.7 | 0.99 | 35.343 | 0.932175 | 45.12 | 110.82 | 82.61631 | 538.1 | 204.3 | 111.8 | 541.7 | 5000 | 5000 | 7.842 | 2.513 | 909.798706 | 729.835449 | 1571 | 13.9 | 1.98 | 0.85 | 82.866 | 0.404 | 0.05 | 6.84 | 724.265015 | -3.96122 | -3.101927e-25
2024-11-08 22:00 | 1.88 | 18.6 | 0.72 | 3.16 | 2.209198 | 0.465709 | 25.45 | 32.59 | 5844.29 | 22.47 | 22.7 | 20.9 | 23.1 | 35.6 | -0.99 | 35.244 | 0.929205 | 47.65 | 104.93 | 78.225315 | 547.4 | 205.3 | 112.2 | 541.9 | 5000 | 5000 | 7.8492 | 4.258 | 912.012146 | 733.827759 | 1572 | 13.9 | 1.98 | 0.85 | 82.866 | 0.404 | 0.04 | 6.53 | 804.609802 | -3.611952 | 2.584939e-25
2024-11-09 | 1.88 | 18.6 | 0.72 | 3.16 | 2.209198 | 0.465709 | 25.45 | 32.59555 | 5845.044 | 22.47 | 21.2 | 19.8 | 20.8 | 34.8 | -0.99 | 34.452 | 0.9315 | 46.6 | 109.45 | 81.594975 | 560.3 | 200.4 | 111.8 | 542.4 | 5100 | 5100 | 7.696471 | 3.364 | 912.531921 | 753.130981 | 1572 | 13.83 | 2.03 | 0.92 | 82.817 | 0.403 | 0.04 | 6.53 | 737.325439 | -3.652536 | 0
2024-11-09 02:00 | 1.85 | 17.83 | 0.93 | 3.09 | 2.30286 | 0.450421 | 23.23 | 32.62713 | 5849.335 | 22.47 | 22.4 | 21 | 21.4 | 34.7 | -0.99 | 34.353 | 0.91341 | 45.05 | 110.99 | 85.207023 | 626.9 | 175.4 | 117 | 524.3 | 5000 | 5000 | 7.6956 | 4.431 | 887.312378 | 716.545715 | 1566 | 13.83 | 2.03 | 0.92 | 82.817 | 0.403 | 0.05 | 6.9 | 703.415466 | -3.672085 | 0
2024-11-09 03:00 | 1.85 | 17.83 | 0.93 | 3.09 | 2.30286 | 0.450421 | 23.23 | 32.65277 | 5852.818 | 22.47 | 22.8 | 18.5 | 23.5 | 37.7 | -0.99 | 37.323 | 0.909225 | 44.23 | 110.78 | 85.045806 | 606.3 | 182 | 117.9 | 523.4 | 4900 | 4900 | 7.852653 | 4.426 | 892.745239 | 734.571594 | 1566 | 13.83 | 2.03 | 0.92 | 82.817 | 0.403 | 0.05 | 6.9 | 676.791809 | -2.861859 | 0
2024-11-09 04:00 | 1.85 | 17.83 | 0.93 | 3.09 | 2.30286 | 0.450421 | 23.23 | 32.68472 | 5857.157 | 22.47 | 20.4 | 17.2 | 19.6 | 35.2 | -1 | 35.2 | 0.911115 | 44.98 | 111.15 | 85.329855 | 602.7 | 178.6 | 117.8 | 523.9 | 5000 | 5000 | 7.7004 | 4.484 | 918.379639 | 756.648071 | 1566 | 13.83 | 2.03 | 0.92 | 82.817 | 0.403 | 0.05 | 6.9 | 637.799988 | -4.04228 | 3.308722e-24
2024-11-09 06:00 | 1.87 | 17.93 | 0.93 | 3.2 | 2.306831 | 0.449619 | 25.59 | 32.76675 | 5868.301 | 22.47 | 18.1 | 22.7 | 20.6 | 36.3 | -1 | 36.3 | 0.94041 | 44.99 | 111.13 | 82.691833 | 580.6 | 222.6 | 115.8 | 572.2 | 5000 | 5000 | 8.256 | 4.793 | 917.472351 | 774.319092 | 1566 | 13.83 | 2.03 | 0.92 | 82.817 | 0.403 | 0.05 | 6.9 | 616.747986 | -4.013016 | 0
2024-11-09 07:00 | 1.87 | 17.93 | 0.93 | 3.2 | 2.306831 | 0.449619 | 25.59 | 32.81645 | 5875.053 | 22.47 | 23.3 | 24.7 | 23.2 | 37.7 | -0.99 | 37.323 | 1.0125 | 40.01 | 117.46 | 87.401986 | 630.2 | 203.2 | 120.3 | 556.4 | 4700 | 4700 | 8.638723 | 4.922 | 880.433044 | 767.314941 | 1570 | 13.83 | 2.03 | 0.92 | 82.817 | 0.403 | 0.05 | 6.9 | 618.823242 | -3.656583 | -1.058791e-22
2024-11-09 08:00 | 1.87 | 17.93 | 0.93 | 3.2 | 2.306831 | 0.449619 | 25.59 | 32.87168 | 5882.556 | 22.47 | 19.5 | 20.6 | 19 | 37.5 | -1 | 37.5 | 1.009125 | 41.49 | 118.11 | 87.885651 | 681.1 | 217.2 | 124.3 | 569.9 | 4900 | 4900 | 8.500408 | 4.714 | 893.954895 | 764.58313 | 1570 | 13.97 | 1.92 | 0.88 | 82.817 | 0.413 | 0.05 | 6.9 | 598.087097 | -3.475422 | 0
2024-11-09 09:00 | 1.87 | 17.93 | 0.93 | 3.2 | 2.306831 | 0.449619 | 23.97 | 32.93225 | 5890.785 | 22.47 | 20.9 | 23 | 18.7 | 36.8 | -0.99 | 36.432 | 1.0098 | 42.43 | 120.2 | 91.38806 | 668.1 | 218.9 | 120.8 | 572.5 | 5100 | 5100 | 8.156471 | 4.837 | 897.270081 | 767.318665 | 1570 | 13.97 | 1.92 | 0.88 | 82.817 | 0.413 | 0.05 | 6.9 | 621.276306 | -2.944981 | 0
2024-11-09 12:00 | 1.84 | 17.55 | 0.94 | 2.96 | 2.251864 | 0.459953 | 23.97 | 33.14403 | 5919.555 | 22.47 | 21.6 | 22.5 | 21.4 | 37.6 | -0.99 | 37.224 | 0.708885 | 46.64 | 77.18 | 58.679954 | 477.2 | 136 | 103.8 | 470.2 | 3600 | 3600 | 9.566667 | 3.29 | 943.682129 | 804.515137 | 1570 | 13.97 | 1.92 | 0.88 | 82.817 | 0.413 | 0.05 | 7.04 | 638.650452 | -2.957989 | 0
2024-11-09 13:00 | 1.84 | 17.55 | 0.94 | 2.96 | 2.251864 | 0.459953 | 24.2 | 33.224 | 5930.419 | 22.47 | 21.1 | 21.8 | 17.7 | 35.5 | -0.99 | 35.145 | 0.785835 | 43.9 | 84.28 | 63.88424 | 477 | 134 | 104.5 | 470.5 | 3700 | 3700 | 9.324324 | 3.755 | 984.690125 | 810.684814 | 1570 | 13.97 | 1.92 | 0.88 | 82.817 | 0.413 | 0.05 | 7.04 | 622.786011 | -2.594196 | 0
2024-11-09 14:00 | 1.84 | 17.5 | 0.94 | 2.9 | 2.251994 | 0.459902 | 24.2 | 33.30834 | 5941.877 | 22.47 | 24.7 | 21.4 | 22.2 | 33.9 | -0.99 | 33.561 | 0.881685 | 37.7 | 92.84 | 70.37272 | 470.1 | 132.4 | 104.4 | 460.1 | 3500 | 3500 | 9.677143 | 4.644 | 946.339417 | 794.836487 | 1570 | 13.97 | 1.92 | 0.88 | 82.817 | 0.413 | 0.05 | 7.04 | 621.181946 | -4.559176 | 0
2024-11-09 15:00 | 1.84 | 17.5 | 0.94 | 2.9 | 2.251994 | 0.459902 | 24.2 | 33.39685 | 5953.901 | 22.47 | 22.1 | 24.4 | 19.8 | 36.2 | -0.99 | 35.838 | 0.982125 | 30.66 | 107.64 | 81.59112 | 466.8 | 130.3 | 104.3 | 457.9 | 3300 | 3300 | 10.221818 | 4.643 | 876.331543 | 747.681702 | 1568 | 13.97 | 1.92 | 0.88 | 82.817 | 0.413 | 0.05 | 7.14 | 627.222168 | -3.666053 | -6.938894e-18
2024-11-09 16:00 | 1.84 | 17.5 | 0.94 | 2.9 | 2.251994 | 0.459902 | 24.2 | 33.48933 | 5966.465 | 22.47 | 18.9 | 21.2 | 21.2 | 33.3 | -1 | 33.3 | 0.978615 | 35.71 | 103.6 | 78.5288 | 470.9 | 138.1 | 104.5 | 469.6 | 3700 | 3700 | 9.30973 | 4.629 | 915.198792 | 704.223999 | 1568 | 14.03 | 1.9 | 0.9 | 82.768 | 0.402 | 0.05 | 7.14 | 643.943237 | -3.009547 | 0.14
2024-11-09 17:00 | 1.84 | 17.5 | 0.94 | 2.9 | 2.251994 | 0.459902 | 24.88 | 33.58561 | 5979.544 | 22.47 | 20.1 | 21.6 | 20.7 | 35.4 | -0.99 | 35.046 | 0.09639 | 42.41 | 82.53 | 61.996536 | 21.8 | 7 | 130.1 | 11.8 | 3500 | 3500 | 2.432571 | 0 | 775.975891 | 691.915161 | 1568 | 13.96 | 1.87 | 0.83 | 82.93 | 0.41 | 0.05 | 7.14 | 638.933899 | -3.419861 | 0.14
2024-11-09 19:00 | 1.93 | 19.79 | 0.77 | 3.31 | 2.251609 | 0.45842 | 24.88 | 33.78873 | 6007.138 | 22.47 | 20.4 | 22.5 | 18.9 | 28.7 | -0.99 | 28.413 | 0.93609 | 40.14 | 104.63 | 78.598056 | 477.9 | 168.8 | 512.5 | 47.4 | 4200 | 4200 | 7.998571 | 4.29 | 943.442139 | 659.937561 | 1571 | 13.96 | 1.87 | 0.83 | 82.93 | 0.41 | 0.05 | 7.04 | 619.672302 | -3.167916 | 0.14
2024-11-09 20:00 | 1.93 | 19.79 | 0.77 | 3.31 | 2.251609 | 0.45842 | 24.88 | 33.89519 | 6021.601 | 22.47 | 19.5 | 17.1 | 20.1 | 32.3 | -1 | 32.3 | 0.932445 | 41.92 | 112.13 | 84.232056 | 545 | 185.6 | 534.3 | 49.2 | 4700 | 4700 | 7.448936 | 4.355 | 948.8573 | 669.327271 | 1571 | 13.96 | 1.87 | 0.83 | 82.93 | 0.41 | 0.05 | 7.04 | 668.168701 | -3.034455 | 0.14
2024-11-09 23:00 | 1.91 | 19.28 | 0.79 | 3.36 | 2.261117 | 0.456487 | 25.95 | 34.23184 | 6067.335 | 22.47 | 20.6 | 22.8 | 21.5 | 33.8 | -0.99 | 33.462 | 0.92934 | 46.32 | 110.11 | 81.536455 | 567.1 | 195 | 114.1 | 544.3 | 5100 | 5100 | 7.745882 | 4.721 | 960.28717 | 685.948242 | 1570 | 14.02 | 1.89 | 0.93 | 82.784 | 0.376 | 0.05 | 7.16 | 737.325439 | -3.452843 | 0.14
2024-11-10 | 1.91 | 19.28 | 0.79 | 3.36 | 2.261117 | 0.456487 | 25.95 | 34.34916 | 6083.274 | 22.47 | 22.9 | 18.6 | 21.8 | 27.4 | -0.99 | 27.126 | 0.94878 | 46.72 | 107.01 | 79.240905 | 565.8 | 204.7 | 114.2 | 552.4 | 5000 | 5000 | 7.9992 | 4.299 | 1029.999878 | 799.279175 | 1570 | 14.02 | 1.89 | 0.93 | 82.784 | 0.376 | 0.05 | 7.16 | 788.029419 | -2.553698 | 7.806256e-18
2024-11-10 02:00 | 1.77 | 16.29 | 0.93 | 2.8 | 2.213251 | 0.467359 | 25.63 | 34.59032 | 6116.035 | 22.47 | 20.6 | 24.4 | 23.7 | 34.8 | -0.99 | 34.452 | 0.94797 | 40.78 | 112.81 | 83.896797 | 575.3 | 154.1 | 115.1 | 493.6 | 4600 | 4600 | 7.939565 | 4.353 | 1005.866821 | 793.643066 | 1571 | 14.1 | 1.86 | 0.91 | 82.778 | 0.352 | 0.05 | 6.79 | 673.853577 | -3.446858 | 1.626303e-19
2024-11-10 03:00 | 1.78 | 16.31 | 0.92 | 2.92 | 2.213622 | 0.467066 | 25.63 | 34.71376 | 6132.804 | 22.47 | 22.2 | 20.2 | 21.3 | 36.8 | -0.99 | 36.432 | 0.94581 | 38.96 | 112.93 | 83.986041 | 613.6 | 147.1 | 117 | 495.6 | 4400 | 4400 | 8.353636 | 4.355 | 970.411072 | 747.768372 | 1571 | 14.1 | 1.86 | 0.91 | 82.778 | 0.352 | 0.05 | 6.79 | 649.616699 | -3.996826 | -4.065758e-20
2024-11-10 04:00 | 1.78 | 16.31 | 0.92 | 2.92 | 2.213622 | 0.467066 | 25.63 | 34.83885 | 6149.798 | 22.47 | 23.8 | 21.6 | 21.6 | 36.7 | -0.99 | 36.333 | 0.954585 | 40.63 | 110.75 | 82.364775 | 605.5 | 184.3 | 117 | 532.7 | 4500 | 4500 | 8.662667 | 4.352 | 972.689636 | 735.159363 | 1571 | 14.1 | 1.86 | 0.91 | 82.778 | 0.352 | 0.05 | 6.79 | 620.049683 | -4.374743 | 3.557538e-20
2024-11-10 05:00 | 1.78 | 16.31 | 0.92 | 2.92 | 2.213622 | 0.467066 | 24.7 | 34.96539 | 6166.989 | 22.47 | 22.3 | 23.3 | 20.5 | 37.1 | -0.99 | 36.729 | 0.949995 | 41.94 | 112.07 | 84.38871 | 602.4 | 180.4 | 116.7 | 531.8 | 4700 | 4700 | 8.278723 | 4.362 | 1001.303162 | 733.224915 | 1571 | 14.1 | 1.86 | 0.91 | 82.778 | 0.352 | 0.05 | 6.79 | 612.88147 | -3.743938 | 1.609363e-20
2024-11-10 06:00 | 1.78 | 16.31 | 0.92 | 2.92 | 2.213622 | 0.467066 | 24.7 | 35.0932 | 6184.351 | 22.47 | 19.6 | 19.6 | 21.2 | 36.2 | -1 | 36.2 | 0.915435 | 42.96 | 111.72 | 84.12516 | 588 | 191.6 | 116.5 | 540.2 | 4800 | 4800 | 8.20875 | 4.677 | 999.361328 | 763.896667 | 1572 | 14.1 | 1.86 | 0.91 | 82.778 | 0.352 | 0.04 | 7.05 | 621.936768 | -4.515665 | 3.494011e-21
2024-11-10 07:00 | 1.78 | 16.31 | 0.92 | 2.92 | 2.213622 | 0.467066 | 24.7 | 35.22207 | 6201.859 | 22.47 | 21 | 24.7 | 25.5 | 35.6 | -0.99 | 35.244 | 0.92097 | 44.58 | 109.92 | 82.76976 | 607.5 | 180.7 | 117.1 | 538.1 | 4900 | 4900 | 8.022857 | 4.664 | 1018.357117 | 779.14856 | 1572 | 14.1 | 1.86 | 0.91 | 82.778 | 0.352 | 0.04 | 7.05 | 627.505432 | -4.484277 | 2.646978e-22
2024-11-10 08:00 | 1.78 | 16.31 | 0.92 | 2.92 | 2.213622 | 0.467066 | 24.7 | 35.35181 | 6219.485 | 22.47 | 21.5 | 24.4 | 24 | 30.9 | -0.99 | 30.591 | 0.915975 | 43.75 | 109.71 | 82.61163 | 610.2 | 193.3 | 116.8 | 540.9 | 4800 | 4800 | 8.22125 | 4.667 | 1000.404236 | 778.442444 | 1572 | 14.1 | 1.86 | 0.91 | 82.778 | 0.352 | 0.04 | 7.05 | 638.650452 | -4.014581 | 1.323489e-22
2024-11-10 09:00 | 1.91 | 18.21 | 0.76 | 3.14 | 2.341393 | 0.440444 | 19.98 | 35.48224 | 6237.203 | 22.47 | 21 | 22.7 | 19.5 | 33.38 | -1 | 33.38 | 0.914085 | 43.7 | 109.83 | 87.885966 | 594.6 | 214.2 | 117.3 | 558 | 4800 | 4800 | 8.44125 | 4.286 | 993.163818 | 763.772522 | 1572 | 14.1 | 1.86 | 0.91 | 82.778 | 0.352 | 0.04 | 7.05 | 647.630676 | -3.341541 | 2.97785e-23
2024-11-10 11:00 | 1.93 | 19.03 | 0.73 | 3.21 | 2.3902 | 0.431572 | 19.98 | 35.74435 | 6272.811 | 22.47 | 22.7 | 21.6 | 22.7 | 41.26 | -0.99 | 40.8474 | 0.840645 | 47.24 | 107.96 | 86.389592 | 595.8 | 230.2 | 117.2 | 574.1 | 5100 | 5100 | 8.132941 | 3.913 | 1045.007446 | 812.253235 | 1570 | 14.1 | 1.86 | 0.91 | 82.778 | 0.352 | 0.04 | 6.96 | 632.03772 | -3.162279 | -4.756289e-24
2024-11-10 12:00 | 1.93 | 19.03 | 0.73 | 3.21 | 2.3902 | 0.431572 | 19.98 | 35.87565 | 6290.649 | 22.47 | 22.5 | 19.7 | 23.4 | 37.69 | -0.99 | 37.3131 | 0.70821 | 46.94 | 93.74 | 75.010748 | 532.4 | 193.2 | 110.9 | 539.6 | 4400 | 4400 | 8.870455 | 3.13 | 982.607666 | 816.947205 | 1570 | 14.1 | 1.86 | 0.91 | 82.778 | 0.352 | 0.04 | 6.96 | 635.060181 | -2.083033 | 2.067952e-25
2024-11-10 16:00 | 1.93 | 19.03 | 0.73 | 3.21 | 2.3902 | 0.431572 | 21.96 | 36.39793 | 6361.601 | 22.47 | 21.8 | 22.9 | 20.9 | 36.3 | -1 | 36.3 | 0.961605 | 38.81 | 110.79 | 86.460516 | 484.1 | 158.4 | 105.2 | 504 | 4300 | 4300 | 8.500465 | 4.38 | 1003.83374 | 825.79895 | 1572 | 14.07 | 1.91 | 0.83 | 82.802 | 0.388 | 0.05 | 7.33 | 690.556763 | -3.409419 | 3.231174e-27
2024-11-10 18:00 | 1.88 | 16.98 | 0.72 | 2.91 | 2.122581 | 0.484151 | 25.63 | 36.65461 | 6396.471 | 22.47 | 23.9 | 24.7 | 22.3 | 33.61 | -0.99 | 33.2739 | 0.96471 | 38.94 | 113 | 84.0381 | 474 | 180.6 | 105 | 512.5 | 4400 | 4400 | 8.420455 | 4.438 | 970.203857 | 739.79657 | 1572 | 14.07 | 1.91 | 0.83 | 82.802 | 0.388 | 0.05 | 7.33 | 655.576721 | -3.568961 | 0
2024-11-10 19:00 | 1.88 | 16.98 | 0.72 | 2.91 | 2.122581 | 0.484151 | 25.63 | 36.78115 | 6413.662 | 22.47 | 20.1 | 22.6 | 20.2 | 37.9 | -1 | 37.9 | 0.96228 | 43.09 | 111.4 | 82.84818 | 527.2 | 179.8 | 111.2 | 520.5 | 4800 | 4800 | 7.89625 | 4.433 | 985.328064 | 742.609253 | 1570 | 14.07 | 1.91 | 0.83 | 82.802 | 0.388 | 0.05 | 7.35 | 718.133118 | -3.268343 | 0
2024-11-10 20:00 | 1.88 | 16.98 | 0.72 | 2.91 | 2.122581 | 0.484151 | 25.63 | 36.90624 | 6430.656 | 22.47 | 22.7 | 22.3 | 23.8 | 38.9 | -0.99 | 38.511 | 0.954315 | 43.21 | 111.09 | 82.617633 | 588.9 | 182.1 | 115.2 | 533.3 | 4800 | 4800 | 8.10625 | 4.429 | 987.041382 | 744.346985 | 1570 | 14.12 | 1.99 | 0.79 | 82.733 | 0.367 | 0.05 | 7.35 | 717.94165 | -3.378957 | 2.067952e-25
2024-11-10 21:00 | 1.88 | 16.98 | 0.72 | 2.91 | 2.122581 | 0.484151 | 24.7 | 37.02968 | 6447.425 | 22.47 | 21.1 | 24.1 | 23.5 | 34.7 | -0.99 | 34.353 | 0.956475 | 43.22 | 111.062 | 83.629686 | 586.4 | 191.1 | 115.1 | 539.9 | 4800 | 4800 | 8.1875 | 4.437 | 993.507446 | 752.662048 | 1570 | 14.12 | 1.99 | 0.79 | 82.733 | 0.367 | 0.05 | 7.35 | 678.97229 | -3.004087 | 0
2024-11-10 22:00 | 1.91 | 16.58 | 0.69 | 2.7 | 1.995964 | 0.51347 | 24.7 | 37.15128 | 6463.944 | 22.47 | 21.2 | 19.5 | 18.4 | 34.3 | -1 | 34.3 | 0.96147 | 45.11 | 110.83 | 83.45499 | 573.3 | 191.6 | 115.1 | 541.3 | 5000 | 5000 | 7.8768 | 4.446 | 1010.455017 | 771.999329 | 1570 | 14.12 | 1.99 | 0.79 | 82.733 | 0.367 | 0.05 | 7.35 | 637.422119 | -3.593378 | 3.308722e-24
2024-11-10 23:00 | 1.91 | 16.58 | 0.69 | 2.7 | 1.995964 | 0.51347 | 24.7 | 37.27084 | 6480.186 | 22.47 | 24.8 | 23.4 | 22.4 | 35.5 | -0.99 | 35.145 | 0.9639 | 44.52 | 110.07 | 82.88271 | 587.7 | 190.8 | 115 | 540.9 | 4900 | 4900 | 8.031429 | 4.765 | 1014.523743 | 791.229431 | 1571 | 14.12 | 1.99 | 0.79 | 82.733 | 0.367 | 0.05 | 7.41 | 600.818481 | -3.619281 | 0
2024-11-11 | 1.91 | 16.58 | 0.69 | 2.7 | 1.995964 | 0.51347 | 24.7 | 37.38816 | 6496.125 | 22.47 | 22.5 | 21.9 | 23.9 | 36.5 | -0.99 | 36.135 | 0.958365 | 44.27 | 112.94 | 85.04382 | 580.1 | 195 | 115.4 | 541.1 | 5000 | 5000 | 7.878 | 4.452 | 1005.163818 | 818.769165 | 1571 | 14.12 | 1.99 | 0.79 | 82.733 | 0.367 | 0.05 | 7.41 | 587.262207 | -3.411353 | 0
2024-11-11 01:00 | 1.66 | 17 | 0.86 | 2.82 | 1.918245 | 0.536101 | 22.75 | 37.50306 | 6511.734 | 22.4 | 22.2 | 22.6 | 21.1 | 36.4 | -0.99 | 36.036 | 0.863325 | 45.13 | 106.37 | 82.170825 | 522.1 | 179.6 | 108.1 | 527.1 | 4800 | 4800 | 7.94 | 4.095 | 971.042175 | 794.2771 | 1571 | 14.12 | 1.99 | 0.79 | 82.733 | 0.367 | 0.05 | 7.41 | 581.242126 | -3.703442 | -1.058791e-22
2024-11-11 03:00 | 1.66 | 17 | 0.86 | 2.82 | 1.918245 | 0.536101 | 22.75 | 37.72481 | 6541.859 | 22.47 | 23.2 | 25.2 | 23.5 | 35.9 | -0.99 | 35.541 | 0.79326 | 47.9 | 98.13 | 75.805425 | 512.5 | 183 | 107.7 | 530.8 | 4700 | 4700 | 8.151064 | 3.628 | 1002.331787 | 814.823792 | 1570 | 14.12 | 1.99 | 0.79 | 82.733 | 0.367 | 0.05 | 8.11 | 572.593628 | -3.419229 | -1.694066e-21
2024-11-11 04:00 | 1.73 | 17.32 | 0.88 | 2.68 | 1.889716 | 0.544658 | 22.75 | 37.83127 | 6556.322 | 22.47 | 22.7 | 25.6 | 25.8 | 36.4 | -0.99 | 36.036 | 0.77571 | 46.65 | 92.18 | 71.20905 | 436.2 | 142.1 | 100.2 | 491.9 | 4300 | 4300 | 8.26186 | 3.617 | 996.265869 | 811.037903 | 1570 | 14.12 | 1.99 | 0.79 | 82.733 | 0.367 | 0.05 | 8.11 | 619.389282 | -4.726343 | 1.355253e-20
2024-11-11 05:00 | 1.73 | 17.32 | 0.88 | 2.68 | 1.889716 | 0.544658 | 23.57 | 37.93453 | 6570.35 | 22.47 | 22.3 | 23.1 | 20.4 | 34.7 | -0.99 | 34.353 | 0.788805 | 45.9 | 91.5 | 69.93345 | 452.9 | 154 | 99.5 | 492.6 | 4200 | 4200 | 8.458571 | 3.652 | 993.111328 | 790.734253 | 1570 | 14.12 | 1.99 | 0.79 | 82.733 | 0.367 | 0.05 | 8.11 | 663.528015 | -4.273591 | -2.710505e-20
2024-11-11 06:00 | 1.73 | 17.32 | 0.88 | 2.68 | 1.889716 | 0.544658 | 23.57 | 38.03439 | 6583.916 | 22.47 | 21.4 | 20.8 | 20.1 | 36.9 | -0.99 | 36.531 | 0.786105 | 46.34 | 90.64 | 69.276152 | 446.4 | 151.9 | 99.6 | 492.3 | 4200 | 4200 | 8.455714 | 4.055 | 994.012756 | 795.496216 | 1570 | 14.11 | 1.93 | 0.78 | 82.81 | 0.37 | 0.05 | 8.11 | 655.576721 | -3.812307 | 0
2024-11-11 07:00 | 1.73 | 17.32 | 0.88 | 2.68 | 1.889716 | 0.544658 | 23.57 | 38.13067 | 6596.995 | 22.47 | 21.5 | 22.1 | 21.4 | 36.7 | -0.99 | 36.333 | 0.776655 | 45.58 | 92.15 | 70.430245 | 454 | 144.6 | 100.2 | 486.8 | 4200 | 4200 | 8.385714 | 3.642 | 990.918091 | 779.011169 | 1570 | 14.24 | 1.8 | 0.65 | 82.925 | 0.385 | 0.05 | 8.38 | 654.914307 | -3.882039 | -4.336809e-19
2024-11-11 08:00 | 1.73 | 17.32 | 0.88 | 2.68 | 1.889716 | 0.544658 | 23.57 | 38.22315 | 6609.559 | 22.47 | 21.9 | 23.1 | 23.5 | 38.71 | -0.99 | 38.3229 | 0.784485 | 46.64 | 92.2 | 70.46846 | 435.5 | 150.7 | 99.3 | 488.2 | 4300 | 4300 | 8.197674 | 3.629 | 975.33374 | 780.442261 | 1570 | 14.24 | 1.8 | 0.65 | 82.925 | 0.385 | 0.05 | 8.38 | 637.516541 | -4.078054 | 0.01
2024-11-11 09:00 | 1.73 | 17.32 | 0.88 | 2.68 | 1.889716 | 0.544658 | 24.44 | 38.31166 | 6621.583 | 22.47 | 23.4 | 21 | 25.2 | 39.14 | -0.99 | 38.7486 | 0.87561 | 45.26 | 92.8 | 70.11968 | 500.6 | 163.8 | 106.6 | 507.1 | 4200 | 4200 | 8.767143 | 4.005 | 959.334473 | 769.156555 | 1570 | 14.24 | 1.8 | 0.65 | 82.925 | 0.385 | 0.05 | 8.38 | 630.621216 | -4.061432 | 0.01
2024-11-11 10:00 | 1.83 | 17.39 | 0.83 | 2.88 | 2.283917 | 0.452044 | 24.44 | 38.396 | 6633.041 | 22.47 | 21.1 | 22 | 21.5 | 35.5 | -0.99 | 35.145 | 0.86292 | 45.83 | 100.36 | 75.832016 | 520.9 | 175.9 | 108.7 | 523.4 | 4600 | 4600 | 8.244783 | 4.048 | 980.619446 | 796.200195 | 1570 | 14.24 | 1.8 | 0.65 | 82.925 | 0.385 | 0.05 | 8.38 | 614.767395 | -3.764163 | 0.01
2024-11-11 12:00 | 1.83 | 17.39 | 0.83 | 2.88 | 2.283917 | 0.452044 | 24.44 | 38.55139 | 6654.15 | 22.47 | 20.7 | 21.1 | 19.8 | 31.17 | -1 | 31.17 | 0.860355 | 36.78 | 103.32 | 78.068592 | 486.7 | 164.6 | 104.7 | 505.7 | 3800 | 3800 | 9.637895 | 4.044 | 940.070862 | 785.5271 | 1572 | 14.24 | 1.8 | 0.65 | 82.925 | 0.385 | 0.05 | 8.28 | 605.434875 | -3.691961 | 0.01
2024-11-11 13:00 | 1.83 | 17.39 | 0.83 | 2.88 | 2.283917 | 0.452044 | 25.52 | 38.62204 | 6663.749 | 22.47 | 22.7 | 22.7 | 23.3 | 37.98 | -0.99 | 37.6002 | 0.94824 | 38.77 | 110.9 | 82.59832 | 592.8 | 202.8 | 116.5 | 551.1 | 4300 | 4300 | 9.315349 | 4.489 | 1000.566528 | 741.478943 | 1572 | 14.24 | 1.8 | 0.65 | 82.925 | 0.385 | 0.05 | 8.28 | 597.427917 | -4.398981 | 0.01
2024-11-11 14:00 | 1.88 | 17.77 | 0.9 | 3.08 | 2.207764 | 0.468867 | 25.52 | 38.68775 | 6672.675 | 22.47 | 22.1 | 23.8 | 21.2 | 34.81 | -1 | 34.81 | 0.949725 | 44.46 | 110.21 | 82.084408 | 663.8 | 219.9 | 121.2 | 573.9 | 4900 | 4900 | 8.511429 | 4.785 | 978.807251 | 734.402344 | 1572 | 14.24 | 1.8 | 0.65 | 82.925 | 0.385 | 0.05 | 8.28 | 589.144104 | -4.18572 | 0.01
2024-11-11 15:00 | 1.88 | 17.77 | 0.9 | 3.08 | 2.207764 | 0.468867 | 25.52 | 38.74832 | 6680.904 | 22.47 | 24.8 | 22 | 22.3 | 34.16 | -0.99 | 33.8184 | 0.94473 | 46.41 | 109.9 | 81.85352 | 654.4 | 230.2 | 121.3 | 570 | 5100 | 5100 | 8.132941 | 4.786 | 992.27417 | 744.239319 | 1550 | 14.35 | 1.78 | 0.66 | 82.812 | 0.398 | 0.05 | 7.01 | 611.467224 | -3.614432 | 0.01
2024-11-11 16:00 | 1.88 | 17.77 | 0.9 | 3.08 | 2.207764 | 0.468867 | 25.52 | 38.80355 | 6688.407 | 22.47 | 21.5 | 17 | 22.7 | 40.24 | -1 | 40.24 | 0.906255 | 48.4 | 109.5 | 81.5556 | 645.1 | 234.5 | 121.8 | 574.3 | 5300 | 5300 | 7.880377 | 4.79 | 969.000793 | 745.043457 | 1550 | 14.23 | 1.77 | 0.42 | 83.172 | 0.408 | 0.05 | 7.01 | 617.408264 | -3.66747 | 5.421011e-20
2024-11-11 17:00 | 1.88 | 17.77 | 0.9 | 3.08 | 2.207764 | 0.468867 | 23.77 | 38.85325 | 6695.159 | 22.47 | 23.2 | 22.9 | 19 | 31.74 | -1 | 31.74 | 0.961065 | 49.02 | 101.99 | 77.746977 | 557.8 | 225.7 | 113.1 | 566.6 | 5000 | 5000 | 8.1564 | 3.541 | 935.939148 | 728.238586 | 1550 | 14.23 | 1.77 | 0.42 | 83.172 | 0.408 | 0.05 | 7.01 | 663.812073 | -3.359522 | -1.423015e-19
2024-11-11 18:00 | 1.88 | 17.77 | 0.9 | 3.08 | 2.207764 | 0.468867 | 23.77 | 38.89723 | 6701.133 | 22.47 | 22.9 | 21.8 | 20.8 | 33.2 | -0.99 | 32.868 | 0.89289 | 45.88 | 106.8 | 81.41364 | 567.2 | 203.4 | 114.8 | 543.1 | 4900 | 4900 | 8.055918 | 4.015 | 961.754822 | 725.19165 | 1550 | 14.23 | 1.77 | 0.42 | 83.172 | 0.408 | 0.05 | 7.01 | 649.900452 | -2.935019 | -2.202286e-20
2024-11-11 20:00 | 1.86 | 17.99 | 0.86 | 2.95 | 2.518879 | 0.411854 | 23.77 | 38.96723 | 6710.642 | 22.47 | 19.4 | 23.4 | 21.8 | 38.21 | -1 | 38.21 | 0.782865 | 49.87 | 94.24 | 71.839152 | 475.7 | 167.6 | 104.8 | 512.8 | 4700 | 4700 | 7.884255 | 3.487 | 1006.808777 | 789.311707 | 1553 | 14.23 | 1.77 | 0.42 | 83.172 | 0.408 | 0.04 | 6.08 | 631.282227 | -3.577253 | 0
2024-11-12 01:00 | 1.9 | 18.19 | 0.85 | 2.92 | 2.274792 | 0.454387 | 24.48 | 39.03 | 6719.17 | 22.47 | 22.4 | 21.6 | 22.8 | 36.3 | -0.99 | 35.937 | 0.850635 | 47.27 | 97.32 | 73.496064 | 672.8 | 210.8 | 124.2 | 550.1 | 4600 | 4600 | 8.795217 | 3.428 | 971.885559 | 723.756348 | 1556 | 14.31 | 1.97 | 0.38 | 82.959 | 0.381 | 0.04 | 6.08 | 587.920837 | -5.235571 | 0.02
2024-11-12 02:00 | 1.9 | 18.19 | 0.85 | 2.92 | 2.274792 | 0.454387 | 24.48 | 39.03 | 6719.17 | 22.47 | 21.5 | 20.2 | 20.2 | 38.7 | -1 | 38.7 | 0.846045 | 46.01 | 99.98 | 75.504896 | 675 | 207.9 | 124.2 | 549.8 | 4600 | 4600 | 8.791304 | 3.43 | 953.812561 | 707.86853 | 1556 | 14.31 | 1.97 | 0.38 | 82.959 | 0.381 | 0.04 | 6.08 | 587.920837 | -2.784093 | 0.02
2024-11-12 03:00 | 1.9 | 18.19 | 0.85 | 2.92 | 2.274792 | 0.454387 | 25.16 | 39.03 | 6719.17 | 22.47 | 21.8 | 22.8 | 21.7 | 38 | -0.99 | 37.62 | 0.849285 | 46.04 | 102.09 | 76.404156 | 672.9 | 214.1 | 124.3 | 560.1 | 4700 | 4700 | 8.737021 | 3.706 | 954.733093 | 691.532349 | 1556 | 14.31 | 1.97 | 0.38 | 82.959 | 0.381 | 0.04 | 6.08 | 589.520447 | -3.875576 | 0.02
2024-11-12 05:00 | 1.9 | 18.16 | 0.85 | 2.95 | 2.280045 | 0.453472 | 25.16 | 39.03 | 6719.17 | 22.47 | 22.7 | 19.9 | 21.1 | 31.5 | -0.99 | 31.185 | 0.847665 | 48.49 | 101.06 | 75.633304 | 666.9 | 218.3 | 124.2 | 562.1 | 4900 | 4900 | 8.403673 | 3.773 | 960.350647 | 718.390686 | 1556.438 | 14.31 | 1.97 | 0.38 | 82.959 | 0.381 | 0.04000202 | 6.080189 | 616.276428 | -4.054482 | 0.02
2024-11-12 06:00 | 1.9 | 18.16 | 0.85 | 2.95 | 2.280045 | 0.453472 | 25.16 | 39.03 | 6719.17 | 22.47 | 21.4 | 21.2 | 21 | 36 | -0.99 | 35.64 | 0.839295 | 50 | 100.01 | 74.847484 | 712.7 | 211.7 | 129.1 | 561.8 | 5000 | 5000 | 8.2908 | 3.759 | 959.121094 | 760.782349 | 1557.754 | 14.31 | 1.97 | 0.38 | 82.959 | 0.381 | 0.04000809 | 6.080757 | 616.182068 | -3.915363 | 0.02
2024-11-12 07:00 | 1.9 | 18.16 | 0.85 | 2.95 | 2.280045 | 0.453472 | 25.16 | 39.03 | 6719.17 | 22.47 | 20.9 | 24.5 | 23.4 | 34.8 | -0.99 | 34.452 | 0.85131 | 50.65 | 98.71 | 73.874564 | 686 | 209.9 | 125.1 | 561.3 | 5000 | 5000 | 8.2368 | 3.733 | 980.19397 | 790.442749 | 1560.385 | 14.30977 | 1.969437 | 0.3801126 | 82.9596 | 0.381076 | 0.04002021 | 6.081893 | 586.979919 | -3.287384 | 0.02