## Sheet1
time | ni_in | fe_in | sio2_in | cao_in | mgo_in | al2o3_in | fe_ni | s_m | bc | mc_kilnfeed | voltage_pry | voltage_sec | current_pry | current_sec1 | current_sec2 | current_sec3 | load | power_factor | realisasi_beban | rpm | kg_tco | charge_kiln | tdo | pry_p | sec_p | pry_v | sec_v | total_coal | total_fuel | a_f_ratio | reductor_consume | t_tic162 | t_tic163 | metal_temp | ni_met | c_met | si_met | fe_met | s_met | ni_slag | fe_slag | t_kalsin | pic_161 | loi_kalsin
2024-08-18 20:00 | 2.09 | 16.8 | 33.01 | 3.5 | 14.16 | 1.86 | 8.038278 | 2.331215 | 0.504696 | 21.12 | 29.5 | 701.3 | 21.5 | 22.1 | 21.2 | 20.9 | 33.3 | -1 | 33.3 | 0.704025 | 42.8 | 82.27 | 64.894576 | 234.9 | 83.7 | 72.2 | 340.7 | 2900 | 2900 | 8.542759 | 3.682 | 911.407776 | 736.574646 | 1528 | 16.45 | 1.39 | 0.73 | 80.506 | 0.924 | 0.05 | 8.96 | 654.062744 | -3.966444 | 0.02197513
2024-08-18 21:00 | 2.09 | 16.8 | 33.01 | 3.5 | 14.16 | 1.86 | 8.038278 | 2.331215 | 0.504696 | 24.81 | 29.5 | 741.2 | 21.5 | 22.3 | 22.3 | 21.5 | 33.8 | -0.99 | 33.462 | 0.779085 | 45.1 | 86.52 | 65.054388 | 350 | 107.8 | 89.3 | 391.8 | 3000 | 3000 | 9.622 | 4.322 | 958.911072 | 730.985291 | 1528 | 16.45 | 1.39 | 0.73 | 80.506 | 0.924 | 0.05 | 8.96 | 670.158081 | -4.20101 | 0.02185632
2024-08-18 22:00 | 2.09 | 16.8 | 33.01 | 3.5 | 14.16 | 1.86 | 8.038278 | 2.331215 | 0.504696 | 24.81 | 29.5 | 730.5 | 21.5 | 21 | 21.7 | 22.5 | 34 | -1 | 34 | 0.794205 | 45.7 | 90.94 | 68.377786 | 348.4 | 107.4 | 88.8 | 387.3 | 3600 | 3600 | 7.935 | 4.534 | 999.996887 | 764.793884 | 1528 | 16.45 | 1.39 | 0.73 | 80.506 | 0.924 | 0.05 | 8.96 | 674.611755 | -3.48623 | 0.02173764
2024-08-18 23:00 | 2.09 | 16.8 | 33.01 | 3.5 | 14.16 | 1.86 | 8.038278 | 2.331215 | 0.504696 | 24.81 | 29.4 | 745.2 | 21.5 | 23.3 | 21 | 21.1 | 30.1 | -0.99 | 29.799 | 0.792315 | 45.2 | 89.75 | 67.483025 | 348 | 109.5 | 88.9 | 391.6 | 3500 | 3500 | 8.237143 | 4.539 | 1000.144043 | 772.553162 | 1528 | 16.45 | 1.39 | 0.73 | 80.506 | 0.924 | 0.05 | 8.96 | 746.665649 | -1.671774 | 0.02161909
2024-08-19 05:00 | 2.09 | 16.8 | 33.01 | 3.5 | 14.16 | 1.86 | 8.038278 | 2.331215 | 0.504696 | 23.39 | 29.3 | 700.8 | 21.5 | 22 | 23.6 | 22.5 | 33.9 | -1 | 33.9 | 0.873855 | 46.5 | 99.82 | 76.472102 | 375.8 | 150.2 | 90.7 | 437.8 | 3900 | 3900 | 8.130769 | 5.037 | 1035.519775 | 792.0802 | 1541 | 16.5 | 1.46 | 0.83 | 80.319 | 0.891 | 0.04 | 8.01 | 647.630676 | -2.497434 | 0.02091047
2024-08-19 07:00 | 2.09 | 16.8 | 33.01 | 3.5 | 14.16 | 1.86 | 8.038278 | 2.331215 | 0.504696 | 23.39 | 29.6 | 663.9 | 21.5 | 19.4 | 18.5 | 20.6 | 33.2 | -1 | 33.2 | 0.87615 | 40.3 | 98.55 | 75.499155 | 360.2 | 152.8 | 88.7 | 440.6 | 3400 | 3400 | 9.340588 | 5.106 | 939.104858 | 761.523682 | 1541 | 16.5 | 1.46 | 0.83 | 80.319 | 0.891 | 0.04 | 8.01 | 762.5047 | -2.276043 | 0.02067535
2024-08-19 08:00 | 2.09 | 16.8 | 33.01 | 3.5 | 14.16 | 1.86 | 8.038278 | 2.331215 | 0.504696 | 23.39 | 29.5 | 698.7 | 21.5 | 19.5 | 19.7 | 22.7 | 32.1 | -1 | 32.1 | 0.87291 | 41.1 | 99.37 | 76.127357 | 363.7 | 126.5 | 89.4 | 429.6 | 3500 | 3500 | 8.897143 | 5.058 | 936.708801 | 752.008667 | 1541 | 16.5 | 1.46 | 0.83 | 80.319 | 0.891 | 0.04 | 8.01 | 706.182983 | -1.860983 | 0.020558
2024-08-19 09:00 | 2.09 | 16.8 | 33.01 | 3.5 | 14.16 | 1.86 | 8.038278 | 2.331215 | 0.504696 | 22.82 | 29.3 | 703.1 | 21.5 | 21.5 | 20.1 | 22.9 | 33.8 | -1 | 33.8 | 0.87372 | 44.4 | 97.55 | 75.28909 | 364 | 148.3 | 88.6 | 439.5 | 3600 | 3600 | 8.801667 | 4.548 | 951.113708 | 738.076782 | 1534 | 16.5 | 1.46 | 0.83 | 80.319 | 0.891 | 0.04 | 7.81 | 665.990234 | -4.731839 | 0.02044079
2024-08-19 10:00 | 2.09 | 16.8 | 33.01 | 3.5 | 14.16 | 1.86 | 8.038278 | 2.331215 | 0.504696 | 22.82 | 29.3 | 734.9 | 21.5 | 22.8 | 22.8 | 18.1 | 33.7 | -1 | 33.7 | 0.88425 | 43.3 | 102.49 | 79.101782 | 362.1 | 144.3 | 88.8 | 431 | 3700 | 3700 | 8.429189 | 4.676 | 978.270447 | 744.350098 | 1534 | 16.5 | 1.46 | 0.83 | 80.319 | 0.891 | 0.04 | 7.81 | 673.095459 | -4.272649 | 0.02032373
2024-08-19 11:00 | 2.09 | 16.8 | 33.01 | 3.5 | 14.16 | 1.86 | 8.038278 | 2.331215 | 0.504696 | 22.82 | 29.5 | 681.5 | 21.5 | 19.7 | 19.4 | 19.9 | 33.2 | -1 | 33.2 | 0.88263 | 44.2 | 102.28 | 78.939704 | 370.2 | 160 | 89.2 | 460.1 | 3700 | 3700 | 8.907568 | 4.716 | 964.494568 | 737.273132 | 1534 | 16.41 | 1.36 | 0.83 | 80.516 | 0.884 | 0.04 | 7.81 | 659.2677 | -4.771668 | 0.02020682
2024-08-19 13:00 | 2.09 | 16.8 | 33.01 | 3.5 | 14.16 | 1.86 | 8.038278 | 2.331215 | 0.504696 | 22.82 | 29.1 | 665.1 | 21.5 | 20.8 | 21 | 20.1 | 34.4 | -1 | 34.4 | 0.87858 | 45.4 | 101.32 | 78.198776 | 381.6 | 236.1 | 91.1 | 538.4 | 3900 | 3900 | 9.684615 | 4.722 | 968.772339 | 764.719421 | 1534 | 16.41 | 1.36 | 0.83 | 80.516 | 0.884 | 0.04 | 7.81 | 669.779114 | -4.073414 | 0.01997343
2024-08-19 14:00 | 2.09 | 16.8 | 33.01 | 3.5 | 14.16 | 1.86 | 8.038278 | 2.331215 | 0.504696 | 22.23 | 29.3 | 706.7 | 21.5 | 22.3 | 22.4 | 21.1 | 33.7 | -1 | 33.7 | 0.87912 | 44.1 | 100.48 | 78.143296 | 390 | 161.8 | 91.2 | 445.9 | 3800 | 3800 | 8.480526 | 5.02 | 1012.056641 | 779.047119 | 1534 | 16.41 | 1.36 | 0.83 | 80.516 | 0.884 | 0.04 | 7.81 | 663.433289 | -4.276956 | 0.01985697
2024-08-19 15:00 | 2.09 | 16.8 | 33.01 | 3.5 | 14.16 | 1.86 | 8.038278 | 2.331215 | 0.504696 | 22.23 | 29.2 | 713.7 | 21.5 | 22.3 | 21.9 | 21.8 | 33.2 | -1 | 33.2 | 0.880605 | 40.9 | 99.31 | 77.233387 | 384.5 | 153.5 | 90.9 | 450.2 | 3600 | 3600 | 9.018333 | 5.069 | 1004.390259 | 771.621826 | 1534 | 16.41 | 1.36 | 0.83 | 80.516 | 0.884 | 0.04 | 7.81 | 653.873535 | -4.453656 | 0.01974066
2024-08-19 16:00 | 2.09 | 16.8 | 33.01 | 3.5 | 14.16 | 1.86 | 8.038278 | 2.331215 | 0.504696 | 22.23 | 29.2 | 737 | 21.5 | 22.1 | 20.3 | 20.8 | 33.9 | -1 | 33.9 | 0.8748 | 36.9 | 100.12 | 77.863324 | 373.5 | 156.3 | 89.2 | 451.9 | 3300 | 3300 | 9.838182 | 5.033 | 910.297119 | 758.256653 | 1534 | 16.41 | 1.36 | 0.83 | 80.516 | 0.884 | 0.04 | 7.81 | 662.202454 | -4.511187 | 0.0196245
2024-08-19 17:00 | 2.09 | 16.8 | 33.01 | 3.5 | 14.16 | 1.86 | 8.038278 | 2.331215 | 0.504696 | 21.45 | 29.4 | 736.1 | 21.5 | 21.2 | 21.3 | 19.4 | 35 | -1 | 35 | 0.87777 | 40.1 | 100.21 | 78.714955 | 401.8 | 123.7 | 93.2 | 406.1 | 3300 | 3300 | 9.078182 | 4.762 | 900.678345 | 764.137146 | 1534 | 16.41 | 1.36 | 0.83 | 80.516 | 0.884 | 0.04 | 7.81 | 675.369995 | -3.666952 | 0.01950851
2024-08-19 18:00 | 2.09 | 16.8 | 33.01 | 3.5 | 14.16 | 1.86 | 8.038278 | 2.331215 | 0.504696 | 21.45 | 29.3 | 730.7 | 21.5 | 20.2 | 20.9 | 21.2 | 34.7 | -1 | 34.7 | 0.87534 | 40.4 | 101.85 | 80.003175 | 400.7 | 120.7 | 92.7 | 405.7 | 3500 | 3500 | 8.544 | 4.74 | 968.900696 | 771.504089 | 1534 | 16.41 | 1.36 | 0.83 | 80.516 | 0.884 | 0.04 | 7.81 | 702.556885 | -2.544825 | 0.01939267
2024-08-20 20:00 | 2.09 | 16.8 | 33.01 | 3.5 | 14.16 | 1.86 | 8.038278 | 2.331215 | 0.504696 | 18.99 | 29.2 | 710.6 | 21.5 | 22 | 21.5 | 21.9 | 32.82 | -0.99 | 32.4918 | 0.864675 | 43.7 | 102.56 | 83.083856 | 524.6 | 200.2 | 108.7 | 512.1 | 3700 | 3700 | 10.067027 | 4.738 | 967.986572 | 784.815918 | 1542 | 16.24 | 1.35 | 0.77 | 80.947 | 0.693 | 0.05 | 7.84 | 632.793274 | -3.420791 | 0.0164429
2024-08-20 21:00 | 2.09 | 16.8 | 33.01 | 3.5 | 14.16 | 1.86 | 8.038278 | 2.331215 | 0.504696 | 24.4 | 29.2 | 712.7 | 21.5 | 21.7 | 20.9 | 20.3 | 32.49 | -0.99 | 32.1651 | 0.86454 | 43.4 | 102.83 | 77.73948 | 546.1 | 205.7 | 107.9 | 511.5 | 3700 | 3700 | 10.044324 | 4.726 | 980.736511 | 796.271423 | 1542 | 16.24 | 1.35 | 0.77 | 80.947 | 0.693 | 0.05 | 7.84 | 656.52301 | -3.923606 | 0.01633207
2024-08-20 22:00 | 2.09 | 16.8 | 33.01 | 3.5 | 14.16 | 1.86 | 8.038278 | 2.331215 | 0.504696 | 24.4 | 29.2 | 699.8 | 21.5 | 20.9 | 21.1 | 20.7 | 35.48 | -1 | 35.48 | 0.87345 | 42.6 | 102.79 | 77.70924 | 548 | 206.2 | 108.6 | 513 | 3700 | 3700 | 10.08 | 4.678 | 955.291931 | 789.807007 | 1542 | 16.24 | 1.35 | 0.77 | 80.947 | 0.693 | 0.05 | 7.84 | 651.603027 | -4.227463 | 0.01622144
2024-08-21 01:00 | 2.09 | 16.8 | 33.01 | 3.5 | 14.16 | 1.86 | 8.038278 | 2.331215 | 0.504696 | 25.36 | 29.2 | 706.4 | 21.5 | 21.3 | 21.3 | 22.2 | 41.04 | -0.99 | 40.6296 | 0.86076 | 42.6 | 103.22 | 77.043408 | 458.9 | 138.2 | 98.9 | 431.9 | 3500 | 3500 | 9.099429 | 4.792 | 950.028076 | 756.873718 | 1544 | 16.3 | 1.36 | 0.79 | 80.875 | 0.675 | 0.05 | 8.21 | 675.843933 | -3.459798 | 0.01589084
2024-08-21 02:00 | 2.09 | 16.8 | 33.01 | 3.5 | 14.16 | 1.86 | 8.038278 | 2.331215 | 0.504696 | 25.36 | 29.2 | 685.2 | 21.5 | 22.1 | 21.5 | 21.6 | 33.55 | -0.99 | 33.2145 | 0.873585 | 42.2 | 102.39 | 76.423896 | 459 | 125.1 | 99 | 428.6 | 3700 | 3700 | 8.555676 | 4.707 | 967.472717 | 768.096436 | 1544 | 16.3 | 1.36 | 0.79 | 80.875 | 0.675 | 0.05 | 8.21 | 657.09082 | -4.199553 | 0.01578108
2024-08-21 03:00 | 2.09 | 16.8 | 33.01 | 3.5 | 14.16 | 1.86 | 8.038278 | 2.331215 | 0.504696 | 25.36 | 29.3 | 707.4 | 21.5 | 19.7 | 21.5 | 18.7 | 33.63 | -1 | 33.63 | 0.865215 | 42.5 | 101.77 | 75.961128 | 454.1 | 141.4 | 99.3 | 433.3 | 3700 | 3700 | 8.636757 | 4.704 | 974.685486 | 767.475464 | 1542 | 16.3 | 1.36 | 0.79 | 80.875 | 0.675 | 0.05 | 8.39 | 656.14447 | -3.766006 | 0.01567153
2024-08-21 04:00 | 2.09 | 16.8 | 33.01 | 3.5 | 14.16 | 1.86 | 8.038278 | 2.331215 | 0.504696 | 25.36 | 29.2 | 678.9 | 21.5 | 21.8 | 21.7 | 21.5 | 33.6 | -1 | 33.6 | 0.897075 | 42.2 | 104.02 | 77.640528 | 456.8 | 145.1 | 99 | 439.7 | 3700 | 3700 | 8.735676 | 4.96 | 1009.187012 | 763.804871 | 1542 | 16.3 | 1.36 | 0.79 | 80.875 | 0.675 | 0.05 | 8.39 | 676.791809 | -3.229166 | 0.01556221
2024-08-21 05:00 | 2.09 | 16.8 | 33.01 | 3.5 | 14.16 | 1.86 | 8.038278 | 2.331215 | 0.504696 | 24.13 | 29.1 | 714 | 21.5 | 21.8 | 21.6 | 21.6 | 33.4 | -0.99 | 33.066 | 0.8991 | 41.3 | 106.55 | 80.839485 | 445.9 | 144.2 | 98.6 | 441.4 | 3800 | 3800 | 8.526316 | 4.952 | 1003.569885 | 776.849487 | 1542 | 15.62 | 1.32 | 0.83 | 81.514 | 0.716 | 0.05 | 8.39 | 685.519531 | -3.44613 | 0.01545311
2024-08-21 06:00 | 2.09 | 16.8 | 33.01 | 3.5 | 14.16 | 1.86 | 8.038278 | 2.331215 | 0.504696 | 24.13 | 29.3 | 691.2 | 21.5 | 20.9 | 21.1 | 21.5 | 30.3 | -1 | 30.3 | 0.901665 | 41.5 | 104.68 | 79.420716 | 446.9 | 148.5 | 98.9 | 440.7 | 3900 | 3900 | 8.301538 | 5.33 | 1030.283569 | 796.468994 | 1542 | 15.62 | 1.32 | 0.83 | 81.514 | 0.716 | 0.05 | 8.39 | 662.581116 | -4.188175 | 0.01534424
2024-08-21 07:00 | 2.09 | 16.8 | 33.01 | 3.5 | 14.16 | 1.86 | 8.038278 | 2.331215 | 0.504696 | 24.13 | 29.1 | 699 | 21.5 | 22.6 | 22 | 22.5 | 33.6 | -0.99 | 33.264 | 0.898695 | 41.3 | 103.69 | 78.669603 | 448.1 | 146.4 | 98.9 | 441.1 | 3800 | 3800 | 8.526316 | 5.315 | 1011.918945 | 795.140259 | 1545 | 15.62 | 1.32 | 0.83 | 81.514 | 0.716 | 0.05 | 8.4 | 655.576721 | -3.377789 | 0.01523559
2024-08-21 08:00 | 2.09 | 16.8 | 33.01 | 3.5 | 14.16 | 1.86 | 8.038278 | 2.331215 | 0.504696 | 24.13 | 29.2 | 708.8 | 21.5 | 21.2 | 21.5 | 21.5 | 34.8 | -0.99 | 34.452 | 0.902205 | 41.9 | 104.18 | 79.041366 | 464.1 | 150.8 | 99 | 441.6 | 3900 | 3900 | 8.316923 | 5.293 | 1001.833679 | 764.901306 | 1545 | 15.62 | 1.32 | 0.83 | 81.514 | 0.716 | 0.05 | 8.4 | 648.198059 | -3.143461 | 0.01512717
2024-08-21 09:00 | 2.09 | 16.8 | 33.01 | 3.5 | 14.16 | 1.86 | 8.038278 | 2.331215 | 0.504696 | 20.01 | 29.3 | 702.5 | 21.5 | 20.2 | 19.9 | 20.9 | 33 | -1 | 33 | 0.893295 | 39.7 | 104.81 | 83.837519 | 462.2 | 143.4 | 99.1 | 440.3 | 3800 | 3800 | 8.516842 | 5.003 | 976.839233 | 729.037781 | 1545 | 15.62 | 1.32 | 0.83 | 81.514 | 0.716 | 0.05 | 8.4 | 640.634949 | -3.088732 | 0.01501898
2024-08-21 10:00 | 2.09 | 16.8 | 33.01 | 3.5 | 14.16 | 1.86 | 8.038278 | 2.331215 | 0.504696 | 20.01 | 29 | 714.8 | 21.5 | 22.9 | 23.2 | 23.8 | 35 | -0.99 | 34.65 | 0.91314 | 39.7 | 101.19 | 80.941881 | 528.8 | 163.8 | 106.8 | 462 | 3900 | 3900 | 8.750769 | 5.314 | 973.775574 | 713.214233 | 1545 | 15.62 | 1.32 | 0.83 | 81.514 | 0.716 | 0.05 | 8.4 | 642.525269 | -2.699238 | 0.01491103
2024-08-21 13:00 | 2.09 | 16.8 | 33.01 | 3.5 | 14.16 | 1.86 | 8.038278 | 2.331215 | 0.504696 | 20.2 | 29.3 | 676.2 | 21.5 | 21.7 | 21.7 | 22.4 | 33.2 | -1 | 33.2 | 0.914895 | 42.9 | 105.68 | 84.33264 | 566.5 | 147.8 | 112.1 | 443.1 | 4100 | 4100 | 8.124878 | 4.965 | 1028.840942 | 758.621338 | 1555 | 15.62 | 1.32 | 0.83 | 81.514 | 0.716 | 0.05 | 8.54 | 680.868042 | -2.69933 | 0.01458858
2024-08-21 14:00 | 2.09 | 16.8 | 33.01 | 3.5 | 14.16 | 1.86 | 8.038278 | 2.331215 | 0.504696 | 20.2 | 29.2 | 676.5 | 21.5 | 18.9 | 21.8 | 19.4 | 33.1 | -1 | 33.1 | 0.91233 | 42.9 | 105.44 | 84.14112 | 597.5 | 179.6 | 115.7 | 492.2 | 4100 | 4100 | 8.896098 | 4.86 | 1032.567139 | 784.875916 | 1555 | 15.62 | 1.32 | 0.83 | 81.514 | 0.716 | 0.05 | 8.54 | 782.678833 | -2.070533 | 0.01448158
2024-08-21 15:00 | 2.09 | 16.8 | 33.01 | 3.5 | 14.16 | 1.86 | 8.038278 | 2.331215 | 0.504696 | 20.2 | 29 | 707 | 21.5 | 20.7 | 21.3 | 22 | 33.8 | -1 | 33.8 | 0.908685 | 41.5 | 104.23 | 83.17554 | 595.5 | 178.2 | 115.5 | 491.1 | 4000 | 4000 | 9.099 | 5.308 | 1044.257813 | 804.049805 | 1555 | 16.21 | 1.42 | 0.76 | 80.975 | 0.635 | 0.05 | 8.54 | 787.348083 | -2.67606 | 0.01437481
2024-08-21 17:00 | 2.09 | 16.8 | 33.01 | 3.5 | 14.16 | 1.86 | 8.038278 | 2.331215 | 0.504696 | 22.91 | 29.3 | 718.7 | 21.5 | 21 | 20.9 | 20.9 | 34.28 | -0.99 | 33.9372 | 0.96822 | 41.5 | 108.23 | 83.434507 | 601.8 | 170 | 115.8 | 490.3 | 3900 | 3900 | 9.324615 | 5.284 | 1000.85614 | 788.776245 | 1550 | 16.21 | 1.42 | 0.76 | 80.975 | 0.635 | 0.05 | 8.15 | 743.582031 | -4.370463 | 0.01416202
2024-08-21 20:00 | 2.09 | 16.8 | 33.01 | 3.5 | 14.16 | 1.86 | 8.038278 | 2.331215 | 0.504696 | 22.91 | 29.1 | 704.7 | 21.5 | 22.6 | 21.9 | 22.2 | 34.43 | -1 | 34.43 | 0.971865 | 40.4 | 112.82 | 86.972938 | 580.6 | 181 | 113.5 | 486.7 | 3800 | 3800 | 9.476842 | 5.213 | 1018.191956 | 812.164185 | 1550 | 16.21 | 1.42 | 0.76 | 80.975 | 0.635 | 0.05 | 8.15 | 675.085693 | -2.704067 | 0.01384469
2024-08-21 21:00 | 2.09 | 16.8 | 33.01 | 3.5 | 14.16 | 1.86 | 8.038278 | 2.331215 | 0.504696 | 22.91 | 29.2 | 671.1 | 21.5 | 21.1 | 21.7 | 19.2 | 31.91 | -0.99 | 31.5909 | 0.96552 | 40.6 | 112.83 | 86.980647 | 581.8 | 185.5 | 113.8 | 495.8 | 3700 | 3700 | 9.885405 | 5.215 | 1009.645569 | 793.444275 | 1556 | 16.17 | 1.31 | 0.8 | 81.115 | 0.605 | 0.05 | 8.26 | 643.659668 | -2.921867 | 0.01373942
2024-08-21 22:00 | 2.09 | 16.8 | 33.01 | 3.5 | 14.16 | 1.86 | 8.038278 | 2.331215 | 0.504696 | 23.49 | 29.4 | 703.2 | 21.5 | 19.4 | 17.3 | 18.6 | 31.62 | -1 | 31.62 | 0.96822 | 39.3 | 112.13 | 85.790663 | 571.7 | 181.6 | 113.4 | 493.1 | 3800 | 3800 | 9.576316 | 5.8 | 968.317505 | 781.284973 | 1556 | 16.17 | 1.31 | 0.8 | 81.115 | 0.605 | 0.05 | 8.26 | 636.855225 | -4.092204 | 0.0136344
2024-08-22 01:00 | 2.09 | 16.8 | 33.01 | 3.5 | 14.16 | 1.86 | 8.038278 | 2.331215 | 0.504696 | 23.26 | 29.1 | 690.6 | 21.5 | 19.8 | 22 | 21.9 | 35.9 | -1 | 35.9 | 0.939195 | 41.8 | 112.06 | 85.994844 | 570.4 | 179.3 | 113.5 | 492.5 | 4000 | 4000 | 9.09 | 5.164 | 985.526001 | 768.130493 | 1556 | 16.17 | 1.31 | 0.8 | 81.115 | 0.605 | 0.05 | 8.26 | 622.69165 | -3.238254 | 0.01332089
2024-08-22 02:00 | 2.09 | 16.8 | 33.01 | 3.5 | 14.16 | 1.86 | 8.038278 | 2.331215 | 0.504696 | 23.26 | 29.2 | 709.1 | 21.5 | 21.6 | 20.8 | 20.5 | 32.91 | -1 | 32.91 | 0.93987 | 51.1 | 110.41 | 84.728634 | 599.2 | 186.8 | 113.5 | 492.9 | 4100 | 4100 | 8.874146 | 5.113 | 1006.304443 | 776.612366 | 1556 | 16.17 | 1.31 | 0.8 | 81.115 | 0.605 | 0.05 | 8.26 | 644.132324 | -4.801403 | 0.01321691
2024-08-22 03:00 | 2.09 | 16.8 | 33.01 | 3.5 | 14.16 | 1.86 | 8.038278 | 2.331215 | 0.504696 | 23.26 | 29.3 | 702.5 | 21.5 | 19.6 | 21.2 | 20.6 | 33.86 | -1 | 33.86 | 0.702675 | 49.2 | 88.12 | 67.623288 | 385.8 | 111.4 | 90.2 | 388.8 | 3700 | 3700 | 7.767568 | 3.714 | 982.127747 | 779.280151 | 1556 | 16.17 | 1.22 | 0.75 | 81.227 | 0.633 | 0.05 | 8.26 | 653.022034 | -1.637118 | 0.01311319
2024-08-22 04:00 | 2.09 | 16.8 | 33.01 | 3.5 | 14.16 | 1.86 | 8.038278 | 2.331215 | 0.504696 | 23.26 | 29.1 | 706.5 | 21.5 | 22.4 | 21.3 | 21.1 | 35.05 | -1 | 35.05 | 0.697815 | 49.4 | 80.49 | 61.768026 | 334 | 91.6 | 86 | 374.2 | 3400 | 3400 | 8.121176 | 3.75 | 1016.931213 | 795.399536 | 1559 | 16.17 | 1.22 | 0.75 | 81.227 | 0.633 | 0.05 | 8.05 | 703.606262 | -2.057357 | 0.01300974
2024-08-22 17:00 | 2.09 | 16.8 | 33.01 | 3.5 | 14.16 | 1.86 | 8.038278 | 2.331215 | 0.504696 | 22.9 | 29.3 | 614.3 | 21.07 | 18.6 | 19.6 | 18.4 | 29.19 | -1 | 29.19 | 0.84132 | 43.6 | 101.39 | 78.17169 | 515.8 | 225.7 | 105.9 | 511.4 | 4100 | 4100 | 9.033659 | 5.104 | 1026.881958 | 809.322021 | 1558 | 15.96 | 1.25 | 0.81 | 81.4 | 0.58 | 0.05 | 7.73 | 630.90448 | -3.264659 | 0.01168987
2024-08-22 18:00 | 2.09 | 16.8 | 33.01 | 3.5 | 14.16 | 1.86 | 8.038278 | 2.331215 | 0.504696 | 22.9 | 29.2 | 616.2 | 21.07 | 20.4 | 21.3 | 19.6 | 28.77 | -0.99 | 28.4823 | 0.91503 | 43.6 | 103.42 | 79.73682 | 507.9 | 217.5 | 106.1 | 524.2 | 4000 | 4000 | 9.4545 | 5.331 | 1019.334717 | 791.11969 | 1558 | 15.96 | 1.25 | 0.81 | 81.4 | 0.58 | 0.05 | 7.73 | 645.739502 | -3.45227 | 0.01159032
2024-08-22 20:00 | 2.09 | 16.8 | 33.01 | 3.5 | 14.16 | 1.86 | 8.038278 | 2.331215 | 0.504696 | 22.9 | 29.2 | 609.9 | 21.07 | 20 | 21.9 | 22 | 26.26 | -0.99 | 25.9974 | 0.95661 | 40.3 | 110.55 | 85.23405 | 517.3 | 222.4 | 106 | 525.2 | 3900 | 3900 | 9.710769 | 5.593 | 1043.64563 | 815.684631 | 1550 | 15.96 | 1.25 | 0.81 | 81.4 | 0.58 | 0.05 | 7.67 | 682.955872 | -3.552782 | 0.01139212
2024-08-22 21:00 | 2.09 | 16.8 | 33.01 | 3.5 | 14.16 | 1.86 | 8.038278 | 2.331215 | 0.504696 | 22.9 | 29.2 | 610.4 | 21.07 | 20.4 | 20.2 | 20.9 | 28.43 | -0.99 | 28.1457 | 0.959175 | 37.9 | 110.56 | 85.24176 | 510.9 | 221.4 | 105 | 524.8 | 3800 | 3800 | 9.944211 | 5.576 | 999.107971 | 803.357849 | 1550 | 15.96 | 1.25 | 0.81 | 81.4 | 0.58 | 0.05 | 7.67 | 694.267334 | -4.109025 | 0.01129347
2024-08-23 | 2.09 | 16.8 | 33.01 | 3.5 | 14.16 | 1.86 | 8.038278 | 2.331215 | 0.504696 | 22.9 | 29.3 | 691.8 | 21.5 | 17.4 | 21.6 | 19.5 | 32.7 | -1 | 32.7 | 0.95931 | 40.6 | 110.56 | 85.24176 | 513.5 | 218.4 | 105.9 | 524.6 | 3900 | 3900 | 9.7 | 5.584 | 978.268921 | 780.394226 | 1550 | 15.95 | 1.16 | 0.79 | 81.522 | 0.578 | 0.05 | 7.59 | 711.914734 | -3.669731 | 0.0109993
2024-08-23 01:00 | 2.09 | 16.8 | 33.01 | 3.5 | 14.16 | 1.86 | 8.038278 | 2.331215 | 0.504696 | 23.31 | 29.2 | 686.9 | 21.5 | 21.3 | 17.7 | 23.2 | 34.56 | -1 | 34.56 | 0.959445 | 40.7 | 109.82 | 84.220958 | 518.6 | 217.4 | 106.1 | 525.5 | 4000 | 4000 | 9.474 | 5.54 | 968.779602 | 768.861572 | 1550 | 15.95 | 1.16 | 0.79 | 81.522 | 0.578 | 0.05 | 7.59 | 698.838806 | -3.042415 | 0.01090185
2024-08-23 04:00 | 2.09 | 16.8 | 33.01 | 3.5 | 14.16 | 1.86 | 8.038278 | 2.331215 | 0.504696 | 23.31 | 29.1 | 650.1 | 21.5 | 19.8 | 22.1 | 20.5 | 31.05 | -1 | 31.05 | 0.9612 | 40.7 | 109.54 | 84.006226 | 511.2 | 231.8 | 106.4 | 525.4 | 4100 | 4100 | 9.245854 | 5.537 | 969.637024 | 762.065918 | 1557 | 15.91 | 1.43 | 0.85 | 81.245 | 0.565 | 0.05 | 7.51 | 648.954651 | -3.692714 | 0.01061134
2024-08-23 05:00 | 2.09 | 16.8 | 33.01 | 3.5 | 14.16 | 1.86 | 8.038278 | 2.331215 | 0.504696 | 22.24 | 29.1 | 645.6 | 21.5 | 18.5 | 22.2 | 20.9 | 32.14 | -1 | 32.14 | 0.956475 | 41.4 | 109.64 | 85.256064 | 562 | 226.8 | 110.7 | 535.3 | 4100 | 4100 | 9.453659 | 5.544 | 956.738831 | 762.05365 | 1557 | 15.91 | 1.43 | 0.85 | 81.245 | 0.565 | 0.05 | 7.51 | 660.498291 | -1.77925 | 0.01051513
2024-08-23 06:00 | 2.09 | 16.8 | 33.01 | 3.5 | 14.16 | 1.86 | 8.038278 | 2.331215 | 0.504696 | 22.24 | 29.2 | 661.5 | 21.5 | 21 | 20.7 | 19.5 | 31.86 | -0.99 | 31.5414 | 0.95742 | 43.2 | 109.22 | 84.929472 | 541.5 | 228.2 | 110 | 533.2 | 4200 | 4200 | 9.188571 | 5.55 | 997.89386 | 780.46582 | 1557 | 15.91 | 1.43 | 0.85 | 81.245 | 0.565 | 0.05 | 7.51 | 650.467957 | -1.623077 | 0.01041922
2024-08-23 21:00 | 2.09 | 16.8 | 33.01 | 3.5 | 14.16 | 1.86 | 8.038278 | 2.331215 | 0.504696 | 22.09 | 29 | 682.5 | 21.5 | 20.1 | 21.9 | 22.5 | 34.35 | -1 | 34.35 | 0.89073 | 45.2 | 95.59 | 74.474169 | 588.1 | 274.4 | 114 | 470.6 | 4100 | 4100 | 8.555122 | 5.07 | 1007.10498 | 808.76416 | 1554 | 15.77 | 1.43 | 0.78 | 81.487 | 0.533 | 0.05 | 7.15 | 666.84259 | -2.913978 | 0.009019519
2024-08-23 22:00 | 2.09 | 16.8 | 33.01 | 3.5 | 14.16 | 1.86 | 8.038278 | 2.331215 | 0.504696 | 23.63 | 29.1 | 715.5 | 21.5 | 22.4 | 22.2 | 19.3 | 33.66 | -0.99 | 33.3234 | 0.89289 | 38.7 | 99.89 | 76.285993 | 552.8 | 276.7 | 109.2 | 470.8 | 4000 | 4000 | 8.7 | 5.076 | 1058.698853 | 836.260193 | 1554 | 15.87 | 1.44 | 0.8 | 81.362 | 0.528 | 0.05 | 7.15 | 805.000671 | -2.039585 | 0.008928877
2024-08-23 23:00 | 2.09 | 16.8 | 33.01 | 3.5 | 14.16 | 1.86 | 8.038278 | 2.331215 | 0.504696 | 23.63 | 29 | 748.5 | 21.5 | 23.1 | 22.2 | 17.4 | 31.7 | -0.98 | 31.066 | 0.907335 | 38.1 | 104.67 | 79.936479 | 390 | 268.4 | 92.3 | 461.2 | 3700 | 3700 | 8.975676 | 5.313 | 991.324768 | 802.62616 | 1554 | 15.87 | 1.44 | 0.8 | 81.362 | 0.528 | 0.05 | 7.15 | 720.048401 | -1.896671 | 0.00883858
2024-08-24 01:00 | 2.09 | 16.8 | 33.01 | 3.5 | 14.16 | 1.86 | 8.038278 | 2.331215 | 0.504696 | 23.21 | 29.1 | 678.6 | 21.5 | 20.6 | 19.6 | 20.4 | 30.8 | -1 | 30.8 | 0.907065 | 40.5 | 104.66 | 80.368414 | 397.9 | 264.5 | 91.9 | 461.6 | 3700 | 3700 | 8.975676 | 5.263 | 933.990051 | 762.103088 | 1535 | 15.87 | 1.44 | 0.8 | 81.362 | 0.528 | 0.05 | 6.65 | 724.073303 | -3.370717 | 0.008659025
2024-08-24 02:00 | 2.09 | 16.8 | 33.01 | 3.5 | 14.16 | 1.86 | 8.038278 | 2.331215 | 0.504696 | 23.21 | 28.9 | 660.3 | 21.5 | 20.9 | 21.8 | 22.8 | 32.8 | -1 | 32.8 | 0.906255 | 42.3 | 104.61 | 80.330019 | 465.8 | 278.3 | 100.1 | 472.9 | 3800 | 3800 | 9.047368 | 5.263 | 942.100647 | 759.145325 | 1535 | 15.87 | 1.44 | 0.8 | 81.362 | 0.528 | 0.05 | 6.65 | 746.280029 | -2.699137 | 0.008569772
2024-08-24 04:00 | 2.09 | 16.8 | 33.01 | 3.5 | 14.16 | 1.86 | 8.038278 | 2.331215 | 0.504696 | 23.21 | 29 | 653.1 | 21.5 | 17.3 | 22 | 22.6 | 32.73 | -1 | 32.73 | 0.90909 | 44.6 | 103.72 | 79.646588 | 473.1 | 279 | 102.2 | 473.6 | 4000 | 4000 | 8.637 | 5.31 | 975.129639 | 770.878662 | 1535 | 15.78 | 1.5 | 0.84 | 81.384 | 0.496 | 0.05 | 6.65 | 701.984741 | -2.62665 | 0.008392322
2024-08-24 05:00 | 2.09 | 16.8 | 33.01 | 3.5 | 14.16 | 1.86 | 8.038278 | 2.331215 | 0.504696 | 21.47 | 28.9 | 641.3 | 21.5 | 21.3 | 22.8 | 23.6 | 32.13 | -1 | 32.13 | 0.90207 | 47.6 | 103.25 | 81.082225 | 463.6 | 279.3 | 102 | 473.3 | 4200 | 4200 | 8.218571 | 5.412 | 1007.074097 | 767.284668 | 1535 | 15.78 | 1.5 | 0.84 | 81.384 | 0.496 | 0.05 | 6.65 | 723.306335 | -2.582153 | 0.008304129
2024-08-24 06:00 | 2.09 | 16.8 | 33.01 | 3.5 | 14.16 | 1.86 | 8.038278 | 2.331215 | 0.504696 | 21.47 | 28.9 | 666 | 21.5 | 22 | 21.8 | 22.1 | 31.36 | -1 | 31.36 | 0.900585 | 48.7 | 103.68 | 81.419904 | 505.8 | 279.1 | 106.4 | 470.6 | 4300 | 4300 | 8.051163 | 5.261 | 998.540283 | 766.976501 | 1541 | 15.78 | 1.5 | 0.84 | 81.384 | 0.496 | 0.05 | 6.58 | 771.416016 | -2.857224 | 0.008216293
2024-08-24 07:00 | 2.09 | 16.8 | 33.01 | 3.5 | 14.16 | 1.86 | 8.038278 | 2.331215 | 0.504696 | 21.47 | 29.2 | 685.8 | 21.5 | 18.8 | 19.6 | 17.5 | 30.19 | -0.99 | 29.8881 | 0.901395 | 48.4 | 104.41 | 81.993173 | 522.3 | 278.9 | 108.3 | 469.4 | 4400 | 4400 | 7.877727 | 5.273 | 1008.356689 | 794.370239 | 1541 | 15.78 | 1.5 | 0.84 | 81.384 | 0.496 | 0.05 | 6.58 | 696.457153 | -3.167478 | 0.008128816
2024-08-24 08:00 | 2.09 | 16.8 | 33.01 | 3.5 | 14.16 | 1.86 | 8.038278 | 2.331215 | 0.504696 | 21.47 | 29.1 | 677.3 | 21.5 | 20.3 | 21.1 | 20.4 | 34.32 | -0.99 | 33.9768 | 0.903285 | 43.9 | 105.36 | 82.739208 | 393 | 277.9 | 92.5 | 466.7 | 4300 | 4300 | 7.802791 | 5.249 | 1006.038208 | 818.944641 | 1541 | 15.78 | 1.5 | 0.84 | 81.384 | 0.496 | 0.05 | 6.58 | 671.863586 | -3.209072 | 0.0080417
2024-08-24 09:00 | 2.09 | 16.8 | 33.01 | 3.5 | 14.16 | 1.86 | 8.038278 | 2.331215 | 0.504696 | 20.23 | 29.1 | 665.7 | 21.5 | 17.3 | 21 | 20.3 | 32.48 | -1 | 32.48 | 0.89289 | 43.9 | 104.6 | 83.43942 | 504.7 | 241.2 | 105.1 | 447.8 | 4000 | 4000 | 8.2935 | 5.244 | 1019.206848 | 811.332581 | 1541 | 15.78 | 1.5 | 0.84 | 81.384 | 0.496 | 0.05 | 6.58 | 677.455383 | -4.032352 | 0.007954947
2024-08-24 10:00 | 2.09 | 16.8 | 33.01 | 3.5 | 14.16 | 1.86 | 8.038278 | 2.331215 | 0.504696 | 20.23 | 28.8 | 707.1 | 21.5 | 20.8 | 21.3 | 21.3 | 32.51 | -1 | 32.51 | 0.905175 | 46.7 | 105.79 | 84.388683 | 493.7 | 251.5 | 102.8 | 449.8 | 4000 | 4000 | 8.289 | 5.321 | 1019.736572 | 799.484253 | 1541 | 15.78 | 1.5 | 0.84 | 81.384 | 0.496 | 0.05 | 6.58 | 689.320618 | -2.960512 | 0.007868558
2024-08-24 11:00 | 2.09 | 16.8 | 33.01 | 3.5 | 14.16 | 1.86 | 8.038278 | 2.331215 | 0.504696 | 20.23 | 28.9 | 714.8 | 21.5 | 21.3 | 21.1 | 23.3 | 33.32 | -0.99 | 32.9868 | 0.894375 | 48.4 | 105.37 | 84.053649 | 490.8 | 257.1 | 103.1 | 448.3 | 4300 | 4300 | 7.693953 | 5.292 | 1043.042358 | 805.81488 | 1545 | 15.78 | 1.5 | 0.84 | 81.384 | 0.496 | 0.05 | 6.63 | 687.704773 | -2.373827 | 0.007782535
2024-08-24 13:00 | 2.09 | 16.8 | 33.01 | 3.5 | 14.16 | 1.86 | 8.038278 | 2.331215 | 0.504696 | 23.58 | 28.8 | 711.8 | 21.5 | 20.6 | 21.7 | 21.1 | 33.55 | -1 | 33.55 | 0.898965 | 41.2 | 105.33 | 80.493186 | 373.1 | 188.8 | 91 | 395.6 | 4300 | 4300 | 6.789767 | 5.268 | 1077.775391 | 799.581177 | 1545 | 15.8 | 1.45 | 0.88 | 81.382 | 0.488 | 0.05 | 6.63 | 696.266724 | -3.314407 | 0.007611596
2024-08-24 14:00 | 2.09 | 16.8 | 33.01 | 3.5 | 14.16 | 1.86 | 8.038278 | 2.331215 | 0.504696 | 23.58 | 29 | 556.8 | 21.5 | 19.7 | 22.6 | 20.3 | 26.59 | -0.99 | 26.3241 | 0.89856 | 31.4 | 105.42 | 80.561964 | 248.7 | 128.8 | 71.6 | 339.9 | 3600 | 3600 | 6.858333 | 5.253 | 1039.637939 | 806.152649 | 1545 | 15.8 | 1.45 | 0.88 | 81.382 | 0.488 | 0.05 | 6.63 | 682.196472 | -3.938315 | 0.007526683
2024-08-24 15:00 | 2.09 | 16.8 | 33.01 | 3.5 | 14.16 | 1.86 | 8.038278 | 2.331215 | 0.504696 | 23.58 | 28.9 | 714.2 | 21.5 | 21 | 22 | 21.9 | 35.09 | -1 | 35.09 | 0.901125 | 31.8 | 105.22 | 80.409124 | 291.7 | 176.8 | 79 | 377.4 | 3000 | 3000 | 9.128 | 4.394 | 948.847961 | 759.260254 | 1564 | 15.8 | 1.45 | 0.88 | 81.382 | 0.488 | 0.05 | 7.36 | 669.116028 | -3.239457 | 0.007442144
2024-08-24 16:00 | 2.09 | 16.8 | 33.01 | 3.5 | 14.16 | 1.86 | 8.038278 | 2.331215 | 0.504696 | 23.58 | 28.9 | 725.4 | 21.5 | 21.7 | 21.1 | 19.8 | 33.8 | -1 | 33.8 | 0.729 | 44.5 | 82.44 | 63.000648 | 275.6 | 172.6 | 77.4 | 369.2 | 3100 | 3100 | 8.643871 | 4.049 | 914.142761 | 788.689392 | 1564 | 15.8 | 1.45 | 0.88 | 81.382 | 0.488 | 0.05 | 7.36 | 659.646362 | -3.678079 | 0.00735798
2024-08-24 17:00 | 2.09 | 16.8 | 33.01 | 3.5 | 14.16 | 1.86 | 8.038278 | 2.331215 | 0.504696 | 19.67 | 29.8 | 692.6 | 21.5 | 20.7 | 21.5 | 21.5 | 35.38 | -1 | 35.38 | 0.73359 | 43.5 | 82.64 | 66.384712 | 218.6 | 155.8 | 67.8 | 353.9 | 3000 | 3000 | 8.434 | 4.102 | 875.071411 | 764.91272 | 1564 | 15.85 | 1.51 | 0.85 | 81.335 | 0.455 | 0.05 | 7.36 | 665.706055 | -2.740407 | 0.007274194
2024-08-24 18:00 | 2.09 | 16.8 | 33.01 | 3.5 | 14.16 | 1.86 | 8.038278 | 2.331215 | 0.504696 | 19.67 | 28.9 | 714 | 21.5 | 20.1 | 20.9 | 21.5 | 34.85 | -1 | 34.85 | 0.73332 | 43.2 | 82.6 | 66.35258 | 225.6 | 146.9 | 68.8 | 358.1 | 3000 | 3000 | 8.538 | 4.077 | 879.445984 | 719.901306 | 1564 | 15.85 | 1.51 | 0.85 | 81.335 | 0.455 | 0.05 | 7.36 | 647.157837 | -3.428149 | 0.007190787
2024-08-24 19:00 | 2.09 | 16.8 | 33.01 | 3.5 | 14.16 | 1.86 | 8.038278 | 2.331215 | 0.504696 | 19.67 | 29 | 717.5 | 21.5 | 20.5 | 20.6 | 21.2 | 34.19 | -0.91 | 31.1129 | 0.71847 | 42.3 | 80.7 | 64.82631 | 223.7 | 159.6 | 69 | 363.5 | 3000 | 3000 | 8.65 | 4.061 | 922.925049 | 781.481384 | 1554 | 15.85 | 1.51 | 0.85 | 81.335 | 0.455 | 0.05 | 7 | 633.643372 | -3.409827 | 0.00710776
2024-08-24 21:00 | 2.09 | 16.8 | 33.01 | 3.5 | 14.16 | 1.86 | 8.038278 | 2.331215 | 0.504696 | 21.63 | 29 | 695.3 | 21.5 | 18.4 | 18.8 | 19.9 | 32.98 | -1 | 32.98 | 0.783675 | 43.7 | 91.01 | 71.324537 | 224.1 | 161.7 | 68.8 | 364.4 | 2900 | 2900 | 8.962759 | 4.577 | 915.52179 | 751.510498 | 1554 | 15.85 | 1.51 | 0.85 | 81.335 | 0.455 | 0.05 | 7 | 642.430786 | -3.521884 | 0.006942858
2024-08-24 22:00 | 2.09 | 16.8 | 33.01 | 3.5 | 14.16 | 1.86 | 8.038278 | 2.331215 | 0.504696 | 21.63 | 29.1 | 683.9 | 21.5 | 19.6 | 20.4 | 21.4 | 32.46 | -1 | 32.46 | 0.78219 | 35.4 | 91.36 | 71.598832 | 226.7 | 160.8 | 69.2 | 364.8 | 3200 | 3200 | 8.1375 | 4.565 | 912.653259 | 767.296509 | 1554 | 15.85 | 1.51 | 0.85 | 81.335 | 0.455 | 0.05 | 7 | 639.784424 | -3.367856 | 0.006860985
2024-08-24 23:00 | 2.09 | 16.8 | 33.01 | 3.5 | 14.16 | 1.86 | 8.038278 | 2.331215 | 0.504696 | 21.63 | 29 | 683.7 | 21.5 | 19.3 | 19.8 | 22.2 | 33.65 | -1 | 33.65 | 0.781515 | 36.7 | 91.34 | 71.583158 | 247.5 | 161.8 | 72.8 | 360.2 | 2900 | 2900 | 8.958621 | 4.575 | 896.105042 | 744.307922 | 1547 | 15.85 | 1.51 | 0.85 | 81.335 | 0.455 | 0.05 | 7.52 | 646.117798 | -3.124962 | 0.006779501
2024-08-25 01:00 | 2.09 | 16.8 | 33.01 | 3.5 | 14.16 | 1.86 | 8.038278 | 2.331215 | 0.504696 | 21.63 | 28.9 | 694.4 | 21.5 | 20.5 | 22.2 | 21 | 34.68 | -1 | 34.68 | 0.798525 | 46.5 | 90.11 | 70.619207 | 358.2 | 173.5 | 88.6 | 379 | 3800 | 3800 | 7.383158 | 4.524 | 974.968506 | 702.103271 | 1547 | 16.04 | 1.6 | 0.92 | 81.015 | 0.425 | 0.05 | 7.52 | 666.747864 | -3.357787 | 0.006617704
2024-08-25 02:00 | 2.09 | 16.8 | 33.01 | 3.5 | 14.16 | 1.86 | 8.038278 | 2.331215 | 0.504696 | 21.63 | 28.9 | 674.1 | 21.5 | 21.6 | 21.6 | 20.5 | 32.87 | -1 | 32.87 | 0.787725 | 36.3 | 89.56 | 70.188172 | 531.2 | 179.1 | 107.7 | 391.5 | 4000 | 4000 | 7.488 | 4.512 | 1008.127991 | 803.687195 | 1547 | 16.04 | 1.6 | 0.92 | 81.015 | 0.425 | 0.05 | 7.52 | 662.770508 | -3.658096 | 0.006537395
2024-08-25 03:00 | 2.09 | 16.8 | 33.01 | 3.5 | 14.16 | 1.86 | 8.038278 | 2.331215 | 0.504696 | 21.63 | 28.9 | 681.9 | 21.5 | 19.6 | 20.9 | 18.4 | 32.84 | -0.99 | 32.5116 | 0.785565 | 37.8 | 88.87 | 69.647419 | 408.5 | 187 | 95.7 | 397.1 | 3700 | 3700 | 7.991351 | 4.523 | 1032.883789 | 834.376709 | 1556 | 16.04 | 1.6 | 0.92 | 81.015 | 0.425 | 0.05 | 8.15 | 665.800781 | -4.248648 | 0.006457482
2024-08-25 04:00 | 2.09 | 16.8 | 33.01 | 3.5 | 14.16 | 1.86 | 8.038278 | 2.331215 | 0.504696 | 21.63 | 29 | 686.9 | 21.5 | 19.1 | 21.2 | 21.5 | 32.1 | -1 | 32.1 | 0.794205 | 36.7 | 89.34 | 70.015758 | 275.7 | 185.5 | 78.3 | 394.5 | 3200 | 3200 | 8.865 | 4.481 | 1004.261108 | 793.327698 | 1556 | 16.04 | 1.6 | 0.92 | 81.015 | 0.425 | 0.05 | 8.15 | 675.938782 | -4.641968 | 0.006377967
2024-08-25 05:00 | 2.09 | 16.8 | 33.01 | 3.5 | 14.16 | 1.86 | 8.038278 | 2.331215 | 0.504696 | 21.63 | 28.9 | 691.4 | 21.5 | 21.5 | 22.2 | 21.2 | 32.64 | -0.99 | 32.3136 | 0.864945 | 41.9 | 90.87 | 71.214819 | 348.7 | 213.3 | 86.2 | 417.2 | 3300 | 3300 | 9.152727 | 5.076 | 984.307617 | 758.915161 | 1556 | 16.04 | 1.6 | 0.92 | 81.015 | 0.425 | 0.05 | 8.15 | 671.958313 | -4.869967 | 0.00629885
2024-08-25 06:00 | 2.09 | 16.8 | 33.01 | 3.5 | 14.16 | 1.86 | 8.038278 | 2.331215 | 0.504696 | 21.63 | 29 | 705.5 | 21.5 | 20.8 | 20.5 | 20.2 | 31.43 | -0.99 | 31.1157 | 0.87399 | 42.9 | 100.06 | 78.417022 | 344.6 | 221.7 | 86.4 | 424.9 | 3900 | 3900 | 7.866154 | 5.07 | 989.442566 | 761.279541 | 1556 | 16.04 | 1.6 | 0.92 | 81.015 | 0.425 | 0.05 | 8.15 | 662.675842 | -4.181045 | 0.006220135
2024-08-25 08:00 | 2.09 | 16.8 | 33.01 | 3.5 | 14.16 | 1.86 | 8.038278 | 2.331215 | 0.504696 | 21.63 | 28.9 | 697.8 | 21.5 | 20.4 | 21.6 | 20.7 | 33.46 | -0.99 | 33.1254 | 0.874395 | 43.4 | 101.83 | 79.804171 | 357.5 | 228.5 | 88 | 435.7 | 4000 | 4000 | 7.8555 | 5.08 | 1016.012146 | 785.467529 | 1553 | 15.93 | 1.51 | 0.85 | 81.245 | 0.465 | 0.04 | 8.28 | 652.075989 | -3.819787 | 0.006063915
2024-08-25 17:00 | 2.09 | 16.8 | 33.01 | 3.5 | 14.16 | 1.86 | 8.038278 | 2.331215 | 0.504696 | 23.91 | 29.2 | 731.1 | 21.5 | 22.2 | 21.8 | 21.6 | 34.13 | -0.99 | 33.7887 | 0.85887 | 44.4 | 102.65 | 78.106385 | 470.6 | 265.9 | 101.8 | 454.3 | 3900 | 3900 | 8.555385 | 5.445 | 1027.239868 | 793.848999 | 1550 | 15.81 | 1.35 | 0.8 | 81.552 | 0.488 | 0.05 | 8.48 | 638.744934 | -3.584016 | 0.005381259
2024-08-25 18:00 | 2.09 | 16.8 | 33.01 | 3.5 | 14.16 | 1.86 | 8.038278 | 2.331215 | 0.504696 | 23.91 | 29.1 | 707.7 | 21.5 | 22.3 | 21.8 | 20.6 | 33.36 | -1 | 33.36 | 0.833895 | 45.5 | 98.66 | 75.070394 | 431.6 | 261.4 | 96.9 | 459.2 | 4100 | 4100 | 8.138049 | 5.429 | 1010.255432 | 794.845642 | 1550 | 15.81 | 1.35 | 0.8 | 81.552 | 0.488 | 0.05 | 8.48 | 647.157837 | -3.326406 | 0.005307499
2024-08-25 19:00 | 2.09 | 16.8 | 33.01 | 3.5 | 14.16 | 1.86 | 8.038278 | 2.331215 | 0.504696 | 23.91 | 29.3 | 671 | 22.09 | 20.5 | 20.8 | 22.5 | 34.4 | -0.99 | 34.056 | 0.834435 | 45.2 | 98.57 | 75.001913 | 501 | 274.8 | 104.7 | 472 | 4100 | 4100 | 8.439512 | 5.437 | 995.50116 | 790.764648 | 1550 | 15.89 | 1.43 | 0.83 | 81.416 | 0.434 | 0.05 | 8.48 | 660.782288 | -3.534246 | 0.005234164
2024-08-25 20:00 | 2.09 | 16.8 | 33.01 | 3.5 | 14.16 | 1.86 | 8.038278 | 2.331215 | 0.504696 | 23.91 | 29.3 | 679.8 | 22.09 | 22.7 | 24.3 | 24.2 | 34.28 | -0.99 | 33.9372 | 0.843345 | 46.6 | 97.84 | 74.446456 | 447.5 | 273.1 | 98.8 | 469.7 | 4100 | 4100 | 8.319512 | 5.205 | 980.939453 | 786.137329 | 1552 | 15.89 | 1.43 | 0.83 | 81.416 | 0.434 | 0.05 | 8.21 | 640.445984 | -3.330341 | 0.005161256
2024-08-25 21:00 | 2.09 | 16.8 | 33.01 | 3.5 | 14.16 | 1.86 | 8.038278 | 2.331215 | 0.504696 | 25.45 | 29.5 | 693.9 | 22.09 | 21.8 | 22.1 | 21.8 | 37.01 | -0.99 | 36.6399 | 0.822555 | 46.6 | 100.33 | 74.796015 | 549.1 | 279.1 | 109.2 | 473.8 | 4200 | 4200 | 8.328571 | 5.422 | 972.110229 | 754.328735 | 1552 | 15.89 | 1.43 | 0.83 | 81.416 | 0.434 | 0.05 | 8.21 | 620.615784 | -3.06907 | 0.005088776
2024-08-26 | 2.09 | 16.8 | 33.01 | 3.5 | 14.16 | 1.86 | 8.038278 | 2.331215 | 0.504696 | 25.45 | 29.3 | 717.3 | 21.5 | 19.3 | 21.3 | 20.1 | 37.61 | -0.99 | 37.2339 | 0.833625 | 48.4 | 100.66 | 75.04203 | 553.8 | 277.3 | 111.2 | 473.5 | 4300 | 4300 | 8.158605 | 5.447 | 964.311462 | 728.043945 | 1562 | 15.89 | 1.43 | 0.83 | 81.416 | 0.434 | 0.05 | 7.87 | 607.97937 | -3.809699 | 0.004873925
2024-08-26 01:00 | 2.09 | 16.8 | 33.01 | 3.5 | 14.16 | 1.86 | 8.038278 | 2.331215 | 0.504696 | 25.18 | 29.4 | 697.5 | 21.5 | 22.2 | 20.7 | 21.1 | 33.19 | -1 | 33.19 | 0.83376 | 48.6 | 99.43 | 74.393526 | 705.8 | 277.2 | 124.4 | 474.5 | 4300 | 4300 | 8.356744 | 5.391 | 979.092651 | 785.418762 | 1562 | 15.89 | 1.43 | 0.83 | 81.416 | 0.434 | 0.05 | 7.87 | 606.28302 | -3.226807 | 0.004803178
2024-08-26 02:00 | 2.09 | 16.8 | 33.01 | 3.5 | 14.16 | 1.86 | 8.038278 | 2.331215 | 0.504696 | 25.18 | 29.3 | 699.3 | 21.5 | 21.4 | 21.8 | 20.4 | 32.56 | -1 | 32.56 | 0.870075 | 48.4 | 100.26 | 75.014532 | 690.8 | 278.3 | 123.6 | 474.5 | 4400 | 4400 | 8.155909 | 5.671 | 1021.422485 | 802.996216 | 1562 | 15.65 | 1.49 | 0.85 | 81.559 | 0.451 | 0.05 | 7.87 | 625.239868 | -2.524129 | 0.004732868
2024-08-26 03:00 | 2.09 | 16.8 | 33.01 | 3.5 | 14.16 | 1.86 | 8.038278 | 2.331215 | 0.504696 | 25.18 | 29.3 | 713 | 21.5 | 22.1 | 21.3 | 21.9 | 34.27 | -0.99 | 33.9273 | 0.95985 | 44.2 | 106.75 | 79.87035 | 688.1 | 277.6 | 123.3 | 473.9 | 4300 | 4300 | 8.333023 | 5.907 | 1033.886108 | 801.234558 | 1562 | 15.65 | 1.49 | 0.85 | 81.559 | 0.451 | 0.05 | 7.87 | 645.92865 | -2.72666 | 0.004662997
2024-08-26 04:00 | 2.09 | 16.8 | 33.01 | 3.5 | 14.16 | 1.86 | 8.038278 | 2.331215 | 0.504696 | 25.18 | 28.9 | 707.7 | 21.5 | 21.2 | 21.3 | 20 | 34.94 | -0.99 | 34.5906 | 0.964305 | 44 | 108.84 | 81.434088 | 548.5 | 278.4 | 110.7 | 472.3 | 4400 | 4400 | 7.95 | 5.93 | 1026.831055 | 811.537842 | 1555 | 15.65 | 1.49 | 0.85 | 81.559 | 0.451 | 0.05 | 7.78 | 652.832825 | -2.643908 | 0.004593568
2024-08-26 05:00 | 2.09 | 16.8 | 33.01 | 3.5 | 14.16 | 1.86 | 8.038278 | 2.331215 | 0.504696 | 21.51 | 29.3 | 706.7 | 21.5 | 21.6 | 21.3 | 21.9 | 33.86 | -1 | 33.86 | 0.961875 | 44.1 | 109.19 | 85.703231 | 525.7 | 278.5 | 108.1 | 472.4 | 4300 | 4300 | 8.1 | 5.867 | 1019.49823 | 786.058472 | 1555 | 15.65 | 1.49 | 0.85 | 81.559 | 0.451 | 0.05 | 7.78 | 660.687622 | -3.231346 | 0.004524582
2024-08-26 06:00 | 2.09 | 16.8 | 33.01 | 3.5 | 14.16 | 1.86 | 8.038278 | 2.331215 | 0.504696 | 21.51 | 29.4 | 700.5 | 21.5 | 18.8 | 21.6 | 20.6 | 34.8 | -1 | 34.8 | 0.959445 | 45.7 | 101.25 | 79.471125 | 522.6 | 277.4 | 108.1 | 472.1 | 4300 | 4300 | 8.095814 | 5.85 | 1038.879395 | 804.110596 | 1555 | 15.65 | 1.49 | 0.85 | 81.559 | 0.451 | 0.05 | 7.78 | 671.010803 | -2.153256 | 0.004456041
2024-08-26 08:00 | 2.09 | 16.8 | 33.01 | 3.5 | 14.16 | 1.86 | 8.038278 | 2.331215 | 0.504696 | 21.51 | 29.3 | 712.7 | 21.5 | 21.6 | 20.6 | 20.9 | 34.83 | -1 | 34.83 | 0.958095 | 41.5 | 106.38 | 83.497662 | 506 | 268.5 | 107 | 461.8 | 4100 | 4100 | 8.323902 | 6.267 | 990.711304 | 757.236267 | 1552 | 15.65 | 1.49 | 0.85 | 81.559 | 0.451 | 0.04 | 7.47 | 678.213806 | -2.236398 | 0.004320301
2024-08-26 09:00 | 2.09 | 16.8 | 33.01 | 3.5 | 14.16 | 1.86 | 8.038278 | 2.331215 | 0.504696 | 24.67 | 29.7 | 692.9 | 21.5 | 21.2 | 20.4 | 20.3 | 27.48 | -0.99 | 27.2052 | 0.962955 | 43.1 | 104.97 | 79.073901 | 532 | 267.4 | 107.2 | 465.3 | 4200 | 4200 | 8.178571 | 5.863 | 1010.173523 | 778.265137 | 1552 | 15.65 | 1.49 | 0.85 | 81.559 | 0.451 | 0.04 | 7.47 | 747.24408 | -2.651233 | 0.004253106
2024-08-26 10:00 | 2.09 | 16.8 | 33.01 | 3.5 | 14.16 | 1.86 | 8.038278 | 2.331215 | 0.504696 | 24.67 | 29.4 | 709.2 | 21.5 | 20 | 21.6 | 22.2 | 28.48 | -0.99 | 28.1952 | 0.95904 | 42.3 | 109.23 | 82.282959 | 384.9 | 234.5 | 90.8 | 437.9 | 4200 | 4200 | 7.552857 | 0 | 1031.671265 | 800.89917 | 1552 | 15.65 | 1.49 | 0.85 | 81.559 | 0.451 | 0.04 | 7.47 | 673.758789 | -3.56631 | 0.004186363
2024-08-26 11:00 | 2.09 | 16.8 | 33.01 | 3.5 | 14.16 | 1.86 | 8.038278 | 2.331215 | 0.504696 | 24.67 | 29.3 | 686 | 21.5 | 21.4 | 22.6 | 20.3 | 26.34 | -0.99 | 26.0766 | 0.955395 | 42.7 | 110.08 | 82.923264 | 397 | 251.6 | 92.8 | 452.2 | 4200 | 4200 | 7.785714 | 5.937 | 1002.857056 | 751.981873 | 1552 | 15.62 | 1.34 | 0.92 | 81.714 | 0.406 | 0.04 | 7.47 | 691.69812 | -2.374561 | 0.004120074
2024-08-26 13:00 | 2.09 | 16.8 | 33.01 | 3.5 | 14.16 | 1.86 | 8.038278 | 2.331215 | 0.504696 | 24.82 | 29.1 | 698.4 | 21.5 | 22 | 21.5 | 23.2 | 35.86 | -1 | 35.86 | 0.95742 | 43.1 | 109.46 | 82.292028 | 394 | 257.4 | 93 | 454.7 | 4200 | 4200 | 7.824286 | 5.931 | 1006.96405 | 755.06488 | 1560 | 15.62 | 1.34 | 0.92 | 81.714 | 0.406 | 0.05 | 7.69 | 736.844543 | -4.359976 | 0.003988866
2024-08-26 14:00 | 2.09 | 16.8 | 33.01 | 3.5 | 14.16 | 1.86 | 8.038278 | 2.331215 | 0.504696 | 24.82 | 29.3 | 707.9 | 21.5 | 21.6 | 20.2 | 22.2 | 35.98 | -1 | 35.98 | 0.957015 | 43.3 | 109.6 | 82.39728 | 388.6 | 255 | 92.9 | 454.8 | 4200 | 4200 | 7.824286 | 5.915 | 1004.376709 | 773.839722 | 1560 | 15.62 | 1.34 | 0.92 | 81.714 | 0.406 | 0.05 | 7.69 | 711.532349 | -3.733617 | 0.00392395
2024-08-26 15:00 | 2.09 | 16.8 | 33.01 | 3.5 | 14.16 | 1.86 | 8.038278 | 2.331215 | 0.504696 | 24.82 | 29.2 | 701.7 | 21.5 | 20.8 | 19.3 | 22 | 36.62 | -1 | 36.62 | 0.959715 | 43.2 | 109.01 | 81.953718 | 390.1 | 257 | 93.2 | 454.9 | 4300 | 4300 | 7.647907 | 5.901 | 1004.076782 | 758.399841 | 1560 | 15.62 | 1.34 | 0.92 | 81.714 | 0.406 | 0.05 | 7.69 | 721.006287 | -3.449662 | 0.003859496
2024-08-26 16:00 | 2.09 | 16.8 | 33.01 | 3.5 | 14.16 | 1.86 | 8.038278 | 2.331215 | 0.504696 | 24.82 | 29.3 | 701.9 | 21.5 | 21.3 | 22 | 22 | 36.87 | -1 | 36.87 | 0.95499 | 44.3 | 105.74 | 79.495332 | 388.6 | 256.9 | 93.2 | 455.3 | 4300 | 4300 | 7.653488 | 5.096 | 992.284241 | 768.34259 | 1551 | 15.56 | 1.7 | 0.89 | 81.417 | 0.433 | 0.05 | 7.75 | 731.65448 | -2.290051 | 0.003795506
2024-08-26 17:00 | 2.09 | 16.8 | 33.01 | 3.5 | 14.16 | 1.86 | 8.038278 | 2.331215 | 0.504696 | 26.35 | 30 | 661.8 | 21.5 | 21.5 | 21.9 | 22.5 | 37.58 | -1 | 37.58 | 0.913275 | 49.3 | 105.88 | 77.98062 | 641.3 | 277.1 | 120.1 | 472.5 | 4500 | 4500 | 7.901333 | 5.912 | 1029.725708 | 786.323914 | 1551 | 15.56 | 1.7 | 0.89 | 81.417 | 0.433 | 0.05 | 7.75 | 718.707642 | -2.509316 | 0.00373198
2024-08-26 19:00 | 2.09 | 16.8 | 33.01 | 3.5 | 14.16 | 1.86 | 8.038278 | 2.331215 | 0.504696 | 26.35 | 29.5 | 738.9 | 21.5 | 19.6 | 20 | 19.5 | 34.02 | -0.99 | 33.6798 | 0.92016 | 46.7 | 110.17 | 81.140205 | 557.1 | 248.1 | 111.7 | 451 | 4700 | 4700 | 7.183404 | 6.012 | 1009.353516 | 807.408508 | 1551 | 15.56 | 1.7 | 0.89 | 81.417 | 0.433 | 0.05 | 7.75 | 696.933411 | -3.463452 | 0.003606331
2024-08-26 20:00 | 2.09 | 16.8 | 33.01 | 3.5 | 14.16 | 1.86 | 8.038278 | 2.331215 | 0.504696 | 26.35 | 29.6 | 713.1 | 21.5 | 21.9 | 20.8 | 21.3 | 36.82 | -1 | 36.82 | 0.924075 | 46.6 | 111.65 | 82.230225 | 578.2 | 249.2 | 112.3 | 450 | 4600 | 4600 | 7.334348 | 5.987 | 1015.717224 | 810.878235 | 1552 | 15.56 | 1.7 | 0.89 | 81.417 | 0.433 | 0.05 | 7.8 | 656.049866 | -3.329345 | 0.003544212
2024-08-26 21:00 | 2.09 | 16.8 | 33.01 | 3.5 | 14.16 | 1.86 | 8.038278 | 2.331215 | 0.504696 | 26.12 | 29.5 | 710.9 | 21.5 | 21.2 | 21 | 22.9 | 35.07 | -1 | 35.07 | 0.913815 | 47.2 | 110.28 | 81.474864 | 553 | 262.5 | 111.7 | 450.6 | 4700 | 4700 | 7.178298 | 5.92 | 1006.494507 | 794.558716 | 1552 | 15.56 | 1.7 | 0.89 | 81.417 | 0.433 | 0.05 | 7.8 | 593.285278 | -3.69926 | 0.003482565
2024-08-26 22:00 | 2.09 | 16.8 | 33.01 | 3.5 | 14.16 | 1.86 | 8.038278 | 2.331215 | 0.504696 | 26.12 | 29.3 | 707.4 | 21.5 | 20.9 | 21.1 | 20 | 35.36 | -1 | 35.36 | 0.91881 | 47 | 110.44 | 81.593072 | 566.7 | 249.6 | 111.9 | 450.1 | 4700 | 4700 | 7.174468 | 3.94 | 1041.223755 | 788.185791 | 1552 | 15.56 | 1.7 | 0.89 | 81.417 | 0.433 | 0.05 | 7.8 | 577.669128 | -3.552895 | 0.003421392
2024-08-26 23:00 | 2.09 | 16.8 | 33.01 | 3.5 | 14.16 | 1.86 | 8.038278 | 2.331215 | 0.504696 | 26.12 | 29.4 | 704 | 21.5 | 22.1 | 23 | 23.1 | 32.05 | -1 | 32.05 | 0.92151 | 47.8 | 110.92 | 81.947696 | 561.3 | 262.1 | 111.7 | 450.3 | 4700 | 4700 | 7.174468 | 5.98 | 1039.665283 | 777.653137 | 1552 | 15.56 | 1.7 | 0.89 | 81.417 | 0.433 | 0.05 | 7.8 | 574.567139 | -3.218732 | 0.003360695
2024-08-27 01:00 | 2.09 | 16.8 | 33.01 | 3.5 | 14.16 | 1.86 | 8.038278 | 2.331215 | 0.504696 | 21.53 | 29.5 | 714.8 | 21.5 | 22.7 | 22.9 | 20.2 | 34.95 | -0.99 | 34.6005 | 0.85401 | 47.2 | 102.23 | 80.219881 | 564.2 | 258.9 | 112.5 | 450.3 | 4200 | 4200 | 8.04 | 5.412 | 1000.243042 | 803.371887 | 1556 | 15.57 | 1.24 | 0.84 | 81.858 | 0.492 | 0.04 | 7.6 | 589.049988 | -3.621544 | 0.003240737
2024-08-27 02:00 | 2.09 | 16.8 | 33.01 | 3.5 | 14.16 | 1.86 | 8.038278 | 2.331215 | 0.504696 | 21.53 | 29.5 | 708.8 | 21.5 | 22.7 | 24.2 | 22 | 35.05 | -0.99 | 34.6995 | 0.88074 | 46.6 | 100.4 | 78.78388 | 497.3 | 238.8 | 104.4 | 442.8 | 4200 | 4200 | 7.817143 | 5.411 | 1002.783997 | 835.814453 | 1556 | 15.57 | 1.24 | 0.84 | 81.858 | 0.492 | 0.04 | 7.6 | 604.492676 | -3.225915 | 0.00318148
2024-08-27 04:00 | 2.09 | 16.8 | 33.01 | 3.5 | 14.16 | 1.86 | 8.038278 | 2.331215 | 0.504696 | 21.4 | 29.6 | 716.4 | 21.5 | 21.9 | 22.5 | 20.6 | 34.33 | -0.99 | 33.9867 | 0.785295 | 48.1 | 91.83 | 72.17838 | 424.5 | 245.6 | 97.9 | 439.6 | 4000 | 4000 | 8.0625 | 4.851 | 994.243652 | 798.852173 | 1556 | 15.57 | 1.24 | 0.84 | 81.858 | 0.492 | 0.04 | 7.6 | 687.419678 | -2.365451 | 0.003064417
2024-08-27 05:00 | 2.09 | 16.8 | 33.01 | 3.5 | 14.16 | 1.86 | 8.038278 | 2.331215 | 0.504696 | 21.4 | 29.5 | 712.7 | 21.5 | 21.1 | 21.6 | 21.3 | 35.98 | -1 | 35.98 | 0.681075 | 42.1 | 80.63 | 63.37518 | 424.5 | 246.5 | 97.8 | 442.2 | 3400 | 3400 | 9.529412 | 4.343 | 903.441162 | 701.371765 | 1556 | 15.57 | 1.24 | 0.84 | 81.858 | 0.492 | 0.04 | 7.6 | 730.117981 | -2.293366 | 0.003006615
2024-08-27 14:00 | 2.09 | 16.8 | 33.01 | 3.5 | 14.16 | 1.86 | 8.038278 | 2.331215 | 0.504696 | 22.82 | 29.5 | 759.2 | 21.29 | 19.5 | 21.5 | 22.1 | 37.93 | -1 | 37.93 | 0.870615 | 51.5 | 99.34 | 76.670612 | 510.8 | 271.6 | 106.1 | 466.3 | 4400 | 4400 | 7.805455 | 4.937 | 958.863892 | 683.255554 | 1585 | 15.16 | 1.44 | 1.05 | 81.962 | 0.388 | 0.04 | 7.23 | 610.807312 | -2.679989 | 0.002508617
2024-08-27 15:00 | 2.09 | 16.8 | 33.01 | 3.5 | 14.16 | 1.86 | 8.038278 | 2.331215 | 0.504696 | 22.82 | 29.5 | 735 | 21.29 | 22.6 | 21.8 | 25.2 | 31.95 | -0.99 | 31.6305 | 0.867645 | 53.5 | 99.82 | 77.041076 | 576.4 | 275.1 | 114 | 464.3 | 4700 | 4700 | 7.382553 | 4.977 | 987.3078 | 691.727051 | 1557 | 15.16 | 1.44 | 1.05 | 81.962 | 0.388 | 0.04 | 7.33 | 611.93866 | -3.353445 | 0.002455786
2024-08-27 17:00 | 2.09 | 16.8 | 33.01 | 3.5 | 14.16 | 1.86 | 8.038278 | 2.331215 | 0.504696 | 23.18 | 29.3 | 631.4 | 21.29 | 18.6 | 18.7 | 19.9 | 30.04 | -1 | 30.04 | 0.753435 | 59.6 | 93.09 | 71.511738 | 705.3 | 202.7 | 125.9 | 510 | 4800 | 4800 | 7.94875 | 4.582 | 1044.022339 | 753.660217 | 1557 | 15.16 | 1.44 | 1.05 | 81.962 | 0.388 | 0.04 | 7.33 | 666.179565 | -4.478836 | 0.002351648
2024-08-27 20:00 | 2.09 | 16.8 | 33.01 | 3.5 | 14.16 | 1.86 | 8.038278 | 2.331215 | 0.504696 | 23.18 | 29.9 | 626.7 | 22.04 | 21.9 | 21.7 | 21.5 | 35.09 | -0.99 | 34.7391 | 0.785835 | 44.6 | 89.81 | 68.992042 | 360.4 | 100.7 | 88 | 376.5 | 3600 | 3600 | 7.741667 | 4.531 | 1000.42865 | 819.924988 | 1558 | 15.16 | 1.44 | 1.05 | 81.962 | 0.388 | 0.04 | 7.05 | 634.587891 | -3.430789 | 0.002199276
2024-08-27 21:00 | 2.09 | 16.8 | 33.01 | 3.5 | 14.16 | 1.86 | 8.038278 | 2.331215 | 0.504696 | 22.68 | 29.8 | 722.1 | 22.04 | 20.3 | 22.5 | 20.9 | 36.89 | -1 | 36.89 | 0.773415 | 42.7 | 89.87 | 69.487484 | 346.8 | 100.4 | 86.1 | 372.1 | 3500 | 3500 | 7.854857 | 4.539 | 1010.167114 | 802.613098 | 1558 | 15.16 | 1.44 | 1.05 | 81.962 | 0.388 | 0.04 | 7.05 | 638.366943 | -3.922212 | 0.002149516
2024-08-27 22:00 | 2.09 | 16.8 | 33.01 | 3.5 | 14.16 | 1.86 | 8.038278 | 2.331215 | 0.504696 | 22.68 | 30 | 752 | 22.04 | 21.8 | 19.1 | 20.8 | 35.34 | -0.99 | 34.9866 | 0.77976 | 42.8 | 88.53 | 68.451396 | 330.6 | 98.5 | 84 | 368.5 | 3400 | 3400 | 7.985294 | 4.532 | 992.888916 | 772.059631 | 1558 | 15.16 | 1.44 | 1.05 | 81.962 | 0.388 | 0.04 | 7.05 | 663.717346 | -3.685185 | 0.002100274
2024-08-27 23:00 | 2.09 | 16.8 | 33.01 | 3.5 | 14.16 | 1.86 | 8.038278 | 2.331215 | 0.504696 | 22.68 | 29.7 | 747.3 | 22.04 | 22.9 | 19.6 | 20.9 | 36.15 | -1 | 36.15 | 0.7803 | 45.1 | 89.96 | 69.557072 | 393 | 113.1 | 91.7 | 400.2 | 3500 | 3500 | 8.432571 | 4.55 | 969.070007 | 702.942383 | 1558 | 15.16 | 1.44 | 1.05 | 81.962 | 0.388 | 0.04 | 7.05 | 683.525391 | -2.821989 | 0.002051552
2024-08-28 | 2.09 | 16.8 | 33.01 | 3.5 | 14.16 | 1.86 | 8.038278 | 2.331215 | 0.504696 | 22.68 | 29.8 | 695.3 | 22.04 | 22.8 | 23.3 | 24.7 | 34.75 | -0.99 | 34.4025 | 0.782325 | 44.8 | 90.23 | 69.765836 | 456.3 | 139.4 | 99.1 | 437.3 | 3500 | 3500 | 9.195429 | 4.525 | 936.738342 | 676.514832 | 1558 | 15.16 | 1.44 | 1.05 | 81.962 | 0.388 | 0.04 | 7.05 | 698.457642 | -2.789551 | 0.002003351
2024-08-28 03:00 | 2.09 | 16.8 | 33.01 | 3.5 | 14.16 | 1.86 | 8.038278 | 2.331215 | 0.504696 | 26.65 | 29.8 | 716.7 | 22.04 | 19.4 | 21.6 | 22.5 | 34.69 | -1 | 34.69 | 0.785025 | 48.7 | 87.84 | 64.43064 | 465.4 | 151.1 | 101.9 | 454.5 | 3900 | 3900 | 8.56 | 4.499 | 906.182922 | 679.053162 | 1561 | 15.16 | 1.44 | 1.05 | 81.962 | 0.388 | 0.05 | 7.27 | 647.536072 | -3.833326 | 0.001861899
2024-08-28 05:00 | 2.09 | 16.8 | 33.01 | 3.5 | 14.16 | 1.86 | 8.038278 | 2.331215 | 0.504696 | 25.15 | 30.1 | 714.3 | 22.04 | 22.4 | 18.1 | 21.4 | 36.85 | -1 | 36.85 | 0.78165 | 51 | 90.04 | 67.39494 | 460.3 | 165.2 | 101.8 | 464.8 | 4600 | 4600 | 7.390435 | 4.517 | 1033.824097 | 765.690918 | 1561 | 15.16 | 1.44 | 1.05 | 81.962 | 0.388 | 0.05 | 7.27 | 661.066284 | -3.167507 | 0.00177024
2024-08-28 06:00 | 2.09 | 16.8 | 33.01 | 3.5 | 14.16 | 1.86 | 8.038278 | 2.331215 | 0.504696 | 25.15 | 30 | 721.7 | 22.04 | 20.3 | 23.4 | 23.5 | 36.08 | -0.99 | 35.7192 | 0.780975 | 49.4 | 89.02 | 66.63147 | 458.5 | 152.3 | 100.1 | 461.9 | 4400 | 4400 | 7.663636 | 4.546 | 1047.964233 | 794.139221 | 1576 | 15.16 | 1.44 | 1.05 | 81.962 | 0.388 | 0.04 | 7.37 | 665.327271 | -3.229149 | 0.001725209
2024-08-28 08:00 | 2.09 | 16.8 | 33.01 | 3.5 | 14.16 | 1.86 | 8.038278 | 2.331215 | 0.504696 | 25.15 | 29.7 | 718.5 | 22.04 | 20.3 | 19.9 | 22.1 | 37.26 | -1 | 37.26 | 0.88452 | 39.5 | 99.7 | 74.62545 | 442 | 149.6 | 98.1 | 455.5 | 4300 | 4300 | 7.724651 | 5.476 | 999.213013 | 753.227112 | 1576 | 15.16 | 1.44 | 1.05 | 81.962 | 0.388 | 0.04 | 7.37 | 664.474915 | -3.461439 | 0.001636753
2024-08-28 09:00 | 2.09 | 16.8 | 33.01 | 3.5 | 14.16 | 1.86 | 8.038278 | 2.331215 | 0.504696 | 25.66 | 30 | 751.7 | 22.04 | 22 | 20.4 | 22.9 | 33.81 | -1 | 33.81 | 0.880335 | 47.5 | 98.13 | 72.949842 | 481 | 155.8 | 103.6 | 463.7 | 4200 | 4200 | 8.104286 | 5.373 | 969.855103 | 737.29303 | 1576 | 15.16 | 1.44 | 1.05 | 81.962 | 0.388 | 0.04 | 7.37 | 657.848022 | -4.010523 | 0.001593331
2024-08-28 10:00 | 2.09 | 16.8 | 33.01 | 3.5 | 14.16 | 1.86 | 8.038278 | 2.331215 | 0.504696 | 25.66 | 30 | 708.8 | 22.04 | 23.1 | 22.3 | 22.5 | 38.87 | -0.99 | 38.4813 | 0.88263 | 47.2 | 101.73 | 75.626082 | 695.6 | 163.8 | 123.5 | 478.9 | 4300 | 4300 | 8.405581 | 5.493 | 985.256226 | 746.455627 | 1572 | 15.16 | 1.44 | 1.05 | 81.962 | 0.388 | 0.04 | 7.3 | 638.744934 | -4.063496 | 0.001550449
2024-08-28 11:00 | 2.09 | 16.8 | 33.01 | 3.5 | 14.16 | 1.86 | 8.038278 | 2.331215 | 0.504696 | 25.66 | 30 | 705.2 | 22.04 | 20 | 21 | 19.1 | 29.27 | -1 | 29.27 | 0.881685 | 49.4 | 98.09 | 72.920106 | 689.1 | 183.3 | 125.4 | 487.3 | 4500 | 4500 | 8.169333 | 5.429 | 990.014648 | 737.634583 | 1572 | 15.16 | 1.44 | 1.05 | 81.962 | 0.388 | 0.04 | 7.3 | 630.621216 | -4.097985 | 0.001508109
2024-08-28 12:00 | 2.09 | 16.8 | 33.01 | 3.5 | 14.16 | 1.86 | 8.038278 | 2.331215 | 0.504696 | 25.66 | 29.2 | 710 | 22.04 | 21 | 24.1 | 20.8 | 29.84 | -0.99 | 29.5416 | 0.872235 | 49.5 | 99.2 | 73.74528 | 714.2 | 189.7 | 125.4 | 497.6 | 4400 | 4400 | 8.495455 | 5.442 | 1001.854065 | 770.224121 | 1572 | 15.16 | 1.44 | 1.05 | 81.962 | 0.388 | 0.04 | 7.3 | 670.252808 | -3.631705 | 0.001466313
2024-08-28 22:00 | 2.09 | 16.8 | 33.01 | 3.5 | 14.16 | 1.86 | 8.038278 | 2.331215 | 0.504696 | 26.01 | 29.5 | 712.2 | 22.04 | 21.7 | 21.9 | 21.9 | 32.84 | -1 | 32.84 | 0.767745 | 48.5 | 88.22 | 65.273978 | 381.7 | 162.6 | 92.8 | 466.3 | 3600 | 3600 | 9.318333 | 4.924 | 948.01593 | 761.023743 | 1570 | 15.18 | 1.31 | 1.01 | 82.122 | 0.378 | 0.04 | 6.75 | 678.593018 | -3.742678 | 0.001078663
2024-08-29 | 2.09 | 16.8 | 33.01 | 3.5 | 14.16 | 1.86 | 8.038278 | 2.331215 | 0.504696 | 26.01 | 29.5 | 714.2 | 22.04 | 24.1 | 23 | 21.8 | 36.5 | -1 | 36.5 | 0.77274 | 43.6 | 89.68 | 66.354232 | 382.5 | 160.9 | 92.4 | 468.3 | 3700 | 3700 | 9.092432 | 4.825 | 951.756226 | 760.683105 | 1570 | 15.41 | 1.32 | 0.91 | 81.994 | 0.366 | 0.04 | 6.75 | 752.067383 | -3.642792 | 0.001007841
2024-08-29 01:00 | 2.09 | 16.8 | 33.01 | 3.5 | 14.16 | 1.86 | 8.038278 | 2.331215 | 0.504696 | 27.72 | 29.2 | 730.5 | 22.04 | 21.2 | 21 | 21.8 | 32.59 | -1 | 32.59 | 0.76221 | 43.6 | 88.38 | 63.881064 | 394.7 | 160.2 | 93.1 | 470.4 | 3800 | 3800 | 8.897368 | 4.868 | 929.390991 | 721.646179 | 1570 | 15.41 | 1.32 | 0.91 | 81.994 | 0.366 | 0.04 | 6.75 | 794.458923 | -2.791182 | 0.0009732803
2024-08-29 02:00 | 2.09 | 16.8 | 33.01 | 3.5 | 14.16 | 1.86 | 8.038278 | 2.331215 | 0.504696 | 27.72 | 29.5 | 739.1 | 22.04 | 18 | 22.7 | 22.2 | 35.9 | -1 | 35.9 | 0.77544 | 58.9 | 90.5 | 65.4134 | 467.5 | 193.8 | 102.2 | 507.1 | 4100 | 4100 | 8.916585 | 4.867 | 929.693665 | 692.41394 | 1570 | 15.41 | 1.32 | 0.91 | 81.994 | 0.366 | 0.04 | 6.75 | 769.186401 | -2.86128 | 0.0009392891
2024-08-29 03:00 | 2.09 | 16.8 | 33.01 | 3.5 | 14.16 | 1.86 | 8.038278 | 2.331215 | 0.504696 | 27.72 | 29.7 | 738.3 | 22.04 | 23.2 | 23.6 | 22.9 | 36 | -0.99 | 35.64 | 0.866025 | 48.4 | 93.58 | 67.639624 | 492.8 | 204.4 | 104.7 | 521.9 | 4500 | 4500 | 8.354667 | 5.353 | 1018.247437 | 748.564941 | 1568 | 15.41 | 1.32 | 0.91 | 81.994 | 0.366 | 0.04 | 6.5 | 720.527344 | -3.161961 | 0.0009058691
2024-08-29 05:00 | 2.09 | 16.8 | 33.01 | 3.5 | 14.16 | 1.86 | 8.038278 | 2.331215 | 0.504696 | 25.98 | 30.2 | 754.1 | 22.04 | 20.6 | 22.2 | 23.2 | 35.04 | -1 | 35.04 | 0.851715 | 48.2 | 99.46 | 73.620292 | 451 | 187.5 | 100.1 | 503.7 | 4500 | 4500 | 8.050667 | 5.379 | 976.308472 | 804.799011 | 1568 | 15.41 | 1.32 | 0.91 | 81.994 | 0.366 | 0.04 | 6.5 | 703.892456 | -3.068588 | 0.00084075
2024-08-30 04:00 | 2.09 | 16.8 | 33.01 | 3.5 | 14.16 | 1.86 | 8.038278 | 2.331215 | 0.504696 | 18.94 | 29.5 | 617.9 | 20.97 | 21.7 | 23.7 | 24.8 | 26.1 | -0.99 | 25.839 | 0.78192 | 48.7 | 91.04 | 73.797024 | 487.9 | 177.8 | 104.1 | 493 | 4300 | 4300 | 8.331628 | 4.92 | 941.384949 | 683.083984 | 1580 | 15.62 | 1.39 | 0.78 | 81.8 | 0.41 | 0.05 | 7.04 | 687.229614 | -4.008222 | 0.0002613616
2024-08-30 06:00 | 2.09 | 16.8 | 33.01 | 3.5 | 14.16 | 1.86 | 8.038278 | 2.331215 | 0.504696 | 24.69 | 29.7 | 658.7 | 20.97 | 22.1 | 23.2 | 17 | 29.3 | -0.99 | 29.007 | 0.7074 | 58.1 | 82.8 | 62.35668 | 561.3 | 135.1 | 113 | 447.6 | 4500 | 4500 | 7.474667 | 4.307 | 998.609985 | 778.466858 | 1580 | 15.62 | 1.39 | 0.78 | 81.8 | 0.41 | 0.05 | 7.04 | 654.630493 | -3.641412 | 0.0002261292
2024-08-30 09:00 | 2.09 | 16.8 | 33.01 | 3.5 | 14.16 | 1.86 | 8.038278 | 2.331215 | 0.504696 | 23.1 | 29.8 | 651.2 | 21.5 | 20 | 21.1 | 22.2 | 32.13 | -0.99 | 31.8087 | 0.69471 | 52.1 | 80.43 | 61.85067 | 352.4 | 103.5 | 86.1 | 394.4 | 3600 | 3600 | 8.008333 | 4.378 | 983.29187 | 833.705139 | 1570 | 15.62 | 1.39 | 0.78 | 81.8 | 0.41 | 0.05 | 7.07 | 646.401367 | -3.817679 | 0.0001779533
2024-08-30 10:00 | 2.09 | 16.8 | 33.01 | 3.5 | 14.16 | 1.86 | 8.038278 | 2.331215 | 0.504696 | 23.1 | 29.7 | 624.9 | 21.5 | 19.3 | 17.8 | 17.9 | 27.5 | -0.99 | 27.225 | 0.692415 | 44.8 | 82.46 | 63.41174 | 434.5 | 125.1 | 97.9 | 425.1 | 3700 | 3700 | 8.481081 | 4.382 | 946.244812 | 801.910828 | 1570 | 15.62 | 1.39 | 0.78 | 81.8 | 0.41 | 0.05 | 7.07 | 653.96814 | -4.426513 | 0.0001631481
2024-08-30 11:00 | 2.09 | 16.8 | 33.01 | 3.5 | 14.16 | 1.86 | 8.038278 | 2.331215 | 0.504696 | 23.1 | 29.2 | 664.2 | 21.5 | 20.2 | 17.5 | 20.4 | 30.98 | -1 | 30.98 | 0.67662 | 45.9 | 80.6 | 61.9814 | 393 | 122.4 | 93.1 | 429.6 | 3700 | 3700 | 8.476216 | 4.319 | 980.437744 | 772.148071 | 1570 | 15.62 | 1.39 | 0.78 | 81.8 | 0.41 | 0.05 | 7.07 | 664.190857 | -3.505382 | 0.0001489726
2024-08-30 13:00 | 2.09 | 16.8 | 33.01 | 3.5 | 14.16 | 1.86 | 8.038278 | 2.331215 | 0.504696 | 24.77 | 29.3 | 680 | 21.5 | 18.9 | 21.4 | 20.9 | 29.56 | -1 | 29.56 | 0.75843 | 48.4 | 88.71 | 66.736533 | 504.5 | 167.2 | 106.2 | 476.5 | 4300 | 4300 | 8.130698 | 4.898 | 1005.417908 | 719.587524 | 1556 | 15.62 | 1.39 | 0.78 | 81.8 | 0.41 | 0.05 | 7.11 | 660.30896 | -3.970653 | 0.0001225182
2024-08-30 14:00 | 2.09 | 16.8 | 33.01 | 3.5 | 14.16 | 1.86 | 8.038278 | 2.331215 | 0.504696 | 24.77 | 29.5 | 669.3 | 21.5 | 19.9 | 20.5 | 20.6 | 33.26 | -1 | 33.26 | 0.759915 | 47.4 | 90.62 | 68.173426 | 400.8 | 145.1 | 94.2 | 442.9 | 4300 | 4300 | 7.494419 | 4.899 | 992.362427 | 749.201721 | 1556 | 15.62 | 1.39 | 0.78 | 81.8 | 0.41 | 0.05 | 7.11 | 653.589722 | -3.569119 | 0.000110243
2024-08-30 15:00 | 2.09 | 16.8 | 33.01 | 3.5 | 14.16 | 1.86 | 8.038278 | 2.331215 | 0.504696 | 24.77 | 29.6 | 692.9 | 21.5 | 22.4 | 21.5 | 21.3 | 34.74 | -0.99 | 34.3926 | 0.833085 | 46.8 | 91.78 | 69.046094 | 402.2 | 147.8 | 93.8 | 443.1 | 4300 | 4300 | 7.491628 | 5.352 | 1019.040161 | 777.696228 | 1556 | 15.64 | 1.51 | 0.79 | 81.638 | 0.422 | 0.05 | 7.11 | 649.14386 | -3.482224 | 9.860482e-05
2024-08-30 17:00 | 2.09 | 16.8 | 33.01 | 3.5 | 14.16 | 1.86 | 8.038278 | 2.331215 | 0.504696 | 23.21 | 29.4 | 757.1 | 21.64 | 22 | 23.2 | 23 | 35.1 | -1 | 35.1 | 0.8316 | 46.8 | 96.94 | 74.440226 | 560.6 | 192.4 | 112 | 501.5 | 4500 | 4500 | 8.18 | 5.415 | 1010.115234 | 766.348206 | 1559 | 15.62 | 1.36 | 0.7 | 81.913 | 0.407 | 0.05 | 6.29 | 639.122925 | -2.967149 | 7.724699e-05
2024-08-30 19:00 | 2.09 | 16.8 | 33.01 | 3.5 | 14.16 | 1.86 | 8.038278 | 2.331215 | 0.504696 | 23.21 | 29.4 | 759.5 | 21.64 | 20.7 | 20.7 | 20.9 | 35.4 | -1 | 35.4 | 0.885195 | 38.1 | 104.75 | 80.437525 | 354 | 185.6 | 89.2 | 507 | 3900 | 3900 | 9.172308 | 5.767 | 965.497925 | 806.592957 | 1559 | 15.62 | 1.36 | 0.7 | 81.913 | 0.407 | 0.05 | 6.29 | 664.853699 | -3.729801 | 5.845938e-05
2024-08-30 20:00 | 2.09 | 16.8 | 33.01 | 3.5 | 14.16 | 1.86 | 8.038278 | 2.331215 | 0.504696 | 23.21 | 29.4 | 737 | 21.64 | 21.7 | 22.4 | 21.4 | 36.4 | -1 | 36.4 | 0.894645 | 43.1 | 105.22 | 80.798438 | 524.6 | 201.6 | 109.6 | 504.5 | 3900 | 3900 | 9.447692 | 5.761 | 887.397217 | 730.668579 | 1575 | 15.62 | 1.36 | 0.7 | 81.913 | 0.407 | 0.05 | 7.15 | 654.630493 | -3.215118 | 5.003399e-05
2024-08-30 21:00 | 2.09 | 16.8 | 33.01 | 3.5 | 14.16 | 1.86 | 8.038278 | 2.331215 | 0.504696 | 23.21 | 29.4 | 620.9 | 21.64 | 21 | 22.4 | 19.6 | 37 | -0.99 | 36.63 | 0.890865 | 44.4 | 105.31 | 80.867549 | 635.8 | 197.4 | 121 | 504.6 | 4400 | 4400 | 8.530909 | 5.718 | 924.53009 | 740.225037 | 1575 | 15.62 | 1.36 | 0.7 | 81.913 | 0.407 | 0.05 | 7.15 | 670.442322 | -2.165003 | 4.225664e-05
2024-08-30 22:00 | 2.09 | 16.8 | 33.01 | 3.5 | 14.16 | 1.86 | 8.038278 | 2.331215 | 0.504696 | 23.79 | 30.2 | 752.7 | 21.64 | 21.4 | 23.2 | 20.4 | 30.2 | -0.99 | 29.898 | 0.89181 | 44.3 | 105.07 | 80.073847 | 631.5 | 198.3 | 120.8 | 506.9 | 4500 | 4500 | 8.369333 | 5.702 | 964.64093 | 762.762268 | 1575 | 15.62 | 1.4 | 0.71 | 81.847 | 0.423 | 0.05 | 7.15 | 722.347839 | -2.61961 | 3.512916e-05
2024-08-30 23:00 | 2.09 | 16.8 | 33.01 | 3.5 | 14.16 | 1.86 | 8.038278 | 2.331215 | 0.504696 | 23.79 | 29.5 | 712.7 | 21.64 | 20.9 | 23 | 21.6 | 34.2 | -0.99 | 33.858 | 0.88938 | 44.6 | 105.12 | 80.111952 | 641.3 | 199 | 121.1 | 508.1 | 4500 | 4500 | 8.389333 | 5.725 | 977.925903 | 786.721375 | 1575 | 15.83 | 1.37 | 0.65 | 81.721 | 0.429 | 0.05 | 7.15 | 805.391541 | -2.174724 | 2.865339e-05
2024-08-31 01:00 | 2.09 | 16.8 | 33.01 | 3.5 | 14.16 | 1.86 | 8.038278 | 2.331215 | 0.504696 | 23.19 | 29.3 | 709.2 | 21.64 | 21.9 | 21 | 23.1 | 32.66 | -1 | 32.66 | 0.891405 | 46.1 | 104.12 | 79.974572 | 643.6 | 192.4 | 120.8 | 511.6 | 4500 | 4500 | 8.432 | 5.583 | 996.75293 | 801.268433 | 1580 | 15.83 | 1.37 | 0.65 | 81.721 | 0.429 | 0.05 | 6.87 | 735.786804 | -2.648404 | 1.766428e-05
2024-08-31 02:00 | 2.09 | 16.8 | 33.01 | 3.5 | 14.16 | 1.86 | 8.038278 | 2.331215 | 0.504696 | 23.19 | 29.4 | 686.9 | 21.64 | 22.1 | 20.1 | 21.1 | 36.6 | -0.99 | 36.234 | 0.89316 | 45.5 | 103.15 | 79.229515 | 636 | 189.6 | 120.9 | 508.6 | 4500 | 4500 | 8.393333 | 5.599 | 986.69043 | 797.227173 | 1580 | 15.83 | 1.37 | 0.65 | 81.721 | 0.429 | 0.05 | 6.87 | 745.21991 | -3.301207 | 1.31546e-05
2024-08-31 03:00 | 2.09 | 16.8 | 33.01 | 3.5 | 14.16 | 1.86 | 8.038278 | 2.331215 | 0.504696 | 23.19 | 29.4 | 713.3 | 21.64 | 19.7 | 18.2 | 20.7 | 34.6 | -1 | 34.6 | 0.900855 | 45.7 | 103.45 | 79.459945 | 515 | 192.8 | 108.9 | 509 | 4500 | 4500 | 8.238667 | 5.597 | 970.619446 | 804.437805 | 1580 | 15.83 | 1.37 | 0.65 | 81.721 | 0.429 | 0.05 | 6.87 | 699.50592 | -3.761938 | 9.303936e-06
2024-08-31 04:00 | 2.09 | 16.8 | 33.01 | 3.5 | 14.16 | 1.86 | 8.038278 | 2.331215 | 0.504696 | 23.19 | 29.8 | 719.9 | 21.64 | 22.5 | 18.4 | 22.1 | 35.55 | -1 | 35.55 | 0.862785 | 43.8 | 99.46 | 76.395226 | 448.1 | 178.7 | 101 | 483.2 | 4200 | 4200 | 8.345714 | 5.356 | 984.305786 | 767.125427 | 1575 | 15.83 | 1.37 | 0.65 | 81.721 | 0.429 | 0.05 | 6.97 | 646.306824 | -3.885275 | 6.114128e-06
2024-08-31 05:00 | 2.09 | 16.8 | 33.01 | 3.5 | 14.16 | 1.86 | 8.038278 | 2.331215 | 0.504696 | 23.71 | 29.4 | 714.3 | 21.64 | 22.8 | 23 | 20.4 | 33.75 | -0.99 | 33.4125 | 0.872505 | 44.4 | 99.16 | 75.649164 | 442.3 | 178.8 | 100.6 | 484.3 | 4200 | 4200 | 8.355714 | 5.398 | 980.754639 | 753.729431 | 1575 | 15.83 | 1.37 | 0.65 | 81.721 | 0.429 | 0.05 | 6.97 | 675.654358 | -4.044518 | 3.587e-06
2024-08-31 07:00 | 2.09 | 16.8 | 33.01 | 3.5 | 14.16 | 1.86 | 8.038278 | 2.331215 | 0.504696 | 23.71 | 29.4 | 690.2 | 21.64 | 22.2 | 21.1 | 20.2 | 32.6 | -1 | 32.6 | 0.87318 | 49.5 | 98.28 | 74.977812 | 507.3 | 188.5 | 108.5 | 495.6 | 4500 | 4500 | 8.054667 | 5.361 | 962.647644 | 701.242798 | 1575 | 15.83 | 1.37 | 0.65 | 81.721 | 0.429 | 0.05 | 6.97 | 747.82251 | -2.525998 | 5.281068e-07
2024-08-31 22:00 | 2.09 | 16.8 | 33.01 | 3.5 | 14.16 | 1.86 | 8.038278 | 2.331215 | 0.504696 | 23.5 | 29.2 | 704.4 | 22.63 | 21.6 | 21.7 | 22.7 | 35.4 | -1 | 35.4 | 0.96174 | 36.1 | 106.31 | 81.32715 | 458.9 | 165.9 | 101.5 | 478.7 | 3800 | 3800 | 9.161053 | 5.95 | 1016.366455 | 798.583435 | 1540 | 15.03 | 1.44 | 0.84 | 82.142 | 0.548 | 0.05 | 6.75 | 672.242554 | -3.253068 | -1.232595e-31
2024-08-31 23:00 | 2.09 | 16.8 | 33.01 | 3.5 | 14.16 | 1.86 | 8.038278 | 2.331215 | 0.504696 | 23.5 | 29.4 | 689.3 | 22.63 | 20.6 | 20.8 | 21 | 32.9 | -1 | 32.9 | 0.96228 | 36.3 | 109.71 | 83.92815 | 376.9 | 173.1 | 91.9 | 484.9 | 3800 | 3800 | 9.107368 | 5.967 | 1013.167664 | 785.289795 | 1540 | 15.03 | 1.44 | 0.84 | 82.142 | 0.548 | 0.05 | 6.75 | 690.937134 | -3.281952 | 9.244464e-33
2024-09-01 01:00 | 2.09 | 16.8 | 33.01 | 3.5 | 14.16 | 1.86 | 8.038278 | 2.331215 | 0.504696 | 23.14 | 29.8 | 722.3 | 21.97 | 19.3 | 22.4 | 21 | 36.3 | -1 | 36.3 | 0.960255 | 34.1 | 108.16 | 83.131776 | 332.2 | 145.2 | 85.4 | 445.5 | 3600 | 3600 | 8.848333 | 5.869 | 1007.315491 | 791.398621 | 1540 | 15.03 | 1.44 | 0.84 | 82.142 | 0.548 | 0.05 | 6.75 | 777.335022 | -3.101682 | 1.540744e-33
2024-09-01 02:00 | 1.78 | 16.52 | 38.29 | 0.92 | 17.3 | 2.14 | 9.280899 | 2.213295 | 0.468977 | 23.14 | 29.7 | 740.3 | 21.97 | 22.7 | 21.7 | 23.4 | 36.6 | -1 | 36.6 | 0.964035 | 29.7 | 108 | 83.0088 | 300.4 | 130.8 | 81.4 | 426 | 3300 | 3300 | 9.225455 | 5.852 | 980.927795 | 798.218201 | 1540 | 15.03 | 1.44 | 0.84 | 82.142 | 0.548 | 0.05 | 6.75 | 768.701904 | -2.715214 | 1.348151e-33
2024-09-01 07:00 | 1.8 | 16.44 | 38.18 | 0.95 | 17.77 | 2.17 | 9.133333 | 2.148565 | 0.4832 | 20.61 | 29.5 | 623 | 21.07 | 21.3 | 22.5 | 19.3 | 26.34 | -0.99 | 26.0766 | 0.960255 | 42.4 | 109.71 | 87.098769 | 425.1 | 187.1 | 98.2 | 495.4 | 4400 | 4400 | 8.094545 | 5.917 | 923.636963 | 745.654236 | 1542 | 15.03 | 1.44 | 0.84 | 82.142 | 0.548 | 0.04 | 6.51 | 723.593872 | -3.552776 | 9.403955e-37
2024-09-01 08:00 | 1.8 | 16.44 | 38.18 | 0.95 | 17.77 | 2.17 | 9.133333 | 2.148565 | 0.4832 | 20.61 | 29.4 | 716.3 | 21.97 | 22.2 | 20.8 | 20.5 | 33.25 | -1 | 33.25 | 0.95958 | 43.6 | 110.03 | 87.352817 | 424.5 | 184.4 | 98.2 | 489.4 | 4400 | 4400 | 8.012727 | 5.924 | 931.956421 | 770.858704 | 1542 | 15.03 | 1.44 | 0.84 | 82.142 | 0.548 | 0.04 | 6.51 | 728.006104 | -3.027054 | -1.880791e-37
2024-09-01 10:00 | 1.72 | 17.67 | 37.19 | 0.91 | 15.98 | 2.31 | 10.273256 | 2.327284 | 0.447163 | 22.67 | 29.4 | 759.9 | 21.97 | 20.7 | 19.7 | 19.7 | 35.6 | -1 | 35.6 | 0.95094 | 44.5 | 109.71 | 84.838743 | 410.8 | 141.6 | 96.2 | 437.7 | 4500 | 4500 | 7.118667 | 5.903 | 969.391602 | 777.173767 | 1545 | 15.03 | 1.44 | 0.84 | 82.142 | 0.548 | 0.05 | 6.54 | 680.203979 | -3.676204 | -1.469368e-38
2024-09-01 11:00 | 1.72 | 17.67 | 37.19 | 0.91 | 15.98 | 2.31 | 10.273256 | 2.327284 | 0.447163 | 22.67 | 29.7 | 791 | 21.97 | 23.3 | 22 | 21.2 | 37.5 | -1 | 37.5 | 0.95553 | 44.2 | 109.16 | 84.413428 | 410.8 | 130.4 | 95.9 | 436.3 | 4600 | 4600 | 6.941739 | 5.906 | 953.84906 | 753.391846 | 1545 | 15.03 | 1.44 | 0.84 | 82.142 | 0.548 | 0.05 | 6.54 | 654.062744 | -3.292804 | 6.612156e-39
2024-09-01 12:00 | 1.72 | 17.67 | 37.19 | 0.91 | 15.98 | 2.31 | 10.273256 | 2.327284 | 0.447163 | 22.67 | 29.4 | 734.7 | 22.63 | 21.1 | 21.4 | 22.4 | 32.6 | -1 | 32.6 | 0.915435 | 49.3 | 108.5 | 83.90305 | 422.4 | 145.7 | 97.5 | 445.2 | 4600 | 4600 | 7.078696 | 5.932 | 952.396362 | 733.069397 | 1545 | 15.03 | 1.44 | 0.84 | 82.142 | 0.548 | 0.05 | 6.54 | 646.68512 | -4.315114 | -1.83671e-40
2024-09-01 14:00 | 1.7 | 17.53 | 37.01 | 0.91 | 15.89 | 2.33 | 10.311765 | 2.329138 | 0.446906 | 22.02 | 29.6 | 737.3 | 21.97 | 21.7 | 22.7 | 23.6 | 34.5 | -0.99 | 34.155 | 0.833625 | 48.7 | 99.56 | 77.636888 | 427.4 | 156 | 98 | 448.3 | 4600 | 4600 | 7.125652 | 5.393 | 974.245544 | 763.801147 | 1545 | 15.03 | 1.44 | 0.84 | 82.142 | 0.548 | 0.05 | 6.54 | 639.595398 | -4.367896 | 0
2024-09-01 15:00 | 1.7 | 17.53 | 37.01 | 0.91 | 15.89 | 2.33 | 10.311765 | 2.329138 | 0.446906 | 22.02 | 29.4 | 714.2 | 21.97 | 22.9 | 24 | 21.4 | 34.5 | -0.99 | 34.155 | 0.829845 | 48.5 | 99.62 | 77.683676 | 427.2 | 153 | 97.9 | 447.2 | 4600 | 4600 | 7.11 | 5.385 | 1003.330261 | 737.242859 | 1545 | 15.03 | 1.44 | 0.84 | 82.142 | 0.548 | 0.05 | 6.54 | 637.327637 | -3.718962 | 0
2024-09-01 17:00 | 1.7 | 17.53 | 37.01 | 0.91 | 15.89 | 2.33 | 10.311765 | 2.329138 | 0.446906 | 22.02 | 28.9 | 727.1 | 21.97 | 23.3 | 23.4 | 20 | 32.48 | -0.99 | 32.1552 | 0.857925 | 38.5 | 101.18 | 78.900164 | 407.7 | 128.6 | 95.8 | 428.9 | 3900 | 3900 | 8.072308 | 5.573 | 995.390686 | 812.40033 | 1527 | 15.03 | 1.44 | 0.84 | 82.142 | 0.548 | 0.04 | 6.95 | 612.127197 | -3.018512 | 2.350989e-38
2024-09-01 18:00 | 1.7 | 17.53 | 37.01 | 0.91 | 15.89 | 2.33 | 10.311765 | 2.329138 | 0.446906 | 22.41 | 29.6 | 739.2 | 21.97 | 20.8 | 25 | 23.3 | 31.61 | -0.99 | 31.2939 | 0.85995 | 35.5 | 101.17 | 78.497803 | 409.9 | 126.8 | 96.1 | 420 | 3600 | 3600 | 8.601667 | 5.488 | 940.928833 | 787.490173 | 1527 | 15.03 | 1.44 | 0.84 | 82.142 | 0.548 | 0.04 | 6.95 | 613.447205 | -2.917472 | 4.701977e-38
2024-09-01 19:00 | 1.7 | 17.53 | 37.01 | 0.91 | 15.89 | 2.33 | 10.311765 | 2.329138 | 0.446906 | 22.41 | 29.6 | 712.8 | 21.97 | 22.7 | 23.4 | 25.4 | 35.74 | -0.99 | 35.3826 | 0.86535 | 40.9 | 97.57 | 75.704563 | 424.2 | 141.2 | 97.8 | 431.2 | 4000 | 4000 | 7.935 | 5.392 | 945.952271 | 756.118835 | 1527 | 15.03 | 1.44 | 0.84 | 82.142 | 0.548 | 0.04 | 6.95 | 627.788574 | -3.841439 | 0
2024-09-02 | 1.7 | 17.53 | 37.01 | 0.91 | 15.89 | 2.33 | 10.311765 | 2.329138 | 0.446906 | 21.7 | 29 | 716.7 | 21.97 | 22.6 | 23 | 22.3 | 34.9 | -0.99 | 34.551 | 0.86292 | 40.3 | 99.79 | 78.13557 | 427.7 | 138.4 | 98.1 | 447.7 | 4100 | 4100 | 7.987317 | 5.394 | 953.071777 | 793.445923 | 1529 | 15.63 | 1.44 | 0.74 | 81.812 | 0.378 | 0.05 | 6.96 | 721.677002 | -2.224469 | -1.332195e-18
2024-09-02 01:00 | 1.7 | 17.53 | 37.01 | 0.91 | 15.89 | 2.33 | 10.311765 | 2.329138 | 0.446906 | 21.7 | 28.9 | 680 | 21.97 | 19.8 | 18.6 | 18.8 | 31.4 | -1 | 31.4 | 0.8532 | 42.5 | 99.35 | 77.79105 | 542.1 | 152.9 | 111 | 459.6 | 3900 | 3900 | 8.778462 | 5.432 | 922.020264 | 750.832764 | 1529 | 15.63 | 1.44 | 0.74 | 81.812 | 0.378 | 0.05 | 6.96 | 724.552734 | -2.84746 | 0
2024-09-02 02:00 | 1.7 | 17.12 | 37.71 | 0.83 | 15.7 | 2.16 | 10.070588 | 2.401911 | 0.432057 | 21.7 | 29.2 | 657.6 | 21.97 | 17.9 | 22.5 | 23.4 | 33.3 | -1 | 33.3 | 0.910305 | 45.1 | 102.39 | 80.17137 | 686.5 | 168.4 | 125 | 481.3 | 4000 | 4000 | 9.0945 | 5.69 | 954.074158 | 740.789185 | 1529 | 15.63 | 1.44 | 0.74 | 81.812 | 0.378 | 0.05 | 6.96 | 767.151672 | -3.163114 | 7.70372e-34
2024-09-02 05:00 | 1.7 | 17.12 | 37.71 | 0.83 | 15.7 | 2.16 | 10.070588 | 2.401911 | 0.432057 | 21.81 | 29.3 | 663.8 | 21.97 | 20.9 | 18.9 | 21.5 | 31.57 | -0.99 | 31.2543 | 0.9099 | 47 | 104.48 | 81.692912 | 689.4 | 183.5 | 125.5 | 512.5 | 4500 | 4500 | 8.506667 | 5.678 | 961.444214 | 760.925842 | 1545 | 15.63 | 1.44 | 0.74 | 81.812 | 0.378 | 0.05 | 6.85 | 693.410706 | -4.243807 | 0
2024-09-02 10:00 | 1.76 | 17.01 | 37.02 | 0.92 | 15.2 | 2.13 | 9.664773 | 2.435526 | 0.42834 | 20.51 | 30 | 722.7 | 21.97 | 22.1 | 24.4 | 24.4 | 32.7 | -0.99 | 32.373 | 0.75276 | 53.9 | 92.3 | 73.36927 | 692.9 | 229.9 | 125.3 | 540.9 | 4700 | 4700 | 8.504681 | 4.944 | 1014.030701 | 793.242554 | 1557 | 15.65 | 1.55 | 0.74 | 81.601 | 0.459 | 0.05 | 5.96 | 716.027344 | -2.355177 | -2.524355e-29
2024-09-02 12:00 | 1.76 | 17.01 | 37.02 | 0.92 | 15.2 | 2.13 | 9.664773 | 2.435526 | 0.42834 | 20.51 | 29.6 | 715.5 | 21.97 | 22.4 | 21.8 | 22.3 | 35.79 | -1 | 35.79 | 0.862785 | 50.3 | 100.4 | 79.80796 | 689.7 | 228.8 | 125.4 | 541.2 | 4800 | 4800 | 8.3325 | 5.425 | 1000.012512 | 773.264221 | 1549 | 15.65 | 1.55 | 0.74 | 81.601 | 0.459 | 0.05 | 5.96 | 685.32959 | -4.121408 | 0
2024-09-02 14:00 | 1.75 | 16.98 | 37.09 | 0.92 | 15.26 | 2.12 | 9.702857 | 2.430537 | 0.429149 | 20.17 | 29.5 | 708.9 | 21.97 | 23 | 23.8 | 24.8 | 37.8 | -0.99 | 37.422 | 0.884115 | 48.3 | 100.31 | 80.077473 | 711.1 | 230.2 | 126.8 | 540.1 | 4700 | 4700 | 8.513617 | 5.44 | 1004.40979 | 802.39032 | 1549 | 15.65 | 1.55 | 0.74 | 81.601 | 0.459 | 0.05 | 5.96 | 679.541199 | -3.678081 | 0
2024-09-02 15:00 | 1.75 | 16.98 | 37.09 | 0.92 | 15.26 | 2.12 | 9.702857 | 2.430537 | 0.429149 | 20.17 | 29.9 | 752.9 | 21.97 | 23.2 | 23.6 | 17.9 | 34.1 | -0.99 | 33.759 | 0.88047 | 42.4 | 100.52 | 80.245116 | 473.9 | 142.5 | 103 | 431.3 | 4300 | 4300 | 7.455349 | 5.443 | 1007.102844 | 792.196228 | 1549 | 15.66 | 1.5 | 0.75 | 81.59 | 0.5 | 0.05 | 5.96 | 667.032043 | -3.798106 | 2.584939e-26
2024-09-02 16:00 | 1.75 | 16.98 | 37.09 | 0.92 | 15.26 | 2.12 | 9.702857 | 2.430537 | 0.429149 | 20.17 | 29.5 | 731.4 | 21.97 | 22.3 | 21.3 | 25 | 36.37 | -1 | 36.37 | 0.8721 | 37.8 | 100.47 | 80.205201 | 412.5 | 141.5 | 95.6 | 454.8 | 3800 | 3800 | 8.690526 | 5.439 | 984.211487 | 750.152771 | 1546 | 15.66 | 1.5 | 0.75 | 81.59 | 0.5 | 0.04 | 5.83 | 666.274292 | -3.968434 | 1.033976e-25
2024-09-02 17:00 | 1.59 | 14.69 | 39.24 | 0.86 | 17.43 | 1.92 | 9.238994 | 2.251291 | 0.459844 | 20.17 | 29.6 | 715.7 | 21.97 | 21.9 | 22.9 | 22.1 | 35.64 | -1 | 35.64 | 0.874125 | 42.8 | 97.97 | 78.209451 | 404.6 | 148.4 | 94.9 | 452.5 | 4200 | 4200 | 7.82 | 5.477 | 997.987915 | 775.460022 | 1546 | 15.66 | 1.5 | 0.75 | 81.59 | 0.5 | 0.04 | 5.83 | 666.463745 | -3.96024 | 0
2024-09-02 18:00 | 1.59 | 14.69 | 39.24 | 0.86 | 17.43 | 1.92 | 9.238994 | 2.251291 | 0.459844 | 22.75 | 29.4 | 759.2 | 21.97 | 22.3 | 18.3 | 22.2 | 40.1 | -1 | 40.1 | 0.87264 | 43.7 | 98.26 | 75.90585 | 455.8 | 166.3 | 101 | 471.9 | 4300 | 4300 | 7.993953 | 5.357 | 1007.68335 | 772.268555 | 1546 | 15.66 | 1.5 | 0.75 | 81.59 | 0.5 | 0.04 | 5.83 | 657.658691 | -3.677633 | 0
2024-09-02 20:00 | 1.59 | 14.69 | 39.24 | 0.86 | 17.43 | 1.92 | 9.238994 | 2.251291 | 0.459844 | 22.75 | 29.5 | 734.6 | 21.97 | 22.4 | 25.3 | 23.3 | 33.18 | -0.99 | 32.8482 | 0.879255 | 39.7 | 100.53 | 77.659425 | 359.1 | 131.9 | 89.2 | 409 | 4000 | 4000 | 7.473 | 5.415 | 970.342285 | 768.339844 | 1540 | 15.31 | 1.45 | 0.9 | 81.88 | 0.46 | 0.05 | 5.89 | 638.744934 | -3.96426 | 1.323489e-23
2024-09-02 21:00 | 1.6 | 14.78 | 39.51 | 0.86 | 17.56 | 1.93 | 9.2375 | 2.25 | 0.459992 | 22.75 | 29.4 | 688.8 | 21.97 | 21.7 | 24.5 | 24.7 | 38.2 | -0.99 | 37.818 | 0.91881 | 39.5 | 103.57 | 80.007825 | 473.9 | 171.6 | 103 | 480 | 4100 | 4100 | 8.531707 | 5.641 | 965.471619 | 762.224121 | 1540 | 15.31 | 1.45 | 0.9 | 81.88 | 0.46 | 0.05 | 5.89 | 634.210083 | -4.318727 | 0
2024-09-02 22:00 | 1.6 | 14.78 | 39.51 | 0.86 | 17.56 | 1.93 | 9.2375 | 2.25 | 0.459992 | 22.91 | 29.4 | 760.7 | 21.97 | 22.5 | 22.1 | 20.6 | 34.16 | -1 | 34.16 | 0.922725 | 41.9 | 104.77 | 80.767193 | 470 | 169.2 | 102.6 | 478.4 | 4400 | 4400 | 7.922727 | 5.664 | 994.185425 | 722.191284 | 1540 | 15.31 | 1.45 | 0.9 | 81.88 | 0.46 | 0.05 | 5.89 | 651.792236 | -3.4309 | 0
2024-09-02 23:00 | 1.6 | 14.78 | 39.51 | 0.86 | 17.56 | 1.93 | 9.2375 | 2.25 | 0.459992 | 22.91 | 29.4 | 735.8 | 21.97 | 20.5 | 18.4 | 21.3 | 33.15 | -1 | 33.15 | 0.911655 | 46.1 | 104.1 | 80.25069 | 521.6 | 180.4 | 107.3 | 489.4 | 4800 | 4800 | 7.45875 | 5.636 | 1000.781677 | 781.402161 | 1540 | 15.31 | 1.45 | 0.9 | 81.88 | 0.46 | 0.05 | 5.89 | 666.369019 | -3.676849 | 0
2024-09-03 02:00 | 1.68 | 16.55 | 38.68 | 0.74 | 15.86 | 2.14 | 9.85119 | 2.43884 | 0.423696 | 24.18 | 30 | 673.8 | 21.97 | 21 | 22 | 22.8 | 37.5 | -1 | 37.5 | 0.902745 | 43.8 | 105.2 | 79.76264 | 652.6 | 169.3 | 120.8 | 496.4 | 4300 | 4300 | 8.612093 | 5.674 | 999.609558 | 809.141541 | 1545 | 15.31 | 1.45 | 0.9 | 81.88 | 0.46 | 0.05 | 5.68 | 727.046509 | -2.156026 | 0
2024-09-03 04:00 | 1.68 | 16.55 | 38.68 | 0.74 | 15.86 | 2.14 | 9.85119 | 2.43884 | 0.423696 | 24.18 | 29.7 | 671.3 | 21.97 | 21.3 | 21.3 | 23.2 | 33.6 | -0.99 | 33.264 | 0.90477 | 45.2 | 104.39 | 79.148498 | 495.2 | 178.6 | 105.8 | 500.4 | 4100 | 4100 | 8.87122 | 5.686 | 955.68634 | 761.993652 | 1545 | 15.45 | 1.66 | 0.82 | 81.643 | 0.427 | 0.05 | 5.68 | 689.796082 | -2.177667 | 4.336809e-19
2024-09-03 05:00 | 1.68 | 16.55 | 38.68 | 0.74 | 15.86 | 2.14 | 9.85119 | 2.43884 | 0.423696 | 24.18 | 29.3 | 663.2 | 21.97 | 20.4 | 21.5 | 21.6 | 30.1 | -0.99 | 29.799 | 0.89478 | 45.1 | 104.38 | 79.140916 | 556.3 | 190.8 | 110.8 | 497.2 | 4100 | 4100 | 8.897561 | 5.676 | 961.46936 | 758.181213 | 1545 | 15.45 | 1.66 | 0.82 | 81.643 | 0.427 | 0.05 | 5.68 | 673.000671 | -2.234078 | 0
2024-09-04 05:00 | 1.57 | 15.2 | 39.19 | 0.95 | 17.14 | 1.98 | 9.681529 | 2.286464 | 0.454671 | 24.26 | 29.5 | 662.3 | 22.83 | 21.7 | 23.3 | 23.2 | 28.96 | -0.99 | 28.6704 | 0.780165 | 41.2 | 89.72 | 67.953928 | 361.4 | 115.8 | 90.3 | 411.8 | 3700 | 3700 | 8.142162 | 4.85 | 957.841309 | 687.801636 | 1558 | 14.96 | 1.57 | 1.06 | 81.922 | 0.488 | 0.05 | 5.75 | 682.196472 | -2.79192 | 1.355253e-20
2024-09-04 07:00 | 1.63 | 15.22 | 39.11 | 0.88 | 17.6 | 1.82 | 9.337423 | 2.222159 | 0.466085 | 24.26 | 29.5 | 647.6 | 22.83 | 21.3 | 23.5 | 17.3 | 31.89 | -0.99 | 31.5711 | 0.78786 | 44.4 | 89.92 | 68.105408 | 362.8 | 102.5 | 90 | 417.4 | 4000 | 4000 | 7.611 | 4.025 | 975.288208 | 738.665955 | 1558 | 14.79 | 1.59 | 1.08 | 82.059 | 0.481 | 0.05 | 5.75 | 676.791809 | -3.475568 | -4.235165e-21
2024-09-04 08:00 | 1.63 | 15.22 | 39.11 | 0.88 | 17.6 | 1.82 | 9.337423 | 2.222159 | 0.466085 | 24.26 | 29.5 | 621.9 | 22.12 | 25.4 | 21.8 | 19.6 | 26 | -0.99 | 25.74 | 0.78489 | 50.4 | 90.06 | 68.211444 | 364.4 | 117.3 | 90.2 | 415.6 | 4000 | 4000 | 7.587 | 4.891 | 952.888672 | 739.363159 | 1558 | 14.79 | 1.59 | 1.08 | 82.059 | 0.481 | 0.05 | 5.75 | 686.754517 | -3.100858 | -2.117582e-21
2024-09-04 09:00 | 1.63 | 15.22 | 39.11 | 0.88 | 17.6 | 1.82 | 9.337423 | 2.222159 | 0.466085 | 21.04 | 29.6 | 625.8 | 22.12 | 23.6 | 22.5 | 18 | 32.9 | -0.99 | 32.571 | 0.78678 | 50.4 | 88.92 | 70.211232 | 363.2 | 117.5 | 89.9 | 416.8 | 3800 | 3800 | 8.000526 | 4.906 | 966.266907 | 725.184265 | 1558 | 14.79 | 1.59 | 1.08 | 82.059 | 0.481 | 0.05 | 5.75 | 667.410889 | -2.735017 | -1.323489e-22
2024-09-04 11:00 | 1.57 | 14.99 | 42.75 | 0.96 | 19.91 | 2.5 | 9.547771 | 2.147162 | 0.481771 | 21.04 | 29.5 | 641 | 23.59 | 21.6 | 22.7 | 21.7 | 28.3 | -0.99 | 28.017 | 0.78003 | 56.3 | 90.27 | 71.277192 | 415 | 156.4 | 96.2 | 461.9 | 4200 | 4200 | 7.972857 | 4.165 | 997.282837 | 751.485107 | 1558 | 14.39 | 1.82 | 1.15 | 82.235 | 0.405 | 0.05 | 5.75 | 660.97168 | -2.949669 | -1.488925e-23
2024-09-04 12:00 | 1.57 | 14.99 | 42.75 | 0.96 | 19.91 | 2.5 | 9.547771 | 2.147162 | 0.481771 | 21.04 | 29.5 | 664.4 | 23.59 | 24.1 | 25 | 22.5 | 34.2 | -0.99 | 33.858 | 0.79272 | 45.5 | 89.47 | 70.645512 | 394.4 | 142 | 94 | 453.2 | 4000 | 4000 | 8.208 | 4.919 | 1023.227234 | 804.490601 | 1558 | 14.39 | 1.82 | 1.15 | 82.235 | 0.405 | 0.05 | 5.75 | 660.592957 | -3.332436 | -3.308722e-24
2024-09-04 20:00 | 1.55 | 18.07 | 39.78 | 0.77 | 16.72 | 3.03 | 11.658065 | 2.379187 | 0.434138 | 22.99 | 29.5 | 618.2 | 23.59 | 20.2 | 22.1 | 21.3 | 32.22 | -0.99 | 31.8978 | 0.70173 | 46.8 | 79.75 | 61.415475 | 260.9 | 75.8 | 75.9 | 333.9 | 3100 | 3100 | 7.931613 | 4.343 | 952.491089 | 742.390503 | 1555 | 14.39 | 1.82 | 1.15 | 82.235 | 0.405 | 0.04 | 6.13 | 711.723572 | -4.00815 | -4.417621e-29
2024-09-04 22:00 | 1.64 | 15.97 | 41.72 | 0.94 | 18.28 | 2.64 | 9.737805 | 2.282276 | 0.454253 | 23.66 | 29.4 | 570 | 23.59 | 18.2 | 24.2 | 18.2 | 26.5 | -0.99 | 26.235 | 0.80973 | 45.7 | 91.76 | 70.049584 | 359.8 | 109.8 | 89.6 | 387.6 | 3500 | 3500 | 8.180571 | 4.922 | 975.184753 | 764.086365 | 1555 | 14.39 | 1.82 | 1.15 | 82.235 | 0.405 | 0.04 | 6.13 | 653.211243 | -4.037127 | -2.366583e-30
2024-09-04 23:00 | 1.64 | 15.97 | 41.72 | 0.94 | 18.28 | 2.64 | 9.737805 | 2.282276 | 0.454253 | 23.66 | 29.5 | 591 | 23.59 | 23.3 | 21 | 24.6 | 30.5 | -0.99 | 30.195 | 0.8073 | 46.9 | 90.88 | 69.377792 | 360.5 | 105.9 | 89.8 | 393 | 3600 | 3600 | 8.046667 | 4.854 | 966.308716 | 760.037903 | 1555 | 14.39 | 1.82 | 1.15 | 82.235 | 0.405 | 0.04 | 6.13 | 645.172241 | -4.299863 | 3.944305e-31
2024-09-05 | 1.64 | 15.97 | 41.72 | 0.94 | 18.28 | 2.64 | 9.737805 | 2.282276 | 0.454253 | 23.66 | 29.61 | 637.8 | 23.59 | 22.8 | 23.9 | 23.3 | 29.61 | -0.99 | 29.3139 | 0.80163 | 46.6 | 90.23 | 68.881582 | 369.2 | 101.8 | 89.7 | 388.7 | 3600 | 3600 | 7.973333 | 4.874 | 952.730835 | 728.647644 | 1537 | 14.39 | 1.82 | 1.15 | 82.235 | 0.405 | 0.04 | 6.31 | 690.366516 | -4.027029 | 7.888609e-31
2024-09-05 01:00 | 1.64 | 15.97 | 41.72 | 0.94 | 18.28 | 2.64 | 9.737805 | 2.282276 | 0.454253 | 26.04 | 29.5 | 588.3 | 22.12 | 20.5 | 24.6 | 25.1 | 28.29 | -0.99 | 28.0071 | 0.81648 | 46.5 | 92.12 | 68.131952 | 334.2 | 118.7 | 86.4 | 410.9 | 3600 | 3600 | 8.288333 | 4.898 | 951.754883 | 738.248901 | 1537 | 14.39 | 1.82 | 1.15 | 82.235 | 0.405 | 0.04 | 6.31 | 673.190186 | -3.992653 | 2.958228e-31
2024-09-05 02:00 | 1.71 | 19.63 | 38.57 | 0.68 | 16.49 | 3.01 | 11.479532 | 2.338993 | 0.440127 | 26.04 | 29.4 | 611.1 | 22.12 | 20.2 | 24.3 | 24.1 | 28.31 | -0.99 | 28.0269 | 0.81567 | 48.1 | 91.27 | 67.503292 | 332.4 | 110.9 | 86.1 | 422.9 | 3700 | 3700 | 8.254054 | 4.904 | 974.591248 | 751.552734 | 1537 | 14.39 | 1.82 | 1.15 | 82.235 | 0.405 | 0.04 | 6.31 | 661.634399 | -3.775586 | 9.860761e-32
2024-09-05 03:00 | 1.71 | 19.63 | 38.57 | 0.68 | 16.49 | 3.01 | 11.479532 | 2.338993 | 0.440127 | 26.04 | 29.5 | 641 | 22.12 | 23.2 | 22.3 | 22.7 | 33.56 | -0.99 | 33.2244 | 0.79731 | 51.1 | 90.27 | 66.763692 | 373.5 | 124.5 | 90.1 | 423 | 3800 | 3800 | 8.101579 | 4.887 | 972.104004 | 742.53479 | 1537 | 14.39 | 1.82 | 1.15 | 82.235 | 0.405 | 0.04 | 6.31 | 657.09082 | -3.291842 | 9.244464e-33
2024-09-05 04:00 | 1.71 | 19.63 | 38.57 | 0.68 | 16.49 | 3.01 | 11.479532 | 2.338993 | 0.440127 | 26.04 | 29.5 | 619.1 | 22.12 | 22.8 | 25.9 | 22.1 | 31.99 | -0.99 | 31.6701 | 0.81243 | 51.3 | 91.32 | 67.540272 | 413.9 | 142.5 | 95.9 | 436.4 | 4000 | 4000 | 7.9845 | 4.897 | 892.378235 | 695.359558 | 1542 | 14.39 | 1.82 | 1.15 | 82.235 | 0.405 | 0.04 | 6.49 | 668.452881 | -3.118324 | 1.540744e-33
2024-09-05 09:00 | 1.72 | 19.62 | 38.54 | 0.69 | 16.48 | 3.02 | 11.406977 | 2.338592 | 0.440396 | 26.21 | 29.5 | 641.9 | 23.59 | 23.2 | 24.1 | 23.4 | 33.8 | -0.99 | 33.462 | 0.78246 | 45.7 | 87.89 | 64.854031 | 438.4 | 143.2 | 99.4 | 445.5 | 3700 | 3700 | 8.836216 | 4.557 | 979.954529 | 802.525513 | 1548 | 14.39 | 1.82 | 1.15 | 82.235 | 0.405 | 0.04 | 6.46 | 680.583435 | -4.186409 | 0
2024-09-05 12:00 | 1.46 | 18.02 | 38.53 | 0.76 | 15.91 | 3.18 | 12.342466 | 2.421747 | 0.427014 | 26.21 | 29.5 | 640.7 | 23.59 | 23.2 | 23.7 | 23.5 | 30.8 | -0.99 | 30.492 | 0.780435 | 43.5 | 91 | 67.1489 | 479.3 | 147.4 | 102.5 | 453.2 | 3300 | 3300 | 10.103636 | 4.791 | 926.30365 | 715.858459 | 1542 | 14.39 | 1.82 | 1.15 | 82.235 | 0.405 | 0.04 | 6.33 | 711.914734 | -2.947025 | 0
2024-09-05 13:00 | 1.46 | 18.02 | 38.53 | 0.76 | 15.91 | 3.18 | 12.342466 | 2.421747 | 0.427014 | 26.64 | 29.5 | 617 | 23.59 | 21.4 | 23.9 | 22.5 | 32.7 | -0.99 | 32.373 | 0.77733 | 48.4 | 91.23 | 66.926328 | 509.7 | 155.5 | 106.2 | 470.3 | 3700 | 3700 | 9.348649 | 4.713 | 955.384521 | 715.956238 | 1542 | 14.39 | 1.82 | 1.15 | 82.235 | 0.405 | 0.04 | 6.33 | 678.97229 | -3.564718 | -2.019484e-28
2024-09-05 14:00 | 1.46 | 18.07 | 38.44 | 0.75 | 15.93 | 3.18 | 12.376712 | 2.413057 | 0.428348 | 26.64 | 29.5 | 642.8 | 23.59 | 21.8 | 20.4 | 21.8 | 26 | -0.99 | 25.74 | 0.781515 | 49.5 | 91.42 | 67.065712 | 512.7 | 177.4 | 107.5 | 480.9 | 4000 | 4000 | 8.826 | 4.783 | 971.385132 | 738.10553 | 1542 | 14.39 | 1.82 | 1.15 | 82.235 | 0.405 | 0.04 | 6.33 | 652.832825 | -3.001543 | 0
2024-09-05 15:00 | 1.46 | 18.07 | 38.44 | 0.75 | 15.93 | 3.18 | 12.376712 | 2.413057 | 0.428348 | 26.64 | 29.5 | 710 | 21.97 | 22.3 | 23.1 | 23.4 | 31.5 | -0.99 | 31.185 | 0.866565 | 48.1 | 96.15 | 70.53564 | 642.7 | 185.6 | 120.3 | 499.3 | 4100 | 4100 | 9.067317 | 5.323 | 1008.804321 | 765.7547 | 1551 | 14.49 | 1.64 | 0.98 | 82.454 | 0.436 | 0.04 | 7.02 | 695.02887 | -2.958927 | 0
2024-09-05 16:00 | 1.46 | 18.07 | 38.44 | 0.75 | 15.93 | 3.18 | 12.376712 | 2.413057 | 0.428348 | 26.64 | 29.5 | 711.5 | 21.97 | 21.8 | 21.9 | 23.9 | 33.1 | -0.99 | 32.769 | 0.873315 | 52.2 | 103.06 | 75.604816 | 705 | 183.2 | 125.6 | 504.9 | 4300 | 4300 | 8.797674 | 5.336 | 993.55249 | 755.392639 | 1551 | 14.49 | 1.64 | 0.98 | 82.454 | 0.436 | 0.04 | 7.02 | 716.888672 | -1.962027 | 1.29247e-26
2024-09-05 18:00 | 1.7 | 19.42 | 36.39 | 0.75 | 15.34 | 3.15 | 11.423529 | 2.372229 | 0.436266 | 25.59 | 29.5 | 689.1 | 21.97 | 20.9 | 22.7 | 20.5 | 29.9 | -0.99 | 29.601 | 0.871695 | 51.3 | 101.01 | 75.161541 | 709.7 | 179.5 | 125.8 | 504 | 4400 | 4400 | 8.588182 | 4.897 | 991.832703 | 772.961365 | 1551 | 14.49 | 1.64 | 0.98 | 82.454 | 0.436 | 0.04 | 7.02 | 756.89624 | -3.79198 | 1.033976e-25
2024-09-05 19:00 | 1.7 | 19.42 | 36.39 | 0.75 | 15.34 | 3.15 | 11.423529 | 2.372229 | 0.436266 | 25.59 | 29.5 | 690.9 | 21.97 | 21.6 | 22 | 20.5 | 32.9 | -1 | 32.9 | 0.86373 | 50.1 | 101.21 | 75.310361 | 591.1 | 171.9 | 113.8 | 494.7 | 4300 | 4300 | 8.490698 | 4.804 | 1020.284729 | 819.223389 | 1551 | 14.49 | 1.64 | 0.98 | 82.454 | 0.436 | 0.04 | 7.02 | 711.532349 | -4.88726 | -4.135903e-25
2024-09-05 20:00 | 1.7 | 19.42 | 36.39 | 0.75 | 15.34 | 3.15 | 11.423529 | 2.372229 | 0.436266 | 25.59 | 29.5 | 692.7 | 21.97 | 22.3 | 23.1 | 19.5 | 33.9 | -0.99 | 33.561 | 0.86994 | 50.1 | 101.97 | 75.875877 | 524.9 | 167.3 | 106.9 | 487.4 | 4000 | 4000 | 8.9145 | 4.868 | 1014.153687 | 819.448425 | 1550 | 14.49 | 1.64 | 0.98 | 82.454 | 0.436 | 0.05 | 7.2 | 682.006714 | -4.116733 | 0
2024-09-05 21:00 | 1.7 | 19.42 | 36.39 | 0.75 | 15.34 | 3.15 | 11.423529 | 2.372229 | 0.436266 | 25.06 | 29.5 | 714.3 | 21.97 | 22.2 | 23.3 | 20.7 | 34.4 | -0.99 | 34.056 | 0.861975 | 50.2 | 101.9 | 76.36386 | 513.4 | 182.3 | 107.2 | 489.3 | 4000 | 4000 | 8.9475 | 4.883 | 981.034241 | 758.883911 | 1550 | 14.49 | 1.64 | 0.98 | 82.454 | 0.436 | 0.05 | 7.2 | 666.369019 | -3.489013 | -6.617445e-24
2024-09-05 22:00 | 1.6 | 18.74 | 37.71 | 0.82 | 16.09 | 3.09 | 11.7125 | 2.343692 | 0.442209 | 25.06 | 29.5 | 712.7 | 21.97 | 21 | 22.6 | 22 | 36 | -1 | 36 | 0.863865 | 41.4 | 101.34 | 75.944196 | 508.4 | 178.2 | 106.7 | 493.6 | 4200 | 4200 | 8.575714 | 5.312 | 1000.332886 | 774.246033 | 1550 | 14.49 | 1.64 | 0.98 | 82.454 | 0.436 | 0.05 | 7.2 | 680.962952 | -1.845765 | 2.646978e-23
2024-09-05 23:00 | 1.6 | 18.74 | 37.71 | 0.82 | 16.09 | 3.09 | 11.7125 | 2.343692 | 0.442209 | 25.06 | 29.5 | 690 | 22.12 | 21.8 | 22.3 | 20.8 | 32.9 | -0.99 | 32.571 | 0.866295 | 49.4 | 99.98 | 74.925012 | 505.1 | 179.9 | 106.9 | 491.1 | 4300 | 4300 | 8.344186 | 5.22 | 988.663452 | 773.007507 | 1550 | 14.29 | 1.62 | 1.16 | 82.48 | 0.45 | 0.05 | 7.2 | 713.253296 | -3.519979 | -1.058791e-22
2024-09-06 | 1.6 | 18.74 | 37.71 | 0.82 | 16.09 | 3.09 | 11.7125 | 2.343692 | 0.442209 | 25.06 | 29.5 | 664.4 | 22.12 | 21.5 | 24.8 | 21.4 | 32.3 | -0.99 | 31.977 | 0.86157 | 49.1 | 99.99 | 74.932506 | 503 | 177.5 | 106.8 | 491.7 | 4200 | 4200 | 8.55 | 5.237 | 999.561768 | 776.676147 | 1550 | 14.29 | 1.62 | 1.16 | 82.48 | 0.45 | 0.05 | 7.2 | 693.791382 | -4.519944 | 4.235165e-22
2024-09-06 05:00 | 1.66 | 18.66 | 37.97 | 0.8 | 15.49 | 3.06 | 11.240964 | 2.451259 | 0.423003 | 23 | 29.5 | 594.8 | 22.12 | 21.7 | 23.3 | 21 | 34.2 | -0.99 | 33.858 | 0.86481 | 49.9 | 102.51 | 78.9327 | 492.3 | 172.7 | 104.8 | 491.3 | 3900 | 3900 | 9.170769 | 4.841 | 945.49054 | 747.013794 | 1547 | 14.29 | 1.62 | 1.16 | 82.48 | 0.45 | 0.04 | 6.97 | 638.461426 | -3.111381 | -2.168404e-19
2024-09-06 06:00 | 1.68 | 19.03 | 38.75 | 0.68 | 14.72 | 3.09 | 11.327381 | 2.632473 | 0.392406 | 23 | 29.5 | 691.1 | 21.2 | 18.8 | 20.5 | 18.8 | 37.61 | -1 | 37.61 | 0.853605 | 48.3 | 98.54 | 75.8758 | 495.3 | 180 | 105.2 | 489.6 | 4100 | 4100 | 8.70439 | 5.326 | 1009.920776 | 788.149414 | 1542 | 14.29 | 1.62 | 1.16 | 82.48 | 0.45 | 0.04 | 7.35 | 687.229614 | -3.5764 | 0
2024-09-06 08:00 | 1.68 | 19.03 | 38.75 | 0.68 | 14.72 | 3.09 | 11.327381 | 2.632473 | 0.392406 | 23 | 29.3 | 713.3 | 21.2 | 21.5 | 20.6 | 20.8 | 36.08 | -0.99 | 35.7192 | 0.854955 | 48.6 | 100.41 | 77.3157 | 482.6 | 155.3 | 102.7 | 480.6 | 4200 | 4200 | 8.332857 | 5.245 | 1016.972168 | 771.301331 | 1542 | 14.45 | 1.72 | 1.02 | 82.406 | 0.404 | 0.04 | 7.35 | 740.982056 | -2.994688 | 0.1
2024-09-06 10:00 | 1.62 | 18.6 | 39.16 | 0.75 | 15.69 | 3.06 | 11.481481 | 2.495857 | 0.414344 | 25.23 | 29.5 | 738 | 21.2 | 21.5 | 20.3 | 21.9 | 33.7 | -1 | 33.7 | 0.68931 | 44.7 | 83.34 | 62.313318 | 345.8 | 130.4 | 86.7 | 438.2 | 3200 | 3200 | 9.841875 | 3.756 | 945.314758 | 784.443176 | 1542 | 14.45 | 1.72 | 1.02 | 82.406 | 0.404 | 0.04 | 7.35 | 707.997131 | -2.927723 | 0.1
2024-09-06 13:00 | 1.62 | 18.6 | 39.16 | 0.75 | 15.69 | 3.06 | 11.481481 | 2.495857 | 0.414344 | 26.35 | 29.4 | 520.5 | 21.56 | 22.3 | 21.1 | 23.4 | 29.6 | -1 | 29.6 | 0.77841 | 51.5 | 93.09 | 68.560785 | 687.2 | 143.9 | 124.2 | 457.7 | 4000 | 4000 | 8.7285 | 4.312 | 1002.13269 | 775.800659 | 1546 | 14.29 | 1.53 | 1.05 | 82.632 | 0.498 | 0.05 | 7.72 | 603.362 | -3.763067 | 0.1
2024-09-06 15:00 | 1.71 | 20.27 | 37.23 | 0.73 | 13.96 | 3.34 | 11.853801 | 2.666905 | 0.388972 | 26.35 | 29.5 | 621.6 | 21.56 | 21.6 | 22.3 | 19.7 | 29.3 | -0.99 | 29.007 | 0.782325 | 44.9 | 92.21 | 67.912665 | 560.6 | 158 | 112.1 | 477 | 3600 | 3600 | 9.818333 | 4.648 | 958.642761 | 780.572266 | 1544 | 14.29 | 1.53 | 1.05 | 82.632 | 0.498 | 0.04 | 7.57 | 626.939026 | -3.24338 | 0.1
2024-09-09 08:00 | 1.7 | 14.14 | 40.86 | 0.93 | 21.1 | 2.1 | 8.317647 | 1.936493 | 0.532655 | 19.42 | 29.5 | 620.6 | 21.07 | 19.7 | 22.6 | 20 | 31 | -0.99 | 30.69 | 0.902475 | 48.7 | 104.61 | 84.294738 | 468.8 | 198.2 | 105.9 | 512.1 | 4500 | 4500 | 8.24 | 5.216 | 942.431274 | 746.024719 | 1533 | 14.43 | 1.37 | 0.94 | 82.644 | 0.616 | 0.05 | 7.49 | 768.895691 | -2.447011 | 3.388132e-21
2024-09-09 09:00 | 1.7 | 14.14 | 40.86 | 0.93 | 21.1 | 2.1 | 8.317647 | 1.936493 | 0.532655 | 20.33 | 29.5 | 615.6 | 21.07 | 21.5 | 22 | 22.6 | 30.04 | -0.99 | 29.7396 | 0.897345 | 46.8 | 104.53 | 83.279051 | 566.2 | 206.8 | 114.9 | 519.1 | 4600 | 4600 | 8.269565 | 5.082 | 952.896729 | 757.279175 | 1533 | 14.43 | 1.37 | 0.94 | 82.644 | 0.616 | 0.05 | 7.49 | 701.889282 | -3.633387 | 0
2024-09-09 10:00 | 1.62 | 16.68 | 38.71 | 2.38 | 17.36 | 2.79 | 10.296296 | 2.229839 | 0.492379 | 20.33 | 29.6 | 594.2 | 21.07 | 21.5 | 21 | 25.2 | 30.4 | -0.99 | 30.096 | 0.896805 | 45.6 | 105.84 | 84.322728 | 650.8 | 197.3 | 123 | 510.7 | 4500 | 4500 | 8.449333 | 4.992 | 986.019775 | 785.259644 | 1533 | 14.43 | 1.37 | 0.94 | 82.644 | 0.616 | 0.05 | 7.49 | 658.510559 | -3.981804 | 0
2024-09-09 11:00 | 1.62 | 16.68 | 38.71 | 2.38 | 17.36 | 2.79 | 10.296296 | 2.229839 | 0.492379 | 20.33 | 29.5 | 617 | 21.07 | 22.6 | 24.1 | 18.6 | 29.96 | -0.99 | 29.6604 | 0.895725 | 1.776357e-15 | 106.04 | 84.482068 | 468 | 196.2 | 105 | 510.1 | 4500 | 4500 | 8.201333 | 4.994 | 986.905762 | 784.277161 | 1535 | 14.98 | 1.36 | 1.13 | 81.93 | 0.6 | 0.05 | 7.49 | 653.873535 | -4.019051 | 0
2024-09-09 13:00 | 1.62 | 16.68 | 38.71 | 2.38 | 17.36 | 2.79 | 10.296296 | 2.229839 | 0.492379 | 18.99 | 29.5 | 581.4 | 21.07 | 21 | 22.2 | 22.2 | 28.15 | -0.98 | 27.587 | 0.898155 | 44.6 | 105.81 | 85.716681 | 527.4 | 139.3 | 111 | 442.4 | 4200 | 4200 | 7.905714 | 5.004 | 975.137573 | 763.99292 | 1535 | 14.98 | 1.36 | 1.13 | 81.93 | 0.6 | 0.05 | 7.49 | 687.324646 | -2.203808 | -1.734723e-18
2024-09-09 14:00 | 1.6 | 16.17 | 39.67 | 2.36 | 17.85 | 2.84 | 10.10625 | 2.222409 | 0.492456 | 18.99 | 29.4 | 684.6 | 21.97 | 21.7 | 22.7 | 22.6 | 37.23 | -0.99 | 36.8577 | 0.86427 | 47.3 | 98.1 | 79.47081 | 574.2 | 135.1 | 114.9 | 444.9 | 4600 | 4600 | 7.301739 | 5.29 | 986.452454 | 762.164124 | 1535 | 14.98 | 1.36 | 1.13 | 81.93 | 0.6 | 0.05 | 7.49 | 723.306335 | -2.257655 | 6.938894e-18
2024-09-09 15:00 | 1.6 | 16.17 | 39.67 | 2.36 | 17.85 | 2.84 | 10.10625 | 2.222409 | 0.492456 | 18.99 | 29.5 | 686.9 | 21.97 | 23.1 | 21.9 | 23.4 | 37.9 | -0.99 | 37.521 | 0.859815 | 47.3 | 103.23 | 83.626623 | 569.8 | 135.4 | 115.1 | 446.8 | 4700 | 4700 | 7.173191 | 5.213 | 1012.031372 | 771.502441 | 1538 | 14.98 | 1.36 | 1.13 | 81.93 | 0.6 | 0.06 | 7.59 | 712.297119 | -2.264792 | -2.775558e-17
2024-09-10 01:00 | 1.65 | 16.96 | 40.15 | 1.02 | 17.27 | 2.69 | 10.278788 | 2.324841 | 0.448283 | 22.56 | 29.5 | 735.9 | 21.97 | 21.6 | 19.9 | 21.4 | 37.32 | -1 | 37.32 | 0.985905 | 44.7 | 110.38 | 85.478272 | 631.8 | 164.2 | 117.8 | 486.8 | 4000 | 4000 | 9.069 | 5.229 | 929.493347 | 736.539001 | 1542 | 15.11 | 1.46 | 1.04 | 81.891 | 0.499 | 0.05 | 7.16 | 715.54895 | -4.514932 | -3.469447e-18
2024-09-10 02:00 | 1.66 | 12.96 | 42.57 | 0.91 | 21.67 | 1.95 | 7.807229 | 1.964467 | 0.524313 | 22.56 | 29.5 | 733.7 | 21.97 | 22.6 | 21.5 | 22.8 | 36.35 | -1 | 36.35 | 0.987795 | 48 | 109 | 84.4096 | 711.6 | 170.3 | 125.3 | 499 | 4300 | 4300 | 8.711163 | 5.24 | 947.227905 | 798.578674 | 1542 | 15.11 | 1.46 | 1.04 | 81.891 | 0.499 | 0.05 | 7.16 | 704.464966 | -4.211693 | -3.469447e-18
2024-09-10 04:00 | 1.66 | 12.96 | 42.57 | 0.91 | 21.67 | 1.95 | 7.807229 | 1.964467 | 0.524313 | 22.56 | 29.5 | 700.7 | 21.97 | 21.9 | 21 | 23.4 | 37.9 | -1 | 37.9 | 0.992385 | 49.1 | 110.34 | 85.447296 | 566.5 | 196.4 | 113.5 | 517.7 | 4500 | 4500 | 8.416 | 5.249 | 973.267822 | 805.137512 | 1541 | 15.3 | 1.42 | 1.08 | 81.711 | 0.489 | 0.05 | 7.3 | 697.314453 | -3.363751 | 1.761829e-19
2024-09-10 06:00 | 1.67 | 12.99 | 42.78 | 0.92 | 21.77 | 1.94 | 7.778443 | 1.96509 | 0.524244 | 23.26 | 29.2 | 554.3 | 21.97 | 21.3 | 24.5 | 20.3 | 37.8 | -0.98 | 37.044 | 0.991305 | 46.6 | 108.34 | 83.140116 | 531.3 | 209.5 | 108.7 | 523.2 | 4400 | 4400 | 8.616818 | 5.557 | 972.438293 | 811.294556 | 1541 | 15.3 | 1.42 | 1.08 | 81.711 | 0.489 | 0.05 | 7.3 | 687.134583 | -2.587332 | 1.01644e-20
2024-09-10 07:00 | 1.67 | 12.99 | 42.78 | 0.92 | 21.77 | 1.94 | 7.778443 | 1.96509 | 0.524244 | 23.26 | 29.5 | 710.4 | 21.97 | 22.7 | 20 | 23.2 | 35.18 | -1 | 35.18 | 0.994275 | 46.8 | 108.7 | 83.41638 | 523.6 | 208.2 | 109 | 525.9 | 4400 | 4400 | 8.657727 | 5.523 | 972.097351 | 831.204407 | 1545 | 15.3 | 1.42 | 1.08 | 81.711 | 0.489 | 0.05 | 7.6 | 696.457153 | -2.829982 | 1.270549e-21
2024-09-10 08:00 | 1.67 | 12.99 | 42.78 | 0.92 | 21.77 | 1.94 | 7.778443 | 1.96509 | 0.524244 | 23.26 | 29.5 | 704 | 21.97 | 23 | 21.9 | 21.2 | 36.3 | -1 | 36.3 | 0.99036 | 44.9 | 108.16 | 83.001984 | 485.6 | 187.3 | 105.1 | 506.6 | 4300 | 4300 | 8.535349 | 5.553 | 959.615417 | 799.602661 | 1545 | 15.3 | 1.42 | 1.08 | 81.711 | 0.489 | 0.05 | 7.6 | 676.981445 | -4.092241 | 1.111731e-21
2024-09-10 09:00 | 1.67 | 12.99 | 42.78 | 0.92 | 21.77 | 1.94 | 7.778443 | 1.96509 | 0.524244 | 19.7 | 29.5 | 686.3 | 21.97 | 22.4 | 24.9 | 22.5 | 35.7 | -0.99 | 35.343 | 0.857115 | 39.9 | 101.9 | 81.8257 | 499.3 | 151.2 | 105.3 | 475.2 | 3800 | 3800 | 9.165789 | 5.073 | 920.162476 | 770.621094 | 1545 | 15.37 | 1.45 | 1.24 | 81.484 | 0.456 | 0.05 | 7.6 | 680.488586 | -4.360906 | 2.38228e-22
2024-09-10 10:00 | 1.68 | 13.69 | 42.46 | 1 | 21.6 | 1.97 | 8.14881 | 1.965741 | 0.525537 | 19.7 | 29.5 | 695.1 | 21.97 | 18.5 | 18.6 | 18.1 | 33.01 | -1 | 33.01 | 0.85239 | 44.2 | 103.34 | 82.98202 | 504.7 | 156.1 | 105.8 | 466.4 | 4100 | 4100 | 8.373659 | 4.728 | 942.351501 | 769.205811 | 1561 | 15.56 | 1.37 | 1.19 | 81.407 | 0.473 | 0.05 | 8.41 | 697.028625 | -1.781343 | 4.632211e-23
2024-09-10 12:00 | 1.68 | 13.69 | 42.46 | 1 | 21.6 | 1.97 | 8.14881 | 1.965741 | 0.525537 | 19.7 | 29.5 | 660.2 | 21.97 | 21.5 | 24.2 | 24.2 | 33.9 | -0.99 | 33.561 | 0.870885 | 44.3 | 105.16 | 84.44348 | 502.3 | 211.2 | 105.8 | 530.1 | 4100 | 4100 | 9.305854 | 4.957 | 966.252258 | 768.076416 | 1561 | 15.56 | 1.37 | 1.19 | 81.407 | 0.473 | 0.05 | 8.41 | 748.015442 | -2.416863 | 6.617445e-24
2024-09-10 13:00 | 1.68 | 13.69 | 42.46 | 1 | 21.6 | 1.97 | 8.14881 | 1.965741 | 0.525537 | 19.89 | 29.5 | 658.7 | 21.97 | 23 | 23.5 | 23.5 | 35.3 | -0.99 | 34.947 | 0.87183 | 43.7 | 105.6 | 84.59616 | 508.6 | 136.7 | 105.9 | 440.9 | 4200 | 4200 | 7.811429 | 4.942 | 972.386963 | 753.775879 | 1561 | 15.56 | 1.37 | 1.19 | 81.407 | 0.473 | 0.05 | 8.41 | 710.289917 | -1.834427 | 0
2024-09-10 14:00 | 1.65 | 13.74 | 42.08 | 0.94 | 21.26 | 1.97 | 8.327273 | 1.979304 | 0.521184 | 19.89 | 29.5 | 700.7 | 21.97 | 22.6 | 22 | 22 | 36.3 | -0.99 | 35.937 | 0.87237 | 43.5 | 106.26 | 85.124886 | 511.6 | 154.6 | 106.3 | 450.7 | 4400 | 4400 | 7.595455 | 5.005 | 990.514954 | 767.792908 | 1561 | 15.56 | 1.37 | 1.19 | 81.407 | 0.473 | 0.05 | 8.41 | 695.695374 | -2.524373 | 0
2024-09-10 17:00 | 1.72 | 17.14 | 39.73 | 0.91 | 17.26 | 2.61 | 9.965116 | 2.301854 | 0.450793 | 23.34 | 29.5 | 693.6 | 21.97 | 22 | 22.8 | 23.5 | 36.71 | -0.99 | 36.3429 | 0.678105 | 45.8 | 82.54 | 63.275164 | 261.3 | 103.8 | 76.8 | 386.4 | 3400 | 3400 | 8.174118 | 3.708 | 928.485901 | 738.481812 | 1561 | 15.56 | 1.37 | 1.19 | 81.407 | 0.473 | 0.05 | 8.41 | 655.008972 | -2.495542 | 0
2024-09-10 18:00 | 1.72 | 17.14 | 39.73 | 0.91 | 17.26 | 2.61 | 9.965116 | 2.301854 | 0.450793 | 23.34 | 29.5 | 690.5 | 21.97 | 22.9 | 23 | 21.9 | 34.63 | -0.99 | 34.2837 | 0.6939 | 45.8 | 82.23 | 63.037518 | 282.6 | 106.8 | 77.6 | 393.6 | 3400 | 3400 | 8.315294 | 3.737 | 930.675354 | 766.759521 | 1561 | 15.56 | 1.37 | 1.19 | 81.407 | 0.473 | 0.05 | 8.41 | 663.906738 | -2.924662 | 2.710505e-20
2024-09-10 19:00 | 1.72 | 17.14 | 39.73 | 0.91 | 17.26 | 2.61 | 9.965116 | 2.301854 | 0.450793 | 23.34 | 29.5 | 687.3 | 21.97 | 22.7 | 22.4 | 22.3 | 34.66 | -0.99 | 34.3134 | 0.784485 | 40.6 | 83.65 | 64.12609 | 282.6 | 106.6 | 78.1 | 394.8 | 3400 | 3400 | 8.345294 | 4.256 | 913.942017 | 757.281372 | 1561 | 15.56 | 1.37 | 1.19 | 81.407 | 0.473 | 0.05 | 8.41 | 668.831787 | -2.608352 | 0
2024-09-10 20:00 | 1.72 | 17.14 | 39.73 | 0.91 | 17.26 | 2.61 | 9.965116 | 2.301854 | 0.450793 | 23.34 | 29.5 | 689.3 | 21.97 | 21.7 | 23.3 | 21.7 | 36.6 | -0.99 | 36.234 | 0.899235 | 47.5 | 101.33 | 77.679578 | 446 | 166 | 99.7 | 481.6 | 4000 | 4000 | 8.7195 | 4.992 | 935.234253 | 749.683594 | 1561 | 15.56 | 1.37 | 1.19 | 81.407 | 0.473 | 0.05 | 8.41 | 714.018372 | -2.263923 | 2.168404e-19
2024-09-10 21:00 | 1.69 | 17.01 | 39.13 | 0.93 | 16.95 | 2.63 | 10.065089 | 2.308555 | 0.450148 | 21.94 | 29.5 | 671.4 | 21.97 | 24.9 | 24.1 | 22.2 | 38.52 | -0.99 | 38.1348 | 0.895725 | 47.1 | 105.66 | 82.478196 | 511.4 | 175 | 107.7 | 494.8 | 4700 | 4700 | 7.691489 | 4.999 | 967.384644 | 781.482056 | 1561 | 15.56 | 1.37 | 1.19 | 81.407 | 0.473 | 0.05 | 8.41 | 698.552979 | -3.296132 | -8.673617e-19
2024-09-10 22:00 | 1.69 | 17.01 | 39.13 | 0.93 | 16.95 | 2.63 | 10.065089 | 2.308555 | 0.450148 | 21.94 | 29.5 | 679.4 | 21.97 | 22.8 | 22.6 | 23.2 | 35.3 | -0.99 | 34.947 | 0.903285 | 46.5 | 104.74 | 81.760044 | 517.8 | 176.4 | 108.1 | 495.7 | 4600 | 4600 | 7.875652 | 5.312 | 975.455872 | 783.635071 | 1561 | 15.56 | 1.37 | 1.19 | 81.407 | 0.473 | 0.05 | 8.41 | 658.226563 | -3.344783 | 0
2024-09-10 23:00 | 1.69 | 17.01 | 39.13 | 0.93 | 16.95 | 2.63 | 10.065089 | 2.308555 | 0.450148 | 21.94 | 29.5 | 662.2 | 21.97 | 20.2 | 21.5 | 22.9 | 37 | -0.99 | 36.63 | 0.90045 | 45.6 | 103.4 | 80.71404 | 560.7 | 172.3 | 112.1 | 493.1 | 4700 | 4700 | 7.725957 | 5.291 | 952.856628 | 774.871826 | 1561 | 15.56 | 1.37 | 1.19 | 81.407 | 0.473 | 0.05 | 8.41 | 633.454407 | -3.170657 | -1.387779e-17
2024-09-11 16:00 | 1.63 | 17.96 | 38.61 | 0.86 | 16.63 | 2.54 | 11.018405 | 2.321708 | 0.446627 | 21.82 | 29.5 | 686 | 21.97 | 22.7 | 22.9 | 22.8 | 37.31 | -0.99 | 36.9369 | 0.917865 | 44.1 | 109.35 | 85.48983 | 530.7 | 239.6 | 110.2 | 561.5 | 4300 | 4300 | 9.372558 | 4.601 | 966.470093 | 730.418945 | 1562 | 15.72 | 1.35 | 1.14 | 81.304 | 0.486 | 0.05 | 8.55 | 685.614502 | -2.93618 | 0
2024-09-11 17:00 | 1.63 | 17.96 | 38.61 | 0.86 | 16.63 | 2.54 | 11.018405 | 2.321708 | 0.446627 | 20.6 | 29.5 | 764.7 | 21.97 | 22 | 20 | 20 | 37.26 | -1 | 37.26 | 0.915975 | 50.3 | 105.73 | 83.94962 | 589 | 190.8 | 114.9 | 519.8 | 4500 | 4500 | 8.462667 | 5.154 | 991.152039 | 736.810791 | 1562 | 15.72 | 1.35 | 1.14 | 81.304 | 0.486 | 0.05 | 8.55 | 711.914734 | -2.812003 | 8.673617e-19
2024-09-11 19:00 | 1.61 | 16.78 | 38.37 | 1.03 | 16.9 | 2.52 | 10.42236 | 2.270414 | 0.459622 | 20.6 | 29.5 | 566.1 | 21.07 | 18.4 | 21.4 | 20 | 26.36 | -0.99 | 26.0964 | 0.851445 | 44.3 | 97.67 | 77.54998 | 481 | 151.2 | 104.1 | 450.8 | 4700 | 4700 | 7.08383 | 6.773 | 1028.676636 | 816.696533 | 1562 | 15.72 | 1.35 | 1.14 | 81.304 | 0.486 | 0.05 | 8.55 | 687.894836 | -3.390821 | -7.589415e-19
2024-09-11 20:00 | 1.61 | 16.78 | 38.37 | 1.03 | 16.9 | 2.52 | 10.42236 | 2.270414 | 0.459622 | 20.6 | 29.5 | 593.9 | 21.07 | 22.2 | 21.5 | 22 | 27.72 | -0.99 | 27.4428 | 0.91854 | 41.8 | 108.47 | 86.12518 | 456.2 | 133.7 | 99.6 | 424.4 | 4100 | 4100 | 7.668293 | 5.171 | 1015.378052 | 800.902161 | 1565 | 15.72 | 1.35 | 1.14 | 81.304 | 0.486 | 0.05 | 8.53 | 693.886597 | -2.927314 | 8.673617e-19
2024-09-12 23:00 | 1.71 | 17.44 | 40.82 | 0.96 | 17.66 | 2.49 | 10.19883 | 2.311438 | 0.44943 | 24.64 | 29.5 | 660.5 | 20.93 | 20.1 | 23.3 | 21.2 | 30.77 | -0.99 | 30.4623 | 0.825255 | 51.8 | 99.73 | 75.156528 | 536.8 | 168.2 | 109.9 | 479.1 | 4800 | 4800 | 7.3625 | 5.1 | 1025.824585 | 737.507263 | 1527 | 15.6 | 1.2 | 1.15 | 81.52 | 0.53 | 0.04 | 6.67 | 682.576172 | -3.425287 | -1.16467e-21
2024-09-13 | 1.71 | 17.44 | 40.82 | 0.96 | 17.66 | 2.49 | 10.19883 | 2.311438 | 0.44943 | 24.64 | 29.5 | 615.5 | 21.07 | 17.9 | 20.3 | 20.6 | 26.95 | -0.99 | 26.6805 | 0.82647 | 50.8 | 102.35 | 77.13096 | 485.6 | 155.8 | 105.7 | 467.8 | 4500 | 4500 | 7.646667 | 5.115 | 1035.248535 | 781.921082 | 1527 | 15.52 | 1.41 | 1.13 | 81.432 | 0.508 | 0.04 | 6.67 | 676.507446 | -3.089011 | -7.940934e-23
2024-09-13 02:00 | 1.64 | 16.41 | 40.4 | 0.91 | 18.06 | 2.34 | 10.006098 | 2.236988 | 0.463119 | 22.95 | 29.5 | 694.1 | 21.07 | 20.4 | 21 | 19.8 | 34.06 | -0.99 | 33.7194 | 0.79245 | 51.1 | 94.93 | 73.143565 | 461.5 | 160.5 | 102.4 | 475.6 | 4400 | 4400 | 7.881818 | 4.218 | 1007.432007 | 787.784851 | 1527 | 15.52 | 1.41 | 1.13 | 81.432 | 0.508 | 0.04 | 6.67 | 690.937134 | -3.018719 | 1.323489e-23
2024-09-13 03:00 | 1.64 | 16.41 | 40.4 | 0.91 | 18.06 | 2.34 | 10.006098 | 2.236988 | 0.463119 | 22.8 | 29.5 | 615.9 | 21.07 | 18.1 | 23 | 22.2 | 27.04 | -0.99 | 26.7696 | 0.790965 | 48.5 | 91.89 | 70.93908 | 458.8 | 150.3 | 100.5 | 464.4 | 4100 | 4100 | 8.266829 | 4.589 | 997.697083 | 788.084717 | 1527 | 15.52 | 1.41 | 1.13 | 81.432 | 0.508 | 0.04 | 6.67 | 715.357605 | -2.680901 | 0
2024-09-13 04:00 | 1.64 | 16.41 | 40.4 | 0.91 | 18.06 | 2.34 | 10.006098 | 2.236988 | 0.463119 | 22.8 | 29.5 | 614 | 21.07 | 20.1 | 21.1 | 22.5 | 30.7 | -0.99 | 30.393 | 0.78759 | 51.7 | 91.35 | 70.5222 | 413.4 | 133.2 | 96.6 | 444.4 | 3800 | 3800 | 8.542105 | 4.236 | 952.39624 | 743.356995 | 1527 | 15.52 | 1.41 | 1.13 | 81.432 | 0.508 | 0.04 | 6.67 | 727.526306 | -2.582866 | 0
2024-09-13 05:00 | 1.64 | 16.41 | 40.4 | 0.91 | 18.06 | 2.34 | 10.006098 | 2.236988 | 0.463119 | 22.8 | 29.5 | 587 | 21.07 | 20.8 | 19.4 | 23.7 | 29.43 | -0.99 | 29.1357 | 0.785295 | 43.4 | 92.02 | 71.03944 | 429 | 135.4 | 96.9 | 448.3 | 4000 | 4000 | 8.178 | 4.287 | 974.460815 | 759.188049 | 1527 | 15.52 | 1.41 | 1.13 | 81.432 | 0.508 | 0.04 | 6.67 | 765.408447 | -2.363143 | -2.646978e-23
2024-09-13 07:00 | 1.65 | 15.09 | 41.51 | 0.92 | 19.69 | 2.21 | 9.145455 | 2.108177 | 0.490174 | 22.8 | 29.5 | 569 | 21.07 | 20 | 17.8 | 21.7 | 26.76 | -0.99 | 26.4924 | 0.783945 | 44.3 | 90.28 | 69.69616 | 431.3 | 149.9 | 96.8 | 459 | 4000 | 4000 | 8.337 | 4.527 | 978.370178 | 773.263 | 1527 | 15.52 | 1.41 | 1.13 | 81.432 | 0.508 | 0.04 | 6.67 | 693.696228 | -3.083593 | -4.235165e-22
2024-09-13 10:00 | 1.64 | 15.98 | 41.21 | 1 | 18.73 | 2.44 | 9.743902 | 2.200214 | 0.471834 | 23.43 | 29.5 | 726 | 21.97 | 20.1 | 21.9 | 24.6 | 40.5 | -0.99 | 40.095 | 0.78489 | 47.5 | 91.45 | 70.023265 | 451 | 166.8 | 100.2 | 486.7 | 3800 | 3800 | 9.266842 | 4.134 | 987.621338 | 790.070923 | 1527 | 15.07 | 1.43 | 1.13 | 81.879 | 0.491 | 0.04 | 6.67 | 660.403687 | -3.508705 | 2.710505e-20
2024-09-13 11:00 | 1.64 | 15.98 | 41.21 | 1 | 18.73 | 2.44 | 9.743902 | 2.200214 | 0.471834 | 23.43 | 29.5 | 736.2 | 21.97 | 19.9 | 18.9 | 20.3 | 27.76 | -1 | 27.76 | 0.7884 | 48.9 | 91 | 69.6787 | 482 | 177.9 | 104.7 | 495.6 | 3800 | 3800 | 9.478421 | 4.149 | 919.12915 | 760.735901 | 1527 | 15.07 | 1.43 | 1.13 | 81.879 | 0.491 | 0.04 | 6.67 | 666.463745 | -4.143559 | -5.421011e-20
2024-09-13 12:00 | 1.64 | 15.98 | 41.21 | 1 | 18.73 | 2.44 | 9.743902 | 2.200214 | 0.471834 | 23.43 | 29.5 | 712.2 | 21.5 | 20.9 | 21.5 | 21.2 | 35.4 | -1 | 35.4 | 0.79191 | 50.5 | 90.54 | 69.326478 | 636 | 181.2 | 121.4 | 496.6 | 3800 | 3800 | 9.757895 | 4.251 | 912.787292 | 742.24762 | 1527 | 15.07 | 1.43 | 1.13 | 81.879 | 0.491 | 0.04 | 6.67 | 667.789795 | -3.775545 | 0
2024-09-13 13:00 | 1.64 | 15.98 | 41.21 | 1 | 18.73 | 2.44 | 9.743902 | 2.200214 | 0.471834 | 23.09 | 29.5 | 711.6 | 21.5 | 20.5 | 22.5 | 21.7 | 33.22 | -0.99 | 32.8878 | 0.793125 | 49.5 | 90.39 | 69.518949 | 745.4 | 180.3 | 129.5 | 495.6 | 4000 | 4000 | 9.3765 | 4.04 | 923.17572 | 718.990417 | 1527 | 15.07 | 1.43 | 1.13 | 81.879 | 0.491 | 0.04 | 6.67 | 665.137817 | -3.583942 | -8.673617e-19
2024-09-13 14:00 | 1.56 | 15.06 | 40.24 | 0.9 | 18.75 | 2.35 | 9.653846 | 2.146133 | 0.48193 | 23.09 | 29.5 | 714.2 | 21.5 | 21.7 | 19.6 | 21.2 | 33.71 | -0.99 | 33.3729 | 0.79407 | 49.4 | 91.56 | 70.418796 | 763.8 | 180.7 | 131.5 | 498.8 | 4000 | 4000 | 9.4545 | 3.981 | 941.067688 | 731.332336 | 1527 | 15.07 | 1.43 | 1.13 | 81.879 | 0.491 | 0.04 | 6.67 | 661.255676 | -3.062333 | -3.469447e-18
2024-09-14 | 1.6 | 15.77 | 38.95 | 0.85 | 18.2 | 2.61 | 9.85625 | 2.14011 | 0.482853 | 23.91 | 29.5 | 730.8 | 20.97 | 23.5 | 23 | 21.1 | 36.57 | -1 | 36.57 | 0.76194 | 45.6 | 89.54 | 68.130986 | 351.9 | 131.5 | 89.7 | 434.1 | 3700 | 3700 | 8.494054 | 5.222 | 912.086304 | 681.378967 | 1530 | 15.07 | 1.43 | 1.13 | 81.879 | 0.491 | 0.04 | 6.72 | 686.374512 | -1.707081 | 0.09
2024-09-14 02:00 | 1.75 | 16.91 | 39.74 | 1.02 | 17.06 | 2.59 | 9.662857 | 2.329426 | 0.447624 | 22.09 | 29.5 | 708.5 | 21.97 | 21.4 | 20.5 | 23.4 | 33.9 | -0.99 | 33.561 | 0.83241 | 49.3 | 94.21 | 73.399011 | 513.4 | 148.8 | 108.2 | 463.4 | 4400 | 4400 | 7.794545 | 4.883 | 972.275024 | 761.99707 | 1532 | 15.07 | 1.43 | 1.13 | 81.879 | 0.491 | 0.05 | 6.89 | 659.741028 | -2.683773 | 0.09
2024-09-14 03:00 | 1.75 | 16.91 | 39.74 | 1.02 | 17.06 | 2.59 | 9.662857 | 2.329426 | 0.447624 | 22.09 | 29.6 | 710.9 | 21.97 | 18.5 | 19.4 | 21.1 | 33.67 | -0.99 | 33.3333 | 0.837135 | 52.1 | 101.89 | 79.382499 | 539.5 | 161.1 | 111.9 | 468.8 | 4500 | 4500 | 7.742667 | 4.883 | 983.715088 | 751.625916 | 1532 | 15.07 | 1.43 | 1.13 | 81.879 | 0.491 | 0.05 | 6.89 | 683.050781 | -2.721394 | 0.09
2024-09-14 04:00 | 1.75 | 16.91 | 39.74 | 1.02 | 17.06 | 2.59 | 9.662857 | 2.329426 | 0.447624 | 22.09 | 29.3 | 747 | 21.97 | 22.2 | 20.8 | 21.7 | 35.1 | -0.99 | 34.749 | 0.84321 | 52.1 | 102.01 | 79.475991 | 542.1 | 161.2 | 112.2 | 468.4 | 4800 | 4800 | 7.2575 | 4.917 | 1012.46814 | 753.364319 | 1532 | 15.07 | 1.43 | 1.13 | 81.879 | 0.491 | 0.05 | 6.89 | 693.886597 | -3.68006 | 0.09
2024-09-14 10:00 | 1.6 | 15.6 | 40.69 | 0.83 | 18.63 | 2.25 | 9.75 | 2.184112 | 0.472422 | 24.06 | 29.5 | 711.6 | 21.97 | 19 | 22.1 | 22.1 | 36.3 | -0.99 | 35.937 | 0.87264 | 49.2 | 97.75 | 74.23135 | 711.4 | 112.5 | 127.7 | 418.6 | 4200 | 4200 | 7.804286 | 5.365 | 1002.454224 | 749.457764 | 1537 | 15.07 | 1.43 | 1.13 | 81.879 | 0.491 | 0.05 | 6.85 | 609.204712 | -3.545647 | 4.87891e-19
2024-09-14 11:00 | 1.6 | 15.6 | 40.69 | 0.83 | 18.63 | 2.25 | 9.75 | 2.184112 | 0.472422 | 24.06 | 29.5 | 726.2 | 21.97 | 21 | 22.9 | 22.3 | 37.8 | -1 | 37.8 | 0.865755 | 50.5 | 101.74 | 77.261356 | 625.3 | 172.5 | 119.9 | 501.3 | 4300 | 4300 | 8.667907 | 5.347 | 969.185059 | 685.687073 | 1538 | 15.07 | 1.43 | 1.13 | 81.879 | 0.491 | 0.05 | 7.28 | 622.40863 | -2.783444 | 1.084202e-19
2024-09-14 12:00 | 1.6 | 15.6 | 40.69 | 0.83 | 18.63 | 2.25 | 9.75 | 2.184112 | 0.472422 | 24.06 | 29.5 | 734.7 | 21.97 | 21.5 | 21.5 | 22.5 | 36.98 | -0.99 | 36.6102 | 0.90855 | 45.7 | 103.7 | 78.74978 | 456.7 | 177.7 | 103.2 | 494.2 | 4400 | 4400 | 8.146364 | 5.636 | 1010.946838 | 766.831909 | 1538 | 15.07 | 1.43 | 1.13 | 81.879 | 0.491 | 0.05 | 7.28 | 620.332703 | -2.934227 | 0
2024-09-14 13:00 | 1.6 | 15.6 | 40.69 | 0.83 | 18.63 | 2.25 | 9.75 | 2.184112 | 0.472422 | 23.49 | 29.4 | 728.7 | 21.97 | 18.2 | 21.4 | 22 | 30.85 | -1 | 30.85 | 0.947295 | 46.5 | 108.73 | 83.189323 | 699.1 | 172.6 | 125.4 | 499.1 | 4300 | 4300 | 8.713953 | 5.865 | 1030.047729 | 793.103943 | 1538 | 15.07 | 1.43 | 1.13 | 81.879 | 0.491 | 0.05 | 7.28 | 602.231506 | -3.575565 | -8.673617e-19
2024-09-14 14:00 | 1.64 | 16.82 | 39.53 | 0.87 | 17.74 | 2.65 | 10.256098 | 2.228298 | 0.464494 | 23.49 | 29.5 | 719.3 | 21.97 | 24 | 19.1 | 23.7 | 35.94 | -0.99 | 35.5806 | 0.949185 | 45.5 | 110.13 | 84.260463 | 713.6 | 180.6 | 126.6 | 494.9 | 4400 | 4400 | 8.475 | 6.231 | 1034.072754 | 803.583862 | 1538 | 15.07 | 1.43 | 1.13 | 81.879 | 0.491 | 0.05 | 7.28 | 622.031128 | -3.514067 | 1.734723e-18
2024-09-14 16:00 | 1.64 | 16.82 | 39.53 | 0.87 | 17.74 | 2.65 | 10.256098 | 2.228298 | 0.464494 | 23.49 | 29.5 | 610.1 | 21.97 | 18.3 | 23.4 | 22.2 | 33.9 | -0.99 | 33.561 | 0.94851 | 40.7 | 109.46 | 83.747846 | 401.7 | 182.7 | 94.7 | 500 | 4000 | 4000 | 8.9205 | 6.219 | 991.925232 | 788.373535 | 1570 | 15.25 | 1.42 | 1.1 | 81.764 | 0.466 | 0.05 | 7.7 | 636.571716 | -2.839639 | 2.775558e-17
2024-09-15 | 1.66 | 17.36 | 37.96 | 0.83 | 17.47 | 2.65 | 10.457831 | 2.172868 | 0.475839 | 22.72 | 29.5 | 553.8 | 21.97 | 21.4 | 23.7 | 20.2 | 29.6 | -0.99 | 29.304 | 0.963225 | 46.8 | 109.82 | 84.868896 | 542.6 | 195 | 110.7 | 518.9 | 4900 | 4900 | 7.709388 | 5.634 | 1010.763123 | 787.277405 | 1568 | 15.42 | 1.34 | 1.01 | 81.774 | 0.456 | 0.05 | 8.11 | 708.856812 | -2.799672 | 0.12
2024-09-15 02:00 | 1.57 | 16.58 | 38.71 | 0.82 | 19.03 | 2.53 | 10.56051 | 2.034157 | 0.506735 | 22.72 | 29.5 | 710.4 | 21.97 | 21 | 20.6 | 19.8 | 38.14 | -0.99 | 37.7586 | 0.945405 | 49.2 | 110.38 | 85.301664 | 653.5 | 209.3 | 122.2 | 529.6 | 4900 | 4900 | 7.981224 | 3.492 | 1022.011841 | 778.642944 | 1568 | 15.42 | 1.34 | 1.01 | 81.774 | 0.456 | 0.05 | 8.11 | 726.470886 | -4.448561 | 0.12
2024-09-15 03:00 | 1.57 | 16.58 | 38.71 | 0.82 | 19.03 | 2.53 | 10.56051 | 2.034157 | 0.506735 | 22.72 | 29.5 | 702.2 | 21.97 | 19.2 | 23.2 | 22.4 | 33.26 | -1 | 33.26 | 0.94986 | 50.3 | 110.28 | 85.224384 | 698.9 | 223 | 127.5 | 535.5 | 5000 | 5000 | 7.956 | 3.484 | 995.965027 | 756.454041 | 1568 | 15.42 | 1.34 | 1.01 | 81.774 | 0.456 | 0.05 | 8.11 | 711.532349 | -4.196103 | 0.12
2024-09-15 05:00 | 1.57 | 16.58 | 38.71 | 0.82 | 19.03 | 2.53 | 10.56051 | 2.034157 | 0.506735 | 24.21 | 29.5 | 684.6 | 21.97 | 20.6 | 21.6 | 22.4 | 35.3 | -1 | 35.3 | 0.82431 | 56.2 | 101.97 | 77.283063 | 709 | 228.6 | 128.1 | 545.7 | 5200 | 5200 | 7.774615 | 3.156 | 1007.820984 | 744.596802 | 1570 | 15.42 | 1.34 | 1.01 | 81.774 | 0.456 | 0.05 | 8.55 | 663.149231 | -3.431509 | 0.12
2024-09-15 06:00 | 1.59 | 17.31 | 38.6 | 0.85 | 17.94 | 2.67 | 10.886792 | 2.151616 | 0.480496 | 24.21 | 29.5 | 707.1 | 21.97 | 22.2 | 24.7 | 23.5 | 25.74 | -0.99 | 25.4826 | 0.814185 | 55.4 | 99.8 | 75.63842 | 703.7 | 227.9 | 127.7 | 546.5 | 5200 | 5200 | 7.779231 | 3.394 | 1014.365601 | 760.596436 | 1570 | 15.42 | 1.34 | 1.01 | 81.774 | 0.456 | 0.05 | 8.55 | 655.292847 | -3.396095 | 0.12
2024-09-15 07:00 | 1.59 | 17.31 | 38.6 | 0.85 | 17.94 | 2.67 | 10.886792 | 2.151616 | 0.480496 | 24.18 | 29.5 | 639.6 | 21.97 | 21.4 | 20.9 | 20.4 | 35.02 | -0.99 | 34.6698 | 0.818235 | 55.6 | 97.69 | 74.068558 | 705.6 | 202.1 | 127.8 | 518.2 | 5200 | 5200 | 7.453846 | 3.393 | 1022.969543 | 772.236633 | 1570 | 15.55 | 1.36 | 0.99 | 81.625 | 0.475 | 0.05 | 8.55 | 670.726563 | -3.683198 | 0.12
2024-09-15 09:00 | 1.59 | 17.31 | 38.6 | 0.85 | 17.94 | 2.67 | 10.886792 | 2.151616 | 0.480496 | 24.31 | 29.5 | 705.3 | 21.97 | 21.6 | 21 | 21.6 | 35.93 | -1 | 35.93 | 0.76464 | 52.9 | 92.54 | 70.043526 | 478.5 | 181.7 | 104.4 | 498.1 | 4900 | 4900 | 7.377551 | 3.926 | 1003.400208 | 744.409668 | 1570 | 15.47 | 1.33 | 1.01 | 81.759 | 0.431 | 0.04 | 6.39 | 611.372986 | -3.916024 | -1.409463e-18
2024-09-15 10:00 | 1.64 | 16.89 | 39.19 | 0.83 | 17.79 | 2.48 | 10.29878 | 2.202923 | 0.46907 | 24.31 | 29.5 | 719.6 | 21.97 | 21.6 | 23.5 | 22.9 | 29.17 | -1 | 29.17 | 0.771795 | 49.5 | 94.9 | 71.82981 | 527 | 174.8 | 110.1 | 481.6 | 4700 | 4700 | 7.553617 | 3.833 | 1030.09375 | 775.964539 | 1570 | 15.47 | 1.33 | 1.01 | 81.759 | 0.431 | 0.04 | 6.39 | 607.225464 | -3.613298 | -2.168404e-19
2024-09-15 11:00 | 1.64 | 16.89 | 39.19 | 0.83 | 17.79 | 2.48 | 10.29878 | 2.202923 | 0.46907 | 24.31 | 29.5 | 706.7 | 21.97 | 18.6 | 21.1 | 18.9 | 34.52 | -1 | 34.52 | 0.671895 | 52.4 | 89.67 | 67.871223 | 535.9 | 177 | 109.6 | 491.1 | 4700 | 4700 | 7.668511 | 3.334 | 1001.785034 | 729.01062 | 1570 | 15.47 | 1.33 | 1.01 | 81.759 | 0.431 | 0.04 | 6.39 | 608.63916 | -2.373882 | -2.710505e-20
2024-09-15 12:00 | 1.64 | 16.89 | 39.19 | 0.83 | 17.79 | 2.48 | 10.29878 | 2.202923 | 0.46907 | 24.31 | 29.5 | 714.9 | 21.97 | 22.7 | 22.4 | 19.1 | 37.09 | -1 | 37.09 | 0.684315 | 59.2 | 81.08 | 61.369452 | 543.8 | 162.2 | 110 | 475.5 | 4800 | 4800 | 7.31875 | 3.347 | 1047.75769 | 787.161743 | 1570 | 15.47 | 1.33 | 1.01 | 81.759 | 0.431 | 0.04 | 6.39 | 631.848877 | -3.170968 | -1.01644e-20
2024-09-15 13:00 | 1.64 | 16.89 | 39.19 | 0.83 | 17.79 | 2.48 | 10.29878 | 2.202923 | 0.46907 | 22.96 | 29.5 | 614.3 | 21.97 | 19.3 | 20.3 | 19.4 | 32.17 | -1 | 32.17 | 0.678915 | 50.6 | 82.97 | 63.920088 | 490.5 | 149 | 104.9 | 454.8 | 4200 | 4200 | 7.995714 | 3.885 | 1010.641602 | 782.138123 | 1570 | 15.47 | 1.33 | 1.01 | 81.759 | 0.431 | 0.04 | 6.39 | 646.495972 | -3.411082 | -3.811648e-21
2024-09-15 14:00 | 1.67 | 17.67 | 39.33 | 0.97 | 17.79 | 2.71 | 10.580838 | 2.210793 | 0.469943 | 22.96 | 29.5 | 735.5 | 21.97 | 21.7 | 23.2 | 21.6 | 35.66 | -1 | 35.66 | 0.68418 | 48.1 | 83.03 | 63.966312 | 426.8 | 128.9 | 98.2 | 443.5 | 4000 | 4000 | 8.1255 | 4.184 | 1017.980225 | 775.499878 | 1570 | 15.47 | 1.33 | 1.01 | 81.759 | 0.431 | 0.04 | 6.39 | 665.137817 | -3.040527 | -4.235165e-22
2024-09-15 15:00 | 1.67 | 17.67 | 39.33 | 0.97 | 17.79 | 2.71 | 10.580838 | 2.210793 | 0.469943 | 22.96 | 29.5 | 713.7 | 21.97 | 19.9 | 21.4 | 19.8 | 34.03 | -1 | 34.03 | 0.670005 | 49.9 | 80.08 | 61.693632 | 427.8 | 138.1 | 98.1 | 444.9 | 4000 | 4000 | 8.145 | 4.144 | 1014.532898 | 772.132507 | 1570 | 15.47 | 1.33 | 1.01 | 81.759 | 0.431 | 0.04 | 6.39 | 640.823975 | -3.191275 | -5.293956e-22
2024-09-15 16:00 | 1.67 | 17.67 | 39.33 | 0.97 | 17.79 | 2.71 | 10.580838 | 2.210793 | 0.469943 | 22.96 | 29.5 | 706.5 | 21.97 | 20.6 | 22.5 | 21.7 | 35.71 | -1 | 35.71 | 0.67419 | 85.8 | 79.55 | 61.28532 | 420.8 | 145.9 | 97.6 | 444 | 3900 | 3900 | 8.332308 | 3.666 | 1006.943481 | 786.345398 | 1570 | 15.47 | 1.33 | 1.01 | 81.759 | 0.431 | 0.04 | 6.39 | 652.454407 | -3.290216 | -2.646978e-23
2024-09-15 18:00 | 1.51 | 16.11 | 37.02 | 0.79 | 17.25 | 2.19 | 10.668874 | 2.146087 | 0.481207 | 24 | 29.5 | 550.1 | 21.97 | 20.8 | 21.2 | 18.8 | 34.7 | -0.99 | 34.353 | 0.669195 | 48.3 | 80.98 | 61.5448 | 543.7 | 157.8 | 112.1 | 470.5 | 3700 | 3700 | 9.447568 | 3.407 | 967.526428 | 799.736084 | 1570 | 15.47 | 1.33 | 1.01 | 81.759 | 0.431 | 0.04 | 6.39 | 659.362366 | -4.231035 | 8.271806e-24
2024-09-15 19:00 | 1.51 | 16.11 | 37.02 | 0.79 | 17.25 | 2.19 | 10.668874 | 2.146087 | 0.481207 | 24 | 29.5 | 713.3 | 21.97 | 21 | 20.7 | 20.5 | 35.47 | -1 | 35.47 | 0.685125 | 48.1 | 82.36 | 62.5936 | 591.9 | 159.4 | 114.7 | 479.9 | 3600 | 3600 | 9.91 | 3.419 | 973.513245 | 777.011353 | 1570 | 15.47 | 1.33 | 1.01 | 81.759 | 0.431 | 0.04 | 6.39 | 638.177979 | -2.935178 | 1.033976e-24
2024-09-15 21:00 | 1.51 | 16.11 | 37.02 | 0.79 | 17.25 | 2.19 | 10.668874 | 2.146087 | 0.481207 | 24.49 | 29.5 | 709.8 | 21.97 | 21.8 | 22.4 | 21.6 | 33.43 | -1 | 33.43 | 0.78138 | 50.7 | 92.16 | 69.590016 | 523.5 | 208 | 109 | 529.8 | 4000 | 4000 | 9.582 | 3.694 | 962.807983 | 732.457642 | 1570 | 15.47 | 1.33 | 1.01 | 81.759 | 0.431 | 0.04 | 6.39 | 687.894836 | -2.282122 | 1.29247e-25
2024-09-15 22:00 | 1.64 | 18.25 | 38.37 | 0.86 | 16.8 | 2.62 | 11.128049 | 2.283929 | 0.453852 | 24.49 | 29.5 | 720.2 | 21.97 | 21.7 | 20.2 | 21.1 | 35.91 | -0.99 | 35.5509 | 0.797445 | 50.8 | 90.34 | 68.215734 | 524.7 | 215.4 | 108.9 | 534.5 | 4200 | 4200 | 9.191429 | 4.041 | 1007.575562 | 756.331482 | 1570 | 15.47 | 1.33 | 1.01 | 81.759 | 0.431 | 0.04 | 6.39 | 726.375 | -3.174871 | 7.754818e-26
2024-09-15 23:00 | 1.64 | 18.25 | 38.37 | 0.86 | 16.8 | 2.62 | 11.128049 | 2.283929 | 0.453852 | 24.49 | 29.5 | 709.1 | 21.97 | 22.7 | 17.2 | 23 | 36.17 | -0.99 | 35.8083 | 0.94041 | 43.6 | 97.99 | 73.992249 | 680.2 | 228.1 | 125.6 | 537.7 | 4400 | 4400 | 9.045 | 4.959 | 1004.929138 | 774.483337 | 1570 | 15.47 | 1.33 | 1.01 | 81.759 | 0.431 | 0.04 | 6.39 | 685.139648 | -2.622617 | 1.534808e-26
2024-09-16 | 1.64 | 18.25 | 38.37 | 0.86 | 16.8 | 2.62 | 11.128049 | 2.283929 | 0.453852 | 24.49 | 29.5 | 705 | 21.9 | 21.9 | 23.7 | 25 | 36.03 | -1 | 36.03 | 0.94068 | 43.6 | 110.02 | 83.076102 | 706.8 | 218.2 | 128.2 | 537 | 4600 | 4600 | 8.676522 | 4.936 | 967.557922 | 724.039978 | 1570 | 15.47 | 1.33 | 1.01 | 81.759 | 0.431 | 0.04 | 6.39 | 746.08728 | -3.186828 | 8.077936e-28
2024-09-16 01:00 | 1.64 | 18.25 | 38.37 | 0.86 | 16.8 | 2.62 | 11.128049 | 2.283929 | 0.453852 | 23.14 | 29.5 | 711 | 21.97 | 21.2 | 19.4 | 21.9 | 34.8 | -1 | 34.8 | 0.93825 | 49.7 | 110.96 | 85.283856 | 659.1 | 222.2 | 123.7 | 539 | 4700 | 4700 | 8.46 | 6.47 | 980.940186 | 734.867737 | 1570 | 15.47 | 1.33 | 1.01 | 81.759 | 0.431 | 0.04 | 6.39 | 724.169128 | -2.724766 | -1.110716e-27
2024-09-16 02:00 | 1.61 | 18.4 | 38.14 | 0.7 | 16.15 | 2.62 | 11.428571 | 2.36161 | 0.43655 | 23.14 | 29.5 | 711.8 | 21.97 | 21.4 | 20.9 | 17.9 | 35 | -1 | 35 | 0.94203 | 51.2 | 110.64 | 85.037904 | 667.6 | 222 | 123.4 | 538.7 | 4800 | 4800 | 8.27625 | 6.476 | 997.680908 | 745.204468 | 1570 | 15.47 | 1.33 | 1.01 | 81.759 | 0.431 | 0.04 | 6.39 | 780.929199 | -2.337567 | -8.835242e-29
2024-09-16 04:00 | 1.61 | 18.4 | 38.14 | 0.7 | 16.15 | 2.62 | 11.428571 | 2.36161 | 0.43655 | 23.14 | 29.5 | 684.3 | 21.97 | 22 | 22.9 | 17.6 | 34.2 | -1 | 34.2 | 0.934605 | 47.9 | 110.65 | 85.04559 | 552.8 | 203.1 | 112 | 523.4 | 4500 | 4500 | 8.472 | 6.464 | 1025.500732 | 808.036316 | 1570 | 15.47 | 1.33 | 1.01 | 81.759 | 0.431 | 0.04 | 6.39 | 695.124084 | -3.595982 | 7.888609e-31
2024-09-16 05:00 | 1.61 | 18.4 | 38.14 | 0.7 | 16.15 | 2.62 | 11.428571 | 2.36161 | 0.43655 | 21.27 | 29.5 | 680.4 | 21.97 | 21.8 | 22 | 23.6 | 34.7 | -0.99 | 34.353 | 0.94338 | 45.1 | 110.67 | 87.130491 | 528.3 | 196.9 | 110.2 | 511.3 | 4500 | 4500 | 8.286667 | 6.392 | 1031.866455 | 828.003418 | 1570 | 15.47 | 1.33 | 1.01 | 81.759 | 0.431 | 0.04 | 6.39 | 642.052673 | -3.735958 | -4.338735e-30
2024-09-16 07:00 | 1.6 | 18.36 | 37.97 | 0.69 | 16.03 | 2.71 | 11.475 | 2.368684 | 0.435156 | 21.27 | 29.5 | 696.2 | 21.97 | 20.6 | 20.9 | 21.2 | 29.4 | -0.99 | 29.106 | 0.938925 | 45.1 | 110.05 | 86.642365 | 520.1 | 196.4 | 109.8 | 511.4 | 4400 | 4400 | 8.470909 | 6.761 | 1022.697449 | 816.344543 | 1570 | 15.47 | 1.33 | 1.01 | 81.759 | 0.431 | 0.04 | 6.39 | 668.358154 | -2.070519 | 0
2024-09-16 08:00 | 1.6 | 18.36 | 37.97 | 0.69 | 16.03 | 2.71 | 11.475 | 2.368684 | 0.435156 | 21.27 | 29.5 | 679.4 | 21.97 | 20.5 | 23.1 | 23.5 | 32.98 | -1 | 32.98 | 0.944865 | 45 | 110.02 | 86.618746 | 451.4 | 178.7 | 101.9 | 492.4 | 4300 | 4300 | 8.292558 | 6.893 | 1016.215271 | 846.034363 | 1570 | 15.47 | 1.33 | 1.01 | 81.759 | 0.431 | 0.04 | 6.39 | 691.983521 | -2.189493 | 5.04871e-29
2024-09-16 11:00 | 1.69 | 17.12 | 39.6 | 1.12 | 17.26 | 2.68 | 10.130178 | 2.294322 | 0.456061 | 23.01 | 29.5 | 718.4 | 21.97 | 21.4 | 20.5 | 20.7 | 35.23 | -1 | 35.23 | 0.902745 | 43.1 | 104.34 | 80.331366 | 492.3 | 187.2 | 106.3 | 505.4 | 4500 | 4500 | 8.156 | 6.304 | 1004.311462 | 808.018494 | 1570 | 15.47 | 1.33 | 1.01 | 81.759 | 0.431 | 0.04 | 6.39 | 571.37207 | -3.784683 | -3.231174e-27
2024-09-16 12:00 | 1.69 | 17.12 | 39.6 | 1.12 | 17.26 | 2.68 | 10.130178 | 2.294322 | 0.456061 | 23.01 | 29.5 | 711.6 | 21.97 | 17.8 | 21.3 | 21.9 | 30.37 | -1 | 30.37 | 0.898965 | 40.3 | 104.09 | 80.138891 | 479.4 | 177.8 | 103.6 | 494.5 | 4200 | 4200 | 8.544286 | 6.31 | 1002.855103 | 844.919495 | 1570 | 15.47 | 1.33 | 1.01 | 81.759 | 0.431 | 0.04 | 6.39 | 577.951233 | -3.562693 | 0
2024-09-16 13:00 | 1.69 | 17.12 | 39.6 | 1.12 | 17.26 | 2.68 | 10.130178 | 2.294322 | 0.456061 | 20.18 | 29.5 | 691.4 | 21.97 | 22.2 | 24.6 | 21.2 | 35.71 | -0.99 | 35.3529 | 0.89883 | 33.6 | 103.91 | 82.940962 | 461.4 | 168.2 | 102.2 | 481.9 | 3500 | 3500 | 10.013143 | 6.324 | 971.50415 | 839.678162 | 1570 | 14.76 | 1.41 | 1.17 | 82.23 | 0.43 | 0.04 | 6.39 | 585.47467 | -2.958656 | -2.584939e-26
2024-09-16 14:00 | 1.7 | 17.15 | 39.28 | 0.93 | 18.04 | 2.44 | 10.088235 | 2.177384 | 0.476178 | 20.18 | 29.5 | 695.7 | 21.97 | 21.1 | 20.2 | 21.9 | 29.28 | -0.99 | 28.9872 | 0.9018 | 32 | 102.82 | 82.070924 | 407.2 | 146.4 | 95.8 | 463.9 | 3300 | 3300 | 10.176364 | 6.539 | 963.975098 | 810.910522 | 1564 | 14.76 | 1.41 | 1.17 | 82.23 | 0.43 | 0.05 | 6.42 | 597.051331 | -2.772472 | -1.033976e-25
2024-09-16 16:00 | 1.7 | 17.15 | 39.28 | 0.93 | 18.04 | 2.44 | 10.088235 | 2.177384 | 0.476178 | 20.18 | 29.5 | 716 | 21.97 | 23 | 25.4 | 22.4 | 33.94 | -0.99 | 33.6006 | 0.822285 | 41.3 | 96.37 | 76.922534 | 344.4 | 127.5 | 87.9 | 427.8 | 3500 | 3500 | 8.840571 | 6.009 | 971.516296 | 846.285767 | 1564 | 14.76 | 1.41 | 1.17 | 82.23 | 0.43 | 0.05 | 6.42 | 682.196472 | -1.789358 | 1.746098e-08
2024-09-16 22:00 | 1.73 | 19.21 | 36.38 | 0.85 | 15.27 | 2.53 | 11.104046 | 2.382449 | 0.436425 | 26.35 | 29.5 | 669.8 | 21.97 | 22.6 | 22.8 | 18.9 | 33.03 | -0.99 | 32.6997 | 0.873315 | 46.1 | 92.28 | 67.96422 | 643.4 | 169.3 | 122.1 | 472.4 | 4200 | 4200 | 8.492857 | 5.712 | 1000.459473 | 827.230835 | 1560 | 14.37 | 1.45 | 1.21 | 82.534 | 0.436 | 0.05 | 5.8 | 684.474915 | -3.743143 | 0
2024-09-16 23:00 | 1.73 | 19.21 | 36.38 | 0.85 | 15.27 | 2.53 | 11.104046 | 2.382449 | 0.436425 | 26.35 | 29.5 | 693.6 | 21.97 | 20.6 | 20.7 | 22.8 | 32.7 | -0.99 | 32.373 | 0.866025 | 39.4 | 99.87 | 73.554255 | 530.3 | 181.6 | 111.7 | 491.7 | 4200 | 4200 | 8.62 | 5.702 | 1000.089905 | 824.136963 | 1560 | 14.37 | 1.45 | 1.21 | 82.534 | 0.436 | 0.05 | 5.8 | 698.648254 | -2.746742 | -2.117582e-22
2024-09-17 03:00 | 1.67 | 18.56 | 37.6 | 0.97 | 16.08 | 2.63 | 11.113772 | 2.338308 | 0.446087 | 25.89 | 29.5 | 624.6 | 21.97 | 20.6 | 20.2 | 18.6 | 31.09 | -0.99 | 30.7791 | 0.8694 | 46.7 | 99.79 | 73.954369 | 399.1 | 149 | 94.9 | 474.6 | 3800 | 3800 | 8.992105 | 6.621 | 990.28125 | 734.982483 | 1579 | 14.37 | 1.45 | 1.21 | 82.534 | 0.436 | 0.04 | 5.3 | 652.265259 | -3.085857 | 0
2024-09-17 07:00 | 1.67 | 18.52 | 37.51 | 0.97 | 16.01 | 2.61 | 11.08982 | 2.342911 | 0.445291 | 22.52 | 29.5 | 688.7 | 21.97 | 22.5 | 23.1 | 21.4 | 35.5 | -0.99 | 35.145 | 0.619245 | 45.5 | 84.66 | 65.594568 | 203.8 | 61.3 | 66.7 | 322.5 | 3300 | 3300 | 7.076364 | 5.191 | 1017.93512 | 840.403625 | 1573 | 14.32 | 1.62 | 1.17 | 82.462 | 0.428 | 0.04 | 5.64 | 682.576172 | -2.532913 | 0
2024-09-17 19:00 | 1.61 | 16.34 | 39.8 | 0.83 | 18.76 | 2.22 | 10.149068 | 2.121535 | 0.486253 | 20.95 | 29.3 | 724.4 | 22.47 | 20.2 | 17.3 | 22 | 37.1 | -1 | 37.1 | 0.5886 | 48.2 | 78.8 | 62.2914 | 270 | 130.6 | 79.4 | 410 | 3800 | 3800 | 7.727368 | 2.567 | 967.364685 | 780.604614 | 1567 | 13.87 | 1.65 | 1.43 | 82.712 | 0.338 | 0.04 | 6.29 | 620.898804 | -2.176024 | -1.185846e-20
2024-09-17 22:00 | 1.61 | 16.34 | 39.8 | 0.83 | 18.76 | 2.22 | 10.149068 | 2.121535 | 0.486253 | 23.53 | 29.2 | 687.3 | 22.12 | 20.9 | 20.5 | 23.3 | 31.98 | -1 | 31.98 | 0.683775 | 51.8 | 82.93 | 63.416571 | 467 | 153.7 | 105 | 457.6 | 4300 | 4300 | 7.850233 | 2.891 | 981.096008 | 731.603027 | 1540 | 13.87 | 1.65 | 1.43 | 82.712 | 0.338 | 0.05 | 5.94 | 632.982178 | -2.286724 | -1.058791e-22
2024-09-17 23:00 | 1.61 | 16.34 | 39.8 | 0.83 | 18.76 | 2.22 | 10.149068 | 2.121535 | 0.486253 | 23.53 | 29.2 | 677.1 | 22.12 | 20 | 21.3 | 20.9 | 35.52 | -1 | 35.52 | 0.693765 | 49.5 | 80.69 | 61.703643 | 401.3 | 163.9 | 97.2 | 458.9 | 4000 | 4000 | 8.3415 | 3.123 | 953.246216 | 730.209595 | 1540 | 13.87 | 1.65 | 1.43 | 82.712 | 0.338 | 0.05 | 5.94 | 625.806213 | -2.680145 | -2.117582e-22
2024-09-18 | 1.61 | 16.34 | 39.8 | 0.83 | 18.76 | 2.22 | 10.149068 | 2.121535 | 0.486253 | 23.53 | 29.1 | 691.8 | 22.12 | 23.8 | 22.3 | 20 | 30.16 | -0.99 | 29.8584 | 0.679995 | 55.6 | 83.71 | 64.013037 | 396.8 | 164.6 | 96.6 | 461.4 | 4200 | 4200 | 7.971429 | 2.999 | 961.829285 | 749.682434 | 1557 | 13.87 | 1.65 | 1.43 | 82.712 | 0.338 | 0.05 | 5.77 | 741.944763 | -2.242815 | 0
2024-09-18 01:00 | 1.61 | 16.34 | 39.8 | 0.83 | 18.76 | 2.22 | 10.149068 | 2.121535 | 0.486253 | 23.16 | 29.2 | 653 | 22.12 | 23.7 | 21 | 23.9 | 27.52 | -0.99 | 27.2448 | 0.694845 | 55.6 | 82.59 | 63.462156 | 454.5 | 158.2 | 104.2 | 464.7 | 3900 | 3900 | 8.752308 | 5.695 | 940.137329 | 740.752991 | 1557 | 13.87 | 1.65 | 1.43 | 82.712 | 0.338 | 0.05 | 5.77 | 714.592285 | -2.223305 | 0
2024-09-18 06:00 | 1.69 | 17.6 | 38.46 | 0.86 | 16.42 | 2.45 | 10.414201 | 2.342266 | 0.442909 | 22.23 | 29.2 | 678.9 | 22.12 | 22 | 22 | 22.2 | 36 | -0.99 | 35.64 | 0.67284 | 46.6 | 81.64 | 63.491428 | 339 | 138.3 | 91.2 | 447.6 | 3400 | 3400 | 9.508235 | 3.184 | 968.036011 | 800.254761 | 1560 | 13.87 | 1.65 | 1.43 | 82.712 | 0.338 | 0.05 | 5.37 | 728.869934 | -3.153538 | 0.01240712
2024-09-18 07:00 | 1.69 | 17.6 | 38.46 | 0.86 | 16.42 | 2.45 | 10.414201 | 2.342266 | 0.442909 | 22.23 | 29.3 | 655.2 | 22.12 | 21.8 | 24.2 | 21.7 | 31.95 | -1 | 31.95 | 0.67419 | 43.7 | 79.1 | 61.51607 | 266.2 | 117.4 | 79 | 393.2 | 3400 | 3400 | 8.332941 | 3.131 | 1008.959167 | 808.049805 | 1562 | 13.87 | 1.65 | 1.43 | 82.712 | 0.338 | 0.04 | 5.45 | 730.790161 | -3.580855 | 0.01716412
2024-09-18 08:00 | 1.69 | 17.6 | 38.46 | 0.86 | 16.42 | 2.45 | 10.414201 | 2.342266 | 0.442909 | 22.23 | 29.3 | 631.1 | 22.12 | 19.3 | 21.7 | 20.9 | 33.6 | -0.99 | 33.264 | 0.788535 | 43.2 | 83.36 | 64.829072 | 292.5 | 121.9 | 82.9 | 410.5 | 3500 | 3500 | 8.458286 | 2.835 | 994.895874 | 804.793701 | 1562 | 13.87 | 1.65 | 1.43 | 82.712 | 0.338 | 0.04 | 5.45 | 705.037537 | -3.111653 | 0.02
2024-09-18 09:00 | 1.69 | 17.6 | 38.46 | 0.86 | 16.42 | 2.45 | 10.414201 | 2.342266 | 0.442909 | 22.23 | 29.2 | 666.9 | 22.12 | 19.7 | 21.7 | 24.6 | 32.8 | -1 | 32.8 | 0.854415 | 37.5 | 101.93 | 79.270961 | 252.7 | 90.4 | 76.8 | 357.8 | 3400 | 3400 | 7.669412 | 4.03 | 1011.60498 | 814.23584 | 1562 | 13.87 | 1.65 | 1.43 | 82.712 | 0.338 | 0.04 | 5.45 | 677.739807 | -4.217472 | 0.02
2024-09-18 10:00 | 1.68 | 17.36 | 38.34 | 0.88 | 16.71 | 2.63 | 10.333333 | 2.294434 | 0.452232 | 22.23 | 29.2 | 717.9 | 22.12 | 22.8 | 21.1 | 18.8 | 33.88 | -0.99 | 33.5412 | 0.85347 | 42.1 | 101.39 | 78.851003 | 243.8 | 98.7 | 75.1 | 370.6 | 3100 | 3100 | 8.626452 | 3.823 | 973.656555 | 780.271851 | 1562 | 13.77 | 1.77 | 1.22 | 82.806 | 0.434 | 0.04 | 5.45 | 667.126709 | -4.622512 | 0.02
2024-09-18 11:00 | 1.68 | 17.36 | 38.34 | 0.88 | 16.71 | 2.63 | 10.333333 | 2.294434 | 0.452232 | 22.23 | 29.1 | 656.7 | 22.12 | 21.5 | 25.1 | 22.6 | 32.49 | -0.99 | 32.1651 | 0.861435 | 43.5 | 100.06 | 77.816662 | 367.8 | 98.4 | 92.5 | 373.5 | 3300 | 3300 | 8.472727 | 4.027 | 1026.684692 | 772.288147 | 1562 | 13.77 | 1.77 | 1.22 | 82.806 | 0.434 | 0.04 | 5.45 | 668.263428 | -3.390129 | 0.02
2024-09-18 12:00 | 1.68 | 17.36 | 38.34 | 0.88 | 16.71 | 2.63 | 10.333333 | 2.294434 | 0.452232 | 22.8 | 29.3 | 702.9 | 22.12 | 20.4 | 19.2 | 21.5 | 30.6 | -1 | 30.6 | 0.86049 | 38.2 | 99.97 | 77.17684 | 348.4 | 96.8 | 91 | 373.2 | 3500 | 3500 | 7.957714 | 3.549 | 1031.83313 | 799.282349 | 1567 | 13.77 | 1.77 | 1.22 | 82.806 | 0.434 | 0.04 | 5.39 | 653.211243 | -3.227448 | -1.463673e-18
2024-09-18 15:00 | 1.68 | 17.36 | 38.34 | 0.88 | 16.71 | 2.63 | 10.333333 | 2.294434 | 0.452232 | 23.93 | 29.1 | 705.9 | 21.97 | 22.5 | 25.3 | 22.1 | 38.3 | -0.99 | 37.917 | 0.8586 | 34.3 | 100.92 | 76.769844 | 335.5 | 113.9 | 87.9 | 394.4 | 3200 | 3200 | 9.043125 | 2.108 | 1040.802124 | 833.921326 | 1567 | 13.77 | 1.77 | 1.22 | 82.806 | 0.434 | 0.04 | 5.39 | 665.516663 | -2.778176 | -1.694066e-21
2024-09-18 16:00 | 1.68 | 17.36 | 38.34 | 0.88 | 16.71 | 2.63 | 10.333333 | 2.294434 | 0.452232 | 23.93 | 29 | 744.5 | 21.97 | 21.3 | 22.6 | 22.3 | 36.51 | -1 | 36.51 | 0.855495 | 31 | 96.58 | 73.468406 | 237.6 | 81.5 | 73.9 | 315.9 | 3000 | 3000 | 7.796 | 3.733 | 1014.97406 | 832.708557 | 1560 | 13.77 | 1.77 | 1.22 | 82.806 | 0.434 | 0.04 | 6.09 | 693.220459 | -2.213604 | 7.835055e-21
2024-09-18 17:00 | 1.67 | 17.51 | 36.57 | 0.76 | 16.85 | 2.5 | 10.48503 | 2.170326 | 0.475605 | 23.21 | 29.3 | 671.4 | 21.97 | 19.9 | 19.5 | 22.4 | 37.98 | -1 | 37.98 | 0.852795 | 27.3 | 102.56 | 78.755824 | 236.2 | 65.8 | 74.1 | 322.9 | 2800 | 2800 | 8.507143 | 3.612 | 999.49762 | 801.69696 | 1560 | 13.77 | 1.77 | 1.22 | 82.806 | 0.434 | 0.04 | 6.09 | 709.812134 | -3.037488 | 1.482308e-21
2024-09-18 18:00 | 1.67 | 17.51 | 36.57 | 0.76 | 16.85 | 2.5 | 10.48503 | 2.170326 | 0.475605 | 23.21 | 29.2 | 733.8 | 21.97 | 20.4 | 21.4 | 19.6 | 34.91 | -1 | 34.91 | 0.860085 | 28.6 | 101.15 | 77.673085 | 225.4 | 69 | 72.4 | 317.4 | 2900 | 2900 | 8.064828 | 6.605 | 1009.386658 | 833.286133 | 1560 | 13.77 | 1.77 | 1.22 | 82.806 | 0.434 | 0.04 | 6.09 | 711.723572 | -2.752745 | -2.117582e-22
2024-09-19 01:00 | 1.68 | 16.96 | 38.21 | 0.83 | 16.66 | 2.43 | 10.095238 | 2.293517 | 0.451527 | 17.9 | 29.2 | 656.1 | 21.97 | 21.5 | 22.4 | 17.3 | 26.59 | -0.99 | 26.3241 | 0.6939 | 53.6 | 93.28 | 76.58288 | 345.5 | 105.3 | 89.5 | 389.7 | 3900 | 3900 | 7.372308 | 2.194 | 941.126099 | 720.535217 | 1580 | 13.67 | 1.8 | 1.27 | 82.886 | 0.374 | 0.05 | 6.33 | 646.68512 | -2.588685 | -8.077936e-27
2024-09-19 02:00 | 1.71 | 16.55 | 38.55 | 0.84 | 17.37 | 2.47 | 9.678363 | 2.219344 | 0.466148 | 17.9 | 29.1 | 594.3 | 21.97 | 22.7 | 26 | 19.7 | 30.74 | -0.99 | 30.4326 | 0.692955 | 55.1 | 81.61 | 67.00181 | 406.4 | 127.7 | 97.9 | 423 | 3800 | 3800 | 8.224737 | 1.615 | 913.470825 | 686.035767 | 1580 | 13.67 | 1.8 | 1.27 | 82.886 | 0.374 | 0.05 | 6.33 | 651.603027 | -2.270405 | 5.654555e-27
2024-09-19 05:00 | 1.71 | 16.55 | 38.55 | 0.84 | 17.37 | 2.47 | 9.678363 | 2.219344 | 0.466148 | 21.26 | 29.2 | 700.5 | 21.97 | 19.8 | 21.3 | 24.5 | 34.1 | -1 | 34.1 | 0.68796 | 51.9 | 82.24 | 64.755776 | 253.2 | 119.7 | 76.8 | 395.3 | 3700 | 3700 | 7.655676 | 2.191 | 954.94751 | 709.877014 | 1582 | 13.67 | 1.8 | 1.27 | 82.886 | 0.374 | 0.05 | 6.5 | 668.547607 | -2.736787 | -1.640831e-28
2024-09-19 06:00 | 1.69 | 17.6 | 38.46 | 0.86 | 16.42 | 2.45 | 10.414201 | 2.342266 | 0.442909 | 21.26 | 29.2 | 744.5 | 21.97 | 19.2 | 17.2 | 20.5 | 35.45 | -1 | 35.45 | 0.68985 | 50.6 | 80.85 | 63.66129 | 260.8 | 117.4 | 76.7 | 398 | 3700 | 3700 | 7.697838 | 2.418 | 970.462036 | 701.390076 | 1582 | 13.67 | 1.84 | 1.25 | 82.87 | 0.37 | 0.05 | 6.5 | 685.804504 | -2.986277 | 3.155444e-30
2024-09-19 07:00 | 1.69 | 17.6 | 38.46 | 0.86 | 16.42 | 2.45 | 10.414201 | 2.342266 | 0.442909 | 21.26 | 29.4 | 730.5 | 21.97 | 17.9 | 19.6 | 18.3 | 36.94 | -1 | 36.94 | 0.68202 | 51.9 | 78.95 | 62.16523 | 257 | 124.9 | 77 | 400.8 | 3600 | 3600 | 7.963333 | 2.389 | 983.155762 | 769.387634 | 1582 | 13.63 | 1.92 | 1.23 | 82.825 | 0.395 | 0.05 | 6.5 | 695.219299 | -3.121602 | -1.577722e-30
2024-09-19 08:00 | 1.69 | 17.6 | 38.46 | 0.86 | 16.42 | 2.45 | 10.414201 | 2.342266 | 0.442909 | 21.26 | 29.1 | 722 | 21.97 | 21.9 | 21.9 | 23 | 36.2 | -0.99 | 35.838 | 0.67932 | 51.8 | 80.31 | 63.236094 | 257.5 | 115.3 | 76.7 | 397.3 | 3700 | 3700 | 7.686486 | 1.975 | 976.578186 | 764.41156 | 1557 | 13.63 | 1.92 | 1.23 | 82.825 | 0.395 | 0.04 | 6.24 | 667.505615 | -3.103151 | -7.888609e-31
2024-09-19 10:00 | 1.67 | 16.88 | 35.43 | 0.71 | 13.49 | 2.6 | 10.107784 | 2.62639 | 0.395065 | 23.9 | 29.1 | 670.8 | 21.97 | 21.3 | 23 | 22.2 | 34.27 | -1 | 34.27 | 0.79272 | 44.8 | 93.02 | 70.78822 | 317.9 | 131.8 | 86.1 | 427.6 | 3700 | 3700 | 8.33027 | 2.926 | 960.661072 | 805.399658 | 1557 | 13.63 | 1.92 | 1.23 | 82.825 | 0.395 | 0.04 | 6.24 | 625.523071 | -3.093947 | 1.232595e-31
2024-09-19 11:00 | 1.67 | 16.88 | 35.43 | 0.71 | 13.49 | 2.6 | 10.107784 | 2.62639 | 0.395065 | 23.9 | 29.1 | 717.5 | 21.97 | 21.9 | 22.4 | 21 | 30.56 | -1 | 30.56 | 0.791505 | 43.1 | 92 | 70.012 | 275 | 130 | 79.9 | 425.3 | 3600 | 3600 | 8.42 | 2.044 | 965.416565 | 814.999084 | 1557 | 13.6 | 1.88 | 1.23 | 82.936 | 0.354 | 0.04 | 6.24 | 624.767944 | -3.153418 | -6.162976e-32
2024-09-19 14:00 | 1.66 | 18.01 | 37.42 | 0.77 | 15.52 | 2.45 | 10.849398 | 2.411082 | 0.429449 | 25.62 | 29.5 | 717 | 21.97 | 21.3 | 20.8 | 19.6 | 33.4 | -0.99 | 33.066 | 0.788535 | 44.7 | 91.56 | 68.102328 | 264.4 | 93.4 | 78.3 | 431.3 | 3600 | 3600 | 8.493333 | 0.749 | 952.485596 | 730.880798 | 1559 | 13.68 | 1.79 | 1.12 | 83.036 | 0.374 | 0.04 | 6.5 | 674.232666 | -3.04733 | 1.92593e-34
2024-09-19 16:00 | 1.66 | 18.01 | 37.42 | 0.77 | 15.52 | 2.45 | 10.849398 | 2.411082 | 0.429449 | 25.62 | 29.5 | 695.3 | 21.97 | 20.9 | 23.4 | 16.9 | 33.5 | -0.99 | 33.165 | 0.806355 | 54.6 | 89.18 | 66.332084 | 292.6 | 119.4 | 82.1 | 407.5 | 3700 | 3700 | 7.939459 | 2.212 | 958.528442 | 721.034058 | 1575 | 13.68 | 1.79 | 1.12 | 83.036 | 0.374 | 0.04 | 7.11 | 664.001465 | -3.261551 | 8.070166e-18
2024-09-19 17:00 | 1.64 | 17.6 | 36.67 | 0.73 | 15.16 | 2.5 | 10.731707 | 2.418865 | 0.427636 | 25.62 | 29.5 | 690.6 | 21.97 | 24.6 | 23.8 | 20.9 | 36.1 | -0.99 | 35.739 | 0.78138 | 54.4 | 89.92 | 66.882496 | 503.8 | 165.4 | 108.7 | 472.5 | 3900 | 3900 | 8.941538 | 2.083 | 919.292114 | 725.905884 | 1575 | 13.68 | 1.79 | 1.12 | 83.036 | 0.374 | 0.04 | 7.11 | 684.190002 | -3.456555 | 1.483813e-17
2024-09-19 18:00 | 1.64 | 17.6 | 36.67 | 0.73 | 15.16 | 2.5 | 10.731707 | 2.418865 | 0.427636 | 25.62 | 29.5 | 701.6 | 21.97 | 21.8 | 24.4 | 25.9 | 31.4 | -0.99 | 31.086 | 0.86319 | 46.5 | 91.33 | 67.931254 | 465.8 | 159.6 | 104.9 | 466.3 | 4200 | 4200 | 8.16 | 2.213 | 919.061157 | 792.452576 | 1575 | 14.89 | 1.56 | 1.12 | 81.978 | 0.452 | 0.04 | 7.11 | 664.001465 | -3.604534 | 2.038603e-17
2024-09-19 19:00 | 1.64 | 17.6 | 36.67 | 0.73 | 15.16 | 2.5 | 10.731707 | 2.418865 | 0.427636 | 24.11 | 29.5 | 695 | 21.97 | 23 | 22.3 | 17.7 | 32.1 | -0.99 | 31.779 | 0.861165 | 47.1 | 101.72 | 77.195308 | 436.5 | 153.2 | 101.4 | 448.8 | 4000 | 4000 | 8.253 | 2.385 | 910.624207 | 805.832764 | 1575 | 14.89 | 1.56 | 1.12 | 81.978 | 0.452 | 0.04 | 7.11 | 645.550476 | -2.693317 | 2.4796e-17
2024-09-19 21:00 | 1.63 | 17.36 | 37.76 | 0.81 | 15.41 | 2.6 | 10.650307 | 2.450357 | 0.423426 | 24.11 | 29.5 | 729 | 21.97 | 22.3 | 22.6 | 21.5 | 35.3 | -0.99 | 34.947 | 0.85995 | 47.1 | 102.84 | 78.045276 | 431.6 | 139.2 | 100.7 | 445.6 | 4000 | 4000 | 8.1945 | 2.388 | 969.880066 | 820.354797 | 1570 | 14.89 | 1.56 | 1.12 | 81.978 | 0.452 | 0.04 | 6.86 | 721.677002 | -3.033865 | 3.053066e-17
2024-09-19 22:00 | 1.63 | 17.36 | 37.76 | 0.81 | 15.41 | 2.6 | 10.650307 | 2.450357 | 0.423426 | 25.07 | 29.5 | 684 | 21.97 | 22.1 | 22 | 22.6 | 32.9 | -0.99 | 32.571 | 0.85941 | 44.9 | 102 | 76.4286 | 439.7 | 140.9 | 100.5 | 444.6 | 4000 | 4000 | 8.1765 | 2.508 | 974.382996 | 813.343567 | 1570 | 14.89 | 1.56 | 1.12 | 81.978 | 0.452 | 0.04 | 6.86 | 680.298889 | -3.698684 | 3.201962e-17
2024-09-20 06:00 | 1.65 | 17.39 | 39.57 | 0.81 | 16.22 | 2.4 | 10.539394 | 2.439581 | 0.424528 | 23.94 | 29.5 | 689.6 | 21.97 | 23.2 | 24.7 | 22.4 | 30.2 | -0.99 | 29.898 | 0.85914 | 43 | 99.98 | 76.044788 | 454.4 | 185.6 | 102.1 | 498.8 | 4300 | 4300 | 8.384651 | 1.688 | 983.035278 | 780.240112 | 1525 | 14.89 | 1.56 | 1.12 | 81.978 | 0.452 | 0.04 | 7.13 | 662.675842 | -4.093237 | 2.1692e-17
2024-09-20 12:00 | 1.69 | 19.07 | 35.45 | 0.84 | 13.92 | 2.48 | 11.284024 | 2.546695 | 0.409591 | 23.94 | 29.5 | 710.1 | 21.97 | 21.7 | 22.3 | 21.1 | 32.2 | -1 | 32.2 | 0.865755 | 41.8 | 102.83 | 78.212498 | 452.9 | 178.5 | 101.9 | 490.7 | 4300 | 4300 | 8.268837 | 1.806 | 995.294434 | 802.949585 | 1535 | 14.02 | 1.52 | 0.55 | 83.532 | 0.378 | 0.04 | 7.24 | 755.060608 | -2.319576 | 5.248351e-18
2024-09-20 13:00 | 1.69 | 19.07 | 35.45 | 0.84 | 13.92 | 2.48 | 11.284024 | 2.546695 | 0.409591 | 23.94 | 29.5 | 684.5 | 21.97 | 21.2 | 22.4 | 20.3 | 35.3 | -1 | 35.3 | 0.86886 | 40.9 | 102.48 | 77.946288 | 458.1 | 179.1 | 102.5 | 492.8 | 4200 | 4200 | 8.504286 | 1.792 | 958.686523 | 754.393799 | 1535 | 14.06 | 1.47 | 0.35 | 83.723 | 0.397 | 0.04 | 7.24 | 714.592285 | -2.340157 | 3.220242e-18
2024-09-20 14:00 | 1.66 | 19.89 | 34.37 | 0.8 | 14.39 | 2.9 | 11.981928 | 2.388464 | 0.435305 | 23.94 | 29.5 | 708.2 | 21.97 | 21.7 | 22.3 | 22 | 32.4 | -1 | 32.4 | 0.866025 | 49.4 | 96.52 | 73.413112 | 457.5 | 179.2 | 101.8 | 493.3 | 4300 | 4300 | 8.303721 | 1.76 | 948.528137 | 725.21936 | 1535 | 14.06 | 1.47 | 0.35 | 83.723 | 0.397 | 0.04 | 7.24 | 756.89624 | -2.535673 | 1.614725e-18
2024-09-20 15:00 | 1.66 | 19.89 | 34.37 | 0.8 | 14.39 | 2.9 | 11.981928 | 2.388464 | 0.435305 | 23.94 | 29.5 | 710.1 | 21.97 | 21.5 | 22.3 | 20.9 | 36.9 | -1 | 36.9 | 0.871695 | 49.6 | 99.43 | 75.626458 | 465.1 | 181.6 | 102.1 | 490.7 | 4400 | 4400 | 8.083636 | 1.919 | 942.073792 | 745.178894 | 1532 | 14.06 | 1.47 | 0.35 | 83.723 | 0.397 | 0.05 | 6.73 | 743.774719 | -1.738009 | 5.139334e-19
2024-09-20 16:00 | 1.66 | 19.89 | 34.37 | 0.8 | 14.39 | 2.9 | 11.981928 | 2.388464 | 0.435305 | 23.94 | 29.5 | 734 | 21.97 | 19.6 | 22.4 | 21.9 | 35.8 | -1 | 35.8 | 0.865215 | 50.9 | 100.84 | 76.698904 | 463.2 | 186 | 102 | 495.8 | 4400 | 4400 | 8.151818 | 1.792 | 964.316467 | 778.162292 | 1532 | 14.06 | 1.47 | 0.35 | 83.723 | 0.397 | 0.05 | 6.73 | 759.312744 | -2.448253 | 1.805559e-35
2024-09-20 17:00 | 1.66 | 19.89 | 34.37 | 0.8 | 14.39 | 2.9 | 11.981928 | 2.388464 | 0.435305 | 23.94 | 29.5 | 687.2 | 21.97 | 20.7 | 22.5 | 22.8 | 27.8 | -1 | 27.8 | 0.83268 | 49.7 | 100.4 | 76.36424 | 555.5 | 181.8 | 112.9 | 485.6 | 4600 | 4600 | 7.806522 | 2.2 | 979.798401 | 809.832153 | 1532 | 14.06 | 1.47 | 0.35 | 83.723 | 0.397 | 0.05 | 6.73 | 774.52002 | -2.658431 | -9.403955e-37
2024-09-20 18:00 | 1.74 | 21.21 | 32.7 | 0.69 | 12.92 | 2.78 | 12.189655 | 2.53096 | 0.410179 | 23.94 | 29.5 | 579.3 | 21.97 | 20.9 | 21.6 | 22.1 | 34.2 | -1 | 34.2 | 0.837675 | 45.5 | 99.65 | 75.79379 | 493.9 | 162.2 | 106.7 | 462.6 | 4200 | 4200 | 8.132857 | 2.214 | 988.087585 | 828.39386 | 1532 | 14.06 | 1.52 | 0.38 | 83.669 | 0.371 | 0.05 | 6.73 | 785.693787 | -2.660944 | -1.410593e-37
2024-09-21 23:00 | 1.62 | 20.21 | 34.18 | 0.72 | 14.05 | 2.88 | 12.475309 | 2.43274 | 0.426105 | 25.29 | 29.4 | 710.6 | 22.47 | 23.4 | 22.5 | 23.3 | 33.1 | -1 | 33.1 | 0.932175 | 38.4 | 107.62 | 80.402902 | 256 | 96.7 | 74.8 | 362.1 | 3200 | 3200 | 8.191875 | 1.413 | 977.049011 | 834.233765 | 1562 | 13.4 | 1.63 | 0.62 | 83.997 | 0.353 | 0.05 | 5.19 | 664.380249 | -1.696443 | 6.462349e-27
2024-09-22 | 1.62 | 20.21 | 34.18 | 0.72 | 14.05 | 2.88 | 12.475309 | 2.43274 | 0.426105 | 25.29 | 29.5 | 716.9 | 22.47 | 22.5 | 19.4 | 23 | 29.6 | -1 | 29.6 | 0.9315 | 38.5 | 107.26 | 80.133946 | 242.3 | 89.4 | 72.2 | 343.9 | 3200 | 3200 | 7.801875 | 2.376 | 968.347534 | 863.892334 | 1562 | 13.4 | 1.63 | 0.62 | 83.997 | 0.353 | 0.05 | 5.19 | 647.630676 | -2.793335 | 0
2024-09-22 11:00 | 1.62 | 19.87 | 35.77 | 0.85 | 14.02 | 2.78 | 12.265432 | 2.551355 | 0.408922 | 23.97 | 29.5 | 733.4 | 22.47 | 22 | 24.3 | 22.5 | 35.5 | -1 | 35.5 | 0.92637 | 3.63 | 110.42 | 83.952326 | 406.4 | 100 | 94.3 | 387.6 | 3300 | 3300 | 8.761818 | 1.954 | 927.130493 | 804.574829 | 1565 | 13.27 | 1.71 | 0.7 | 83.914 | 0.406 | 0.05 | 5.05 | 715.453247 | -2.474768 | 0
2024-09-22 13:00 | 1.62 | 19.87 | 35.77 | 0.85 | 14.02 | 2.78 | 12.265432 | 2.551355 | 0.408922 | 25.03 | 29.5 | 688.4 | 22.47 | 21.9 | 19.9 | 22.1 | 35.08 | -1 | 35.08 | 0.92367 | 32.4 | 110.42 | 82.781874 | 374.3 | 103.5 | 91.5 | 386.4 | 3200 | 3200 | 8.960625 | 4.027 | 931.60968 | 823.676086 | 1565 | 12.73 | 1.76 | 1.22 | 83.94 | 0.35 | 0.05 | 5.05 | 699.601257 | -2.284171 | -8.673617e-19
2024-09-22 14:00 | 1.66 | 20.83 | 34.17 | 0.68 | 13.45 | 2.92 | 12.548193 | 2.54052 | 0.407835 | 25.03 | 29.5 | 739.7 | 22.47 | 22.6 | 23.4 | 16.9 | 32.4 | -1 | 32.4 | 0.92475 | 32.4 | 111.17 | 83.344149 | 369.6 | 100.3 | 91.9 | 390.7 | 3100 | 3100 | 9.340645 | 1.961 | 873.791992 | 841.965454 | 1565 | 12.73 | 1.76 | 1.22 | 83.94 | 0.35 | 0.05 | 5.05 | 678.119019 | -2.811333 | 0
2024-09-23 08:00 | 1.39 | 14.6 | 40.05 | 0.9 | 17.97 | 2.06 | 10.503597 | 2.228715 | 0.464741 | 22.96 | 29.5 | 746 | 21.5 | 21.2 | 21.5 | 17.9 | 33.46 | -0.99 | 33.1254 | 0.79569 | 39.9 | 90.23 | 69.513192 | 293.6 | 99.1 | 81.6 | 367.5 | 3200 | 3200 | 8.420625 | 1.983 | 914.019592 | 798.169739 | 1565 | 12.73 | 1.76 | 1.22 | 83.94 | 0.35 | 0.05 | 5.05 | 725.607605 | -3.540901 | 7.940934e-23
2024-09-23 09:00 | 1.71 | 19.44 | 35.29 | 0.91 | 15.43 | 3.12 | 11.368421 | 2.287103 | 0.455653 | 27.5 | 29.5 | 706.8 | 21.5 | 18.9 | 23.3 | 19.7 | 35.93 | -1 | 35.93 | 0.822015 | 34.6 | 90.72 | 65.772 | 276.3 | 100.5 | 77.5 | 380.9 | 3100 | 3100 | 8.872258 | 0 | 944.597534 | 831.627808 | 1565 | 12.73 | 1.76 | 1.22 | 83.94 | 0.35 | 0.05 | 5.05 | 726.854675 | -3.263311 | 1.985233e-23
2024-09-23 10:00 | 1.71 | 19.44 | 35.29 | 0.91 | 15.43 | 3.12 | 11.368421 | 2.287103 | 0.455653 | 27.5 | 29.5 | 592.8 | 21.07 | 20.2 | 21.2 | 19.1 | 33.44 | -0.99 | 33.1056 | 0.883845 | 38.7 | 97.14 | 70.4265 | 268.2 | 99.5 | 76.1 | 378.3 | 3300 | 3300 | 8.261818 | 1.843 | 947.827148 | 789.303528 | 1565 | 12.73 | 1.76 | 1.22 | 83.94 | 0.35 | 0.05 | 5.05 | 704.655762 | -3.747572 | 2.97785e-23
2024-09-23 19:00 | 1.68 | 16.59 | 38.82 | 0.93 | 17.77 | 2.38 | 9.875 | 2.184581 | 0.474866 | 23.78 | 29.5 | 667.8 | 21.5 | 19.3 | 20.5 | 21.7 | 32.25 | -0.99 | 31.9275 | 0.698895 | 47.5 | 81.25 | 61.92875 | 350.4 | 103.3 | 87.8 | 406.1 | 3100 | 3100 | 9.559355 | 1.332 | 926.164673 | 812.983459 | 1568 | 12.72 | 1.82 | 1.15 | 83.95 | 0.36 | 0.04 | 5.08 | 686.659546 | -3.096442 | 9.466331e-29
2024-09-24 | 1.68 | 17.69 | 38.09 | 0.9 | 18.2 | 2.59 | 10.529762 | 2.092857 | 0.494693 | 24.08 | 29.5 | 685.7 | 21.5 | 19.6 | 22.3 | 23.1 | 30.61 | -0.99 | 30.3039 | 0.69228 | 45.1 | 83.88 | 63.681696 | 363.6 | 112 | 90 | 408 | 3000 | 3000 | 9.96 | 1.716 | 857.416077 | 798.488892 | 1566 | 12.63 | 1.89 | 1.33 | 83.783 | 0.367 | 0.04 | 5.02 | 673.095459 | -2.829831 | 7.888609e-31
2024-09-24 02:00 | 1.67 | 17.92 | 37.62 | 0.83 | 17.64 | 2.56 | 10.730539 | 2.132653 | 0.484659 | 24.39 | 29.5 | 623.9 | 21.07 | 17.5 | 20.6 | 22.7 | 29.21 | -0.99 | 28.9179 | 0.78489 | 35.5 | 91.65 | 69.296565 | 301.2 | 95.5 | 82.1 | 382 | 2800 | 2800 | 9.945 | 1.715 | 897.624512 | 773.199524 | 1559 | 12.63 | 1.89 | 1.33 | 83.783 | 0.367 | 0.04 | 5.54 | 729.157837 | -1.176818 | 1.262177e-29
2024-09-24 06:00 | 1.72 | 18.9 | 36.43 | 0.84 | 16.82 | 2.81 | 10.988372 | 2.165874 | 0.478177 | 21.95 | 29.5 | 617.1 | 21.07 | 17.6 | 21.6 | 21 | 26.96 | -0.99 | 26.6904 | 0.783405 | 44.1 | 87.01 | 67.911305 | 354 | 107.6 | 90.1 | 389.7 | 3700 | 3700 | 7.780541 | 2.233 | 936.080994 | 769.915405 | 1560 | 12.63 | 1.89 | 1.33 | 83.783 | 0.367 | 0.04 | 6.63 | 612.221436 | -2.411806 | 0
2024-09-24 07:00 | 1.72 | 18.9 | 36.43 | 0.84 | 16.82 | 2.81 | 10.988372 | 2.165874 | 0.478177 | 21.95 | 29.5 | 633.2 | 21.07 | 17.8 | 21.9 | 22.4 | 30.57 | -1 | 30.57 | 0.7803 | 44.6 | 89.31 | 69.706455 | 363.9 | 116.6 | 90.4 | 394.4 | 3600 | 3600 | 8.08 | 2.119 | 906.326294 | 772.217712 | 1560 | 12.63 | 1.89 | 1.33 | 83.783 | 0.367 | 0.04 | 6.63 | 615.144714 | -3.167149 | 6.462349e-27
2024-09-24 11:00 | 1.68 | 16.84 | 38.05 | 0.87 | 18.33 | 2.42 | 10.02381 | 2.075832 | 0.498066 | 23.53 | 29.5 | 713.4 | 21.5 | 22.3 | 20 | 21 | 35.18 | -1 | 35.18 | 0.86292 | 47.2 | 91.44 | 69.924168 | 445.3 | 148.9 | 100 | 459.9 | 4000 | 4000 | 8.3985 | 4.612 | 1033.35437 | 754.324646 | 1560 | 12.73 | 1.73 | 1.19 | 83.982 | 0.368 | 0.04 | 6.63 | 719.473694 | -2.501896 | -1.654361e-24
2024-09-24 12:00 | 1.68 | 16.84 | 38.05 | 0.87 | 18.33 | 2.42 | 10.02381 | 2.075832 | 0.498066 | 23.53 | 29.6 | 719.1 | 21.5 | 20.2 | 18.9 | 20.3 | 30.3 | -1 | 30.3 | 0.95904 | 45.5 | 106.63 | 81.539961 | 386 | 160.7 | 93.7 | 463.44 | 4400 | 4400 | 7.597364 | 4.988 | 1017.416321 | 751.555481 | 1560 | 12.73 | 1.73 | 1.19 | 83.982 | 0.368 | 0.04 | 6.63 | 689.0354 | -2.060037 | 0
2024-09-24 13:00 | 1.68 | 16.84 | 38.05 | 0.87 | 18.33 | 2.42 | 10.02381 | 2.075832 | 0.498066 | 23.53 | 29.5 | 685.8 | 21.5 | 19.4 | 20.9 | 20.7 | 31.38 | -1 | 31.38 | 0.957825 | 45.1 | 108.39 | 82.885833 | 526 | 195.9 | 108.2 | 510.4 | 4700 | 4700 | 7.897021 | 5.07 | 1040.073975 | 734.8927 | 1555 | 12.78 | 1.78 | 1.17 | 83.897 | 0.373 | 0.05 | 6.51 | 654.725159 | -2.599005 | -2.646978e-23
2024-09-24 17:00 | 1.62 | 17.36 | 37.25 | 0.84 | 17.03 | 2.74 | 10.716049 | 2.187317 | 0.473289 | 23.28 | 29.5 | 706.5 | 21.5 | 20.6 | 21 | 21.9 | 30.59 | -1 | 30.59 | 0.871965 | 37.9 | 103.66 | 79.527952 | 263.6 | 100.6 | 75.8 | 372.9 | 3900 | 3900 | 6.903077 | 2.496 | 948.12854 | 733.247375 | 1558 | 12.85 | 1.9 | 1.17 | 83.706 | 0.374 | 0.05 | 6.7 | 633.832214 | -2.6985 | 0
2024-09-24 18:00 | 1.68 | 17.86 | 38.05 | 0.86 | 16.3 | 2.82 | 10.630952 | 2.334356 | 0.444528 | 23.28 | 29.5 | 692.4 | 21.5 | 20.8 | 21.5 | 17.7 | 31.99 | -0.99 | 31.6701 | 0.878445 | 42.6 | 106.37 | 81.607064 | 297.8 | 110.5 | 80.3 | 395.1 | 4000 | 4000 | 7.131 | 2.358 | 972.967712 | 749.456787 | 1558 | 12.84 | 1.81 | 1.17 | 83.799 | 0.381 | 0.05 | 6.7 | 650.846313 | -2.309971 | 1.355253e-20
2024-09-24 19:00 | 1.68 | 17.86 | 38.05 | 0.86 | 16.3 | 2.82 | 10.630952 | 2.334356 | 0.444528 | 23.28 | 29.5 | 709.8 | 21.5 | 20.4 | 21.3 | 21.4 | 35.68 | -1 | 35.68 | 0.87858 | 43.5 | 109.82 | 84.253904 | 328.9 | 127.8 | 86 | 421 | 4200 | 4200 | 7.242857 | 2.467 | 926.588257 | 692.839844 | 1558 | 12.92 | 1.81 | 1.11 | 83.795 | 0.365 | 0.05 | 6.7 | 665.232544 | -3.110814 | -5.421011e-20
2024-09-24 20:00 | 1.68 | 17.86 | 38.05 | 0.86 | 16.3 | 2.82 | 10.630952 | 2.334356 | 0.444528 | 23.28 | 29.5 | 690.2 | 21.5 | 21.3 | 21.2 | 19.8 | 31.86 | -1 | 31.86 | 0.93717 | 43.5 | 110.28 | 84.606816 | 333.2 | 231.5 | 86.3 | 420.3 | 4200 | 4200 | 7.237143 | 2.466 | 956.985352 | 717.594849 | 1571 | 12.92 | 1.81 | 1.11 | 83.795 | 0.365 | 0.05 | 6.02 | 731.846558 | -2.214431 | 0
2024-09-24 22:00 | 1.65 | 17.46 | 41.5 | 0.87 | 16.4 | 2.86 | 10.581818 | 2.530488 | 0.410155 | 23.23 | 29.5 | 691.5 | 21.5 | 19.8 | 21.6 | 19 | 33.25 | -1 | 33.25 | 0.93879 | 46.5 | 110.52 | 84.846204 | 375.7 | 150.2 | 91.7 | 451.9 | 4400 | 4400 | 7.412727 | 2.463 | 934.247009 | 720.776733 | 1571 | 12.92 | 1.81 | 1.11 | 83.795 | 0.365 | 0.05 | 6.02 | 815.176453 | -4.667576 | 3.469447e-18
2024-09-24 23:00 | 1.65 | 17.46 | 41.5 | 0.87 | 16.4 | 2.86 | 10.581818 | 2.530488 | 0.410155 | 23.23 | 29.5 | 692.4 | 21.5 | 21.4 | 22.2 | 21.9 | 34.3 | -1 | 34.3 | 0.93798 | 47.8 | 108.57 | 83.349189 | 423.4 | 163.2 | 97.9 | 464.9 | 4600 | 4600 | 7.34087 | 2.534 | 934.11438 | 753.160583 | 1571 | 12.92 | 1.81 | 1.11 | 83.795 | 0.365 | 0.05 | 6.02 | 769.864868 | -2.575931 | 0
2024-09-25 19:00 | 1.67 | 16.44 | 39.81 | 0.92 | 18.06 | 2.57 | 9.844311 | 2.204319 | 0.470162 | 23.29 | 29.5 | 758.4 | 21.97 | 20.8 | 22 | 21.7 | 35.73 | -1 | 35.73 | 0.92826 | 43.1 | 102.08 | 78.305568 | 447.5 | 158 | 100 | 469.7 | 4400 | 4400 | 7.768636 | 4.339 | 965.166443 | 774.258057 | 1575 | 13.12 | 1.99 | 0.99 | 83.49 | 0.41 | 0.05 | 7.76 | 637.799988 | -2.703551 | -8.673617e-19
2024-09-25 20:00 | 1.67 | 16.44 | 39.81 | 0.92 | 18.06 | 2.57 | 9.844311 | 2.204319 | 0.470162 | 23.29 | 29.5 | 711.5 | 21.97 | 20.3 | 19.4 | 17.2 | 33.55 | -1 | 33.55 | 1.001835 | 41.7 | 110.16 | 84.503736 | 445.6 | 170.9 | 100.4 | 476.7 | 4600 | 4600 | 7.527391 | 4.537 | 972.404663 | 815.609009 | 1559 | 13.12 | 1.99 | 0.99 | 83.49 | 0.41 | 0.04 | 7.65 | 655.76593 | -2.908928 | 4.336809e-19
2024-09-25 21:00 | 1.67 | 16.44 | 39.81 | 0.92 | 18.06 | 2.57 | 9.844311 | 2.204319 | 0.470162 | 22.15 | 29.6 | 731 | 21.97 | 20 | 22.6 | 23.1 | 36.15 | -1 | 36.15 | 0.99981 | 38.7 | 110.93 | 86.359005 | 441.4 | 170.1 | 100.1 | 476.3 | 4300 | 4300 | 8.042791 | 4.563 | 980.979187 | 816.294189 | 1559 | 13.11 | 1.62 | 1.07 | 83.791 | 0.409 | 0.04 | 7.65 | 661.161011 | -3.819222 | 0
2024-09-25 22:00 | 1.54 | 15.77 | 39.65 | 0.9 | 18.31 | 2.31 | 10.24026 | 2.165483 | 0.478004 | 22.15 | 29.5 | 738.5 | 21.97 | 22.3 | 21.6 | 22.7 | 36.28 | -1 | 36.28 | 1.013445 | 36.3 | 110.05 | 85.673925 | 377.9 | 132.7 | 92.4 | 448.3 | 4000 | 4000 | 8.1105 | 5.101 | 972.239685 | 821.598145 | 1559 | 13.11 | 1.62 | 1.07 | 83.791 | 0.409 | 0.04 | 7.65 | 654.441223 | -3.33937 | 6.938894e-18
2024-09-25 23:00 | 1.54 | 15.77 | 39.65 | 0.9 | 18.31 | 2.31 | 10.24026 | 2.165483 | 0.478004 | 22.15 | 29.5 | 741.2 | 21.97 | 20.5 | 20.2 | 22.1 | 34.36 | -1 | 34.36 | 1.028025 | 31.8 | 109.97 | 85.611645 | 257 | 113 | 75.7 | 383.2 | 3500 | 3500 | 7.866857 | 4.831 | 952.786255 | 837.190002 | 1559 | 13.11 | 1.62 | 1.07 | 83.791 | 0.409 | 0.04 | 7.65 | 673.853577 | -3.585586 | 0
2024-09-26 20:00 | 1.61 | 19.43 | 37.05 | 0.93 | 15.05 | 2.58 | 12.068323 | 2.461794 | 0.424137 | 25.82 | 29.5 | 713.6 | 21.97 | 20.5 | 21.3 | 20.5 | 33.48 | -1 | 33.48 | 0.994275 | 38.2 | 110.42 | 81.909556 | 390.5 | 140.3 | 91.7 | 439.6 | 3700 | 3700 | 8.615676 | 1.869 | 868.509949 | 759.603333 | 1555 | 13.6 | 1.64 | 0.91 | 83.401 | 0.449 | 0.04 | 8.91 | 741.944763 | -3.447859 | 5.421011e-20
2024-09-26 21:00 | 1.61 | 19.43 | 37.05 | 0.93 | 15.05 | 2.58 | 12.068323 | 2.461794 | 0.424137 | 22.8 | 29.4 | 735.6 | 21.97 | 21.2 | 20.6 | 21.7 | 36.37 | -1 | 36.37 | 0.97065 | 40.1 | 110.66 | 85.42952 | 422.5 | 148.9 | 96.2 | 456.3 | 4200 | 4200 | 7.892857 | 1.866 | 884.022766 | 744.223938 | 1555 | 13.6 | 1.64 | 0.91 | 83.401 | 0.449 | 0.04 | 8.91 | 721.868713 | -3.404314 | -3.557538e-20
2024-09-26 23:00 | 1.68 | 17.52 | 39.05 | 0.84 | 18.05 | 2.32 | 10.428571 | 2.163435 | 0.477593 | 22.8 | 29.5 | 733.7 | 21.97 | 23.4 | 23.6 | 21.6 | 34.98 | -1 | 34.98 | 0.967545 | 45.4 | 110.98 | 85.67656 | 410 | 145.2 | 95.3 | 452.8 | 4400 | 4400 | 7.474091 | 1.738 | 923.687317 | 739.133057 | 1555 | 13.6 | 1.64 | 0.91 | 83.401 | 0.449 | 0.04 | 8.91 | 645.834106 | -3.878678 | -8.470329e-22
2024-09-27 01:00 | 1.68 | 17.52 | 39.05 | 0.84 | 18.05 | 2.32 | 10.428571 | 2.163435 | 0.477593 | 23.8 | 29.5 | 693.6 | 21.97 | 23 | 21.3 | 19.5 | 33.98 | -1 | 33.98 | 0.958365 | 45.5 | 111.02 | 84.59724 | 490.8 | 154.2 | 103.8 | 451.4 | 4600 | 4600 | 7.241739 | 1.87 | 922.318054 | 743.622498 | 1559 | 13.6 | 1.64 | 0.91 | 83.401 | 0.449 | 0.05 | 9.5 | 616.936646 | -2.499535 | 0
2024-09-27 02:00 | 1.78 | 17.85 | 37.21 | 0.74 | 17.57 | 2.22 | 10.02809 | 2.117814 | 0.48639 | 23.8 | 29.5 | 721.5 | 21.97 | 19.2 | 20.9 | 20.1 | 36.04 | -1 | 36.04 | 0.95391 | 44.6 | 110.11 | 83.90382 | 490.2 | 154.4 | 103.6 | 454 | 4500 | 4500 | 7.434667 | 1.881 | 927.322388 | 756.789856 | 1559 | 13.6 | 1.64 | 0.91 | 83.401 | 0.449 | 0.05 | 9.5 | 639.406372 | -3.120286 | 5.421011e-20
2024-09-27 03:00 | 1.78 | 17.85 | 37.21 | 0.74 | 17.57 | 2.22 | 10.02809 | 2.117814 | 0.48639 | 23.8 | 29.5 | 708.9 | 21.97 | 23 | 22.3 | 21.4 | 35.59 | -1 | 35.59 | 0.958095 | 44.9 | 109.86 | 83.71332 | 488.2 | 148.4 | 104.3 | 448.9 | 4600 | 4600 | 7.215652 | 1.887 | 923.849854 | 770.328674 | 1559 | 13.6 | 1.64 | 0.91 | 83.401 | 0.449 | 0.05 | 9.5 | 654.346619 | -2.716861 | -2.168404e-19
2024-09-27 05:00 | 1.59 | 15.84 | 39.45 | 0.85 | 20.64 | 2.15 | 9.962264 | 1.911337 | 0.538584 | 22.32 | 29.5 | 710.7 | 21.97 | 22.7 | 23.5 | 22.5 | 36.4 | -0.99 | 36.036 | 0.962955 | 44.9 | 110.73 | 86.015064 | 398.7 | 105.8 | 94.1 | 384.4 | 4100 | 4100 | 7.002439 | 1.876 | 936.519836 | 757.552307 | 1564 | 13.6 | 1.64 | 0.91 | 83.401 | 0.449 | 0.05 | 9.49 | 735.306091 | -2.497756 | 0
2024-09-27 06:00 | 1.59 | 15.84 | 39.45 | 0.85 | 20.64 | 2.15 | 9.962264 | 1.911337 | 0.538584 | 22.32 | 29.5 | 718.8 | 21.97 | 19.6 | 21.3 | 20.7 | 35.97 | -1 | 35.97 | 0.95904 | 44.5 | 110.63 | 85.937384 | 412.8 | 120.2 | 95.9 | 398.2 | 4400 | 4400 | 6.737727 | 1.89 | 944.490723 | 783.288635 | 1564 | 13.6 | 1.64 | 0.91 | 83.401 | 0.449 | 0.05 | 9.49 | 731.558472 | -2.809634 | 6.938894e-18
2024-09-28 | 1.34 | 16.08 | 38.47 | 0.82 | 18.7 | 2.45 | 12 | 2.057219 | 0.501318 | 20.78 | 29.7 | 748.8 | 21.97 | 23.1 | 22.1 | 20.2 | 33 | -1 | 33 | 0.941895 | 45.6 | 110.5 | 87.5381 | 474.6 | 152.3 | 102.5 | 456.5 | 4300 | 4300 | 7.8 | 4.292 | 964.158386 | 765.745239 | 1563 | 14.03 | 1.68 | 1.06 | 82.719 | 0.511 | 0.05 | 9.54 | 691.222534 | -4.108996 | 3.122502e-17
2024-09-28 01:00 | 1.34 | 16.08 | 38.47 | 0.82 | 18.7 | 2.45 | 12 | 2.057219 | 0.501318 | 22.93 | 29.7 | 737.9 | 21.97 | 22.2 | 21.4 | 21 | 36.92 | -1 | 36.92 | 0.951075 | 44.1 | 109.43 | 84.337701 | 456.2 | 166.9 | 100.6 | 457.6 | 4300 | 4300 | 7.788837 | 4.068 | 974.05072 | 759.270813 | 1563 | 14.03 | 1.68 | 1.06 | 82.719 | 0.511 | 0.05 | 9.54 | 661.255676 | -2.47219 | -1.734723e-18
2024-09-28 02:00 | 1.7 | 20.71 | 34.19 | 0.79 | 13.52 | 3.06 | 12.182353 | 2.528846 | 0.411942 | 22.93 | 29.7 | 741 | 21.97 | 18.7 | 20.4 | 17.7 | 36.87 | -1 | 36.87 | 0.781515 | 44.2 | 104.54 | 80.568978 | 385.3 | 147.2 | 92.1 | 452.1 | 4400 | 4400 | 7.420909 | 3.375 | 987.558777 | 805.179749 | 1563 | 14.03 | 1.68 | 1.06 | 82.719 | 0.511 | 0.05 | 9.54 | 652.359863 | -4.305912 | 0
2024-09-28 03:00 | 1.7 | 20.71 | 34.19 | 0.79 | 13.52 | 3.06 | 12.182353 | 2.528846 | 0.411942 | 22.93 | 29.7 | 750.6 | 21.97 | 21.2 | 20.6 | 20.9 | 38.76 | -1 | 38.76 | 0.79056 | 42.5 | 90.12 | 69.455484 | 349.8 | 130.8 | 88.9 | 423.4 | 3700 | 3700 | 8.307568 | 3.361 | 973.149841 | 815.619141 | 1551 | 14.03 | 1.68 | 1.06 | 82.719 | 0.511 | 0.05 | 9.74 | 646.401367 | -3.590067 | 5.421011e-20
2024-09-28 04:00 | 1.69 | 20.56 | 33.99 | 0.8 | 13.49 | 3.07 | 12.16568 | 2.519644 | 0.413693 | 22.93 | 29.7 | 739.5 | 21.9 | 20.7 | 22.9 | 22.9 | 35.97 | -1 | 35.97 | 0.80811 | 43.2 | 90.75 | 69.941025 | 345.6 | 133.6 | 88.4 | 453.2 | 3600 | 3600 | 9.026667 | 3.353 | 947.957275 | 799.705078 | 1551 | 14.03 | 1.68 | 1.06 | 82.719 | 0.511 | 0.05 | 9.74 | 642.714355 | -3.414947 | 1.084202e-19
2024-09-28 05:00 | 1.69 | 20.56 | 33.99 | 0.8 | 13.49 | 3.07 | 12.16568 | 2.519644 | 0.413693 | 23.75 | 29.7 | 741.6 | 21.97 | 21.7 | 20.6 | 20.7 | 35.95 | -1 | 35.95 | 0.80325 | 42 | 88.02 | 67.11525 | 382.6 | 134.8 | 91.9 | 448.5 | 3700 | 3700 | 8.763243 | 3.377 | 927.153564 | 772.227844 | 1551 | 14.03 | 1.68 | 1.06 | 82.719 | 0.511 | 0.05 | 9.74 | 646.779663 | -3.197451 | 6.776264e-21
2024-09-28 06:00 | 1.69 | 20.56 | 33.99 | 0.8 | 13.49 | 3.07 | 12.16568 | 2.519644 | 0.413693 | 23.75 | 29.7 | 746.3 | 21.97 | 21.7 | 21.5 | 20.6 | 36.53 | -1 | 36.53 | 0.802305 | 43.4 | 89.85 | 68.510625 | 397.4 | 152.4 | 94.1 | 458.3 | 3900 | 3900 | 8.498462 | 3.364 | 913.988647 | 744.976807 | 1551 | 14.03 | 1.68 | 1.06 | 82.719 | 0.511 | 0.05 | 9.74 | 653.305847 | -2.605871 | 0
2024-09-28 07:00 | 1.69 | 20.56 | 33.99 | 0.8 | 13.49 | 3.07 | 12.16568 | 2.519644 | 0.413693 | 23.75 | 29.7 | 752.1 | 21.97 | 22.4 | 22 | 19 | 38.31 | -1 | 38.31 | 0.80352 | 44.5 | 89.87 | 68.525875 | 425.4 | 155.8 | 98 | 461.1 | 4000 | 4000 | 8.3865 | 3.373 | 918.249878 | 737.34436 | 1551 | 14.03 | 1.68 | 1.06 | 82.719 | 0.511 | 0.05 | 9.74 | 662.770508 | -1.990717 | 4.235165e-22
2024-09-28 08:00 | 1.69 | 20.56 | 33.99 | 0.8 | 13.49 | 3.07 | 12.16568 | 2.519644 | 0.413693 | 23.75 | 29.7 | 743.3 | 21.97 | 22.5 | 21.3 | 22.5 | 36.52 | -1 | 36.52 | 0.810675 | 50.3 | 89.16 | 67.9845 | 421.9 | 156.9 | 97.8 | 452.8 | 4300 | 4300 | 7.682791 | 3.393 | 923.92334 | 716.728577 | 1560 | 14.03 | 1.68 | 1.06 | 82.719 | 0.511 | 0.05 | 9.25 | 672.147827 | -2.020576 | 3.176374e-22
2024-09-28 09:00 | 1.69 | 20.56 | 33.99 | 0.8 | 13.49 | 3.07 | 12.16568 | 2.519644 | 0.413693 | 25.35 | 29.7 | 747.6 | 21.97 | 22.1 | 21.4 | 20.1 | 36.54 | -1 | 36.54 | 0.80136 | 48.5 | 88.07 | 65.744255 | 438.4 | 157 | 98.3 | 462.8 | 4300 | 4300 | 7.829302 | 1.936 | 945.513062 | 744.456909 | 1560 | 14.03 | 1.68 | 1.06 | 82.719 | 0.511 | 0.05 | 9.25 | 665.706055 | -3.080755 | -9.926167e-23
2024-09-28 14:00 | 1.73 | 21.24 | 33.49 | 0.76 | 13.8 | 3.1 | 12.277457 | 2.426812 | 0.428273 | 25 | 29.8 | 744.3 | 21.97 | 19.9 | 22.4 | 20.2 | 35.8 | -1 | 35.8 | 0.864 | 41.2 | 100.93 | 75.6975 | 418 | 140.4 | 96.4 | 443.1 | 4000 | 4000 | 8.0925 | 3.126 | 966.002625 | 769.274414 | 1553 | 14.45 | 1.55 | 0.96 | 82.528 | 0.512 | 0.05 | 8.92 | 672.337341 | -3.595952 | 1.355253e-20
2024-09-29 | 1.66 | 17.84 | 36.16 | 0.7 | 15.42 | 2.64 | 10.746988 | 2.345006 | 0.440265 | 21.26 | 29.7 | 629 | 21.07 | 19.2 | 20.7 | 19.7 | 29.75 | -0.99 | 29.4525 | 0.92826 | 41.5 | 110.25 | 86.81085 | 393.5 | 128.6 | 94.2 | 414.9 | 3900 | 3900 | 7.832308 | 4.746 | 989.682983 | 755.49231 | 1560 | 14.48 | 1.5 | 0.88 | 82.566 | 0.574 | 0.06 | 9.71 | 684.854736 | -3.552806 | -3.469447e-18
2024-09-29 01:00 | 1.66 | 17.84 | 36.16 | 0.7 | 15.42 | 2.64 | 10.746988 | 2.345006 | 0.440265 | 19.9 | 29.7 | 747.2 | 21.97 | 21.6 | 21.8 | 22.8 | 32.19 | -0.99 | 31.8681 | 0.9693 | 42.4 | 112.56 | 90.16056 | 406.5 | 154.6 | 96.5 | 453.7 | 4100 | 4100 | 8.051707 | 4.741 | 1005.154114 | 800.77771 | 1560 | 14.48 | 1.5 | 0.88 | 82.566 | 0.574 | 0.06 | 9.71 | 677.455383 | -4.09086 | -2.602085e-18
2024-09-29 02:00 | 1.64 | 15.9 | 39.74 | 0.98 | 17.98 | 1.95 | 9.695122 | 2.210234 | 0.470055 | 19.9 | 29.6 | 739.1 | 21.97 | 22.1 | 22.5 | 24 | 34.6 | -1 | 34.6 | 0.972135 | 45.1 | 110.12 | 88.20612 | 431.1 | 170.6 | 99.6 | 479.5 | 4200 | 4200 | 8.272857 | 3.632 | 988.219543 | 750.314819 | 1560 | 14.48 | 1.5 | 0.88 | 82.566 | 0.574 | 0.06 | 9.71 | 672.147827 | -3.742905 | 8.673617e-19
2024-09-29 03:00 | 1.64 | 15.9 | 39.74 | 0.98 | 17.98 | 1.95 | 9.695122 | 2.210234 | 0.470055 | 19.9 | 29.7 | 738.8 | 21.97 | 21.9 | 22.4 | 21.3 | 34.48 | -1 | 34.48 | 0.967815 | 46.3 | 110.46 | 88.47846 | 470.9 | 187 | 104.1 | 496.6 | 4600 | 4600 | 7.835217 | 3.645 | 958.63855 | 789.368042 | 1560 | 14.48 | 1.5 | 0.88 | 82.566 | 0.574 | 0.06 | 9.71 | 674.422241 | -3.377286 | -8.131516e-20
2024-09-29 04:00 | 1.64 | 15.9 | 39.74 | 0.98 | 17.98 | 1.95 | 9.695122 | 2.210234 | 0.470055 | 19.9 | 29.7 | 692.4 | 21.97 | 22.4 | 22.3 | 21.6 | 37.3 | -0.99 | 36.927 | 0.96444 | 47.9 | 110.33 | 88.37433 | 505.4 | 183.1 | 108.1 | 500.5 | 4700 | 4700 | 7.769362 | 3.632 | 960.459656 | 786.322876 | 1560 | 14.48 | 1.5 | 0.88 | 82.566 | 0.574 | 0.06 | 9.71 | 666.0849 | -4.237458 | -2.710505e-20
2024-09-29 05:00 | 1.64 | 15.9 | 39.74 | 0.98 | 17.98 | 1.95 | 9.695122 | 2.210234 | 0.470055 | 23.14 | 29.7 | 713.4 | 21.97 | 20.1 | 20.4 | 17.6 | 36.14 | -1 | 36.14 | 0.955665 | 43.5 | 110.15 | 84.66129 | 501.2 | 185.8 | 107.6 | 503.8 | 4800 | 4800 | 7.6425 | 3.645 | 964.661743 | 789.680542 | 1560 | 14.48 | 1.5 | 0.88 | 82.566 | 0.574 | 0.06 | 9.71 | 653.684326 | -3.913023 | 0
2024-09-29 06:00 | 1.48 | 16.63 | 38.66 | 0.77 | 15.78 | 2.75 | 11.236486 | 2.449937 | 0.4224 | 23.14 | 29.6 | 747.3 | 21.97 | 21.5 | 23 | 20.9 | 36.07 | -1 | 36.07 | 0.963765 | 43.7 | 109.63 | 84.261618 | 516.5 | 197 | 107.5 | 508 | 4800 | 4800 | 7.69375 | 3.627 | 980.156494 | 796.297119 | 1560 | 14.48 | 1.5 | 0.88 | 82.566 | 0.574 | 0.06 | 9.71 | 656.996216 | -3.709367 | 3.176374e-21
2024-09-29 07:00 | 1.48 | 16.63 | 38.66 | 0.77 | 15.78 | 2.75 | 11.236486 | 2.449937 | 0.4224 | 23.14 | 29.7 | 743.3 | 21.97 | 21.7 | 23.2 | 22.4 | 38.36 | -1 | 38.36 | 0.9558 | 43.8 | 109.42 | 84.100212 | 528.7 | 196.6 | 110 | 514.8 | 4800 | 4800 | 7.81 | 3.645 | 983.186462 | 798.659546 | 1560 | 14.48 | 1.5 | 0.88 | 82.566 | 0.574 | 0.06 | 9.71 | 661.918396 | -3.2185 | -8.470329e-22
2024-09-29 09:00 | 1.48 | 16.63 | 38.66 | 0.77 | 15.78 | 2.75 | 11.236486 | 2.449937 | 0.4224 | 24.13 | 29.7 | 713.7 | 21.97 | 20.7 | 22.2 | 22.7 | 37.58 | -1 | 37.58 | 0.95958 | 45.7 | 109.74 | 83.259738 | 457.7 | 181.8 | 102.1 | 466.6 | 4500 | 4500 | 7.582667 | 3.384 | 960.723816 | 737.917297 | 1560 | 14.48 | 1.5 | 0.88 | 82.566 | 0.574 | 0.06 | 9.71 | 656.239075 | -3.572107 | -1.355253e-20
2024-09-29 10:00 | 1.5 | 15.8 | 24.49 | 0.39 | 10.36 | 1.33 | 10.533333 | 2.3639 | 0.434405 | 24.13 | 29.7 | 713.7 | 21.97 | 21.5 | 22.6 | 24 | 35 | -1 | 35 | 0.961335 | 46.9 | 106.46 | 80.771202 | 513.2 | 158.9 | 106.9 | 478 | 4600 | 4600 | 7.62913 | 3.38 | 961.526428 | 732.154968 | 1560 | 14.48 | 1.5 | 0.88 | 82.566 | 0.574 | 0.06 | 9.71 | 696.076294 | -3.76287 | -5.421011e-20
2024-09-29 11:00 | 1.5 | 15.8 | 24.49 | 0.39 | 10.36 | 1.33 | 10.533333 | 2.3639 | 0.434405 | 24.13 | 29.7 | 715.8 | 21.97 | 22 | 22.6 | 20.7 | 34.44 | -1 | 34.44 | 0.96147 | 47.8 | 108.97 | 82.675539 | 677.7 | 174.6 | 118.7 | 485.3 | 4700 | 4700 | 7.710638 | 3.383 | 957.2948 | 756.810669 | 1563 | 14.48 | 1.5 | 0.88 | 82.566 | 0.574 | 0.05 | 9.54 | 700.07782 | -4.599534 | 0
2024-09-29 12:00 | 1.5 | 15.8 | 24.49 | 0.39 | 10.36 | 1.33 | 10.533333 | 2.3639 | 0.434405 | 24.13 | 29.7 | 711.8 | 21.97 | 21.8 | 24.4 | 25.2 | 36.57 | -1 | 36.57 | 0.958635 | 49.2 | 109.07 | 82.751409 | 681.2 | 183.9 | 122.5 | 496.4 | 4800 | 4800 | 7.73625 | 3.373 | 989.122253 | 768.530457 | 1563 | 14.48 | 1.5 | 0.88 | 82.566 | 0.574 | 0.05 | 9.54 | 674.422241 | -3.621148 | -8.673617e-19
2024-09-29 13:00 | 1.5 | 15.8 | 24.49 | 0.39 | 10.36 | 1.33 | 10.533333 | 2.3639 | 0.434405 | 23.6 | 29.7 | 718.8 | 21.97 | 23.1 | 22.2 | 20.8 | 35.34 | -1 | 35.34 | 0.95796 | 49.2 | 109.14 | 83.38296 | 695.5 | 173.7 | 125.3 | 486.9 | 4900 | 4900 | 7.496327 | 3.379 | 999.471863 | 778.36615 | 1563 | 14.48 | 1.5 | 0.88 | 82.566 | 0.574 | 0.05 | 9.54 | 646.590515 | -3.225877 | -1.734723e-18
2024-09-29 14:00 | 1.51 | 15.96 | 24.68 | 0.37 | 10.09 | 1.42 | 10.569536 | 2.445986 | 0.419542 | 23.6 | 29.7 | 712.4 | 21.97 | 21 | 22.1 | 21.8 | 37.44 | -1 | 37.44 | 0.958365 | 49.2 | 106.85 | 81.6334 | 695.8 | 172.5 | 125.7 | 486.5 | 4900 | 4900 | 7.496327 | 1.541 | 1015.073853 | 780.933289 | 1563 | 14.48 | 1.5 | 0.88 | 82.566 | 0.574 | 0.05 | 9.54 | 647.157837 | -2.265509 | 1.387779e-17
2024-09-29 15:00 | 1.51 | 15.96 | 24.68 | 0.37 | 10.09 | 1.42 | 10.569536 | 2.445986 | 0.419542 | 23.6 | 29.7 | 716.6 | 21.97 | 22.3 | 22.6 | 22.6 | 34.91 | -1 | 34.91 | 0.96336 | 48.3 | 102.87 | 78.59268 | 688.5 | 174.6 | 125.5 | 486.4 | 4800 | 4800 | 7.64875 | 3.382 | 1013.024475 | 774.179443 | 1559 | 14.48 | 1.5 | 0.88 | 82.566 | 0.574 | 0.04 | 7.26 | 650.5625 | -3.910158 | -2.775558e-17
2024-09-30 | 1.51 | 15.96 | 24.68 | 0.37 | 10.09 | 1.42 | 10.569536 | 2.445986 | 0.419542 | 23.91 | 29.7 | 737.3 | 21.97 | 20.5 | 21 | 21 | 36.77 | -1 | 36.77 | 0.9612 | 46.8 | 109.66 | 83.440294 | 592.4 | 186.8 | 116.1 | 508 | 4800 | 4800 | 7.80125 | 3.356 | 1012.961731 | 770.59552 | 1566 | 14.44 | 1.48 | 0.92 | 82.639 | 0.521 | 0.06 | 9.02 | 667.600342 | -1.576595 | -1.214306e-17
2024-09-30 01:00 | 1.51 | 15.96 | 24.68 | 0.37 | 10.09 | 1.42 | 10.569536 | 2.445986 | 0.419542 | 24.37 | 29.7 | 716.6 | 21.97 | 21.6 | 24.8 | 22.4 | 33.09 | -1 | 33.09 | 0.922995 | 46.3 | 107.13 | 81.022419 | 577.6 | 199.7 | 115.9 | 510.9 | 4800 | 4800 | 7.835 | 4.169 | 1030.258423 | 799.589355 | 1566 | 14.44 | 1.48 | 0.92 | 82.639 | 0.521 | 0.06 | 9.02 | 690.937134 | -2.2845 | 8.673617e-19
2024-09-30 02:00 | 1.62 | 17.25 | 24.65 | 0.38 | 11.11 | 1.35 | 10.648148 | 2.218722 | 0.461721 | 24.37 | 29.7 | 767.1 | 21.97 | 21.8 | 21.9 | 20.1 | 36.5 | -1 | 36.5 | 0.916515 | 42.2 | 109.28 | 82.648464 | 436.7 | 126 | 100.1 | 430.4 | 4700 | 4700 | 6.77234 | 4.158 | 1021.041992 | 793.463257 | 1566 | 14.44 | 1.48 | 0.92 | 82.639 | 0.521 | 0.06 | 9.02 | 628.543884 | -2.4707 | 1.084202e-18
2024-09-30 03:00 | 1.62 | 17.25 | 24.65 | 0.38 | 11.11 | 1.35 | 10.648148 | 2.218722 | 0.461721 | 24.37 | 29.7 | 761.6 | 21.97 | 20.4 | 23.5 | 21.3 | 35.89 | -1 | 35.89 | 0.91557 | 43.2 | 108.78 | 82.270314 | 470 | 153.1 | 103.7 | 456.7 | 4500 | 4500 | 7.472 | 4.178 | 984.506958 | 765.78894 | 1563 | 14.44 | 1.48 | 0.92 | 82.639 | 0.521 | 0.05 | 9.03 | 679.541199 | -2.862085 | -2.168404e-19
2024-09-30 04:00 | 1.62 | 17.25 | 24.65 | 0.38 | 11.11 | 1.35 | 10.648148 | 2.218722 | 0.461721 | 24.37 | 29.7 | 744.9 | 21.97 | 21.7 | 20.5 | 21.1 | 37.1 | -1 | 37.1 | 0.915435 | 44.4 | 109.63 | 82.913169 | 467.4 | 152.7 | 103.7 | 461.6 | 4600 | 4600 | 7.373478 | 4.162 | 993.332825 | 735.179504 | 1563 | 14.44 | 1.48 | 0.92 | 82.639 | 0.521 | 0.05 | 9.03 | 666.463745 | -3.247939 | 2.846031e-19
2024-09-30 05:00 | 1.62 | 17.25 | 24.65 | 0.38 | 11.11 | 1.35 | 10.648148 | 2.218722 | 0.461721 | 25.89 | 29.7 | 743.1 | 21.97 | 23.6 | 21.1 | 21.7 | 34.47 | -1 | 34.47 | 0.916785 | 45.1 | 109.14 | 80.883654 | 480 | 152.2 | 103.8 | 453.7 | 4700 | 4700 | 7.117021 | 4.165 | 991.518982 | 736.422729 | 1563 | 14.44 | 1.48 | 0.92 | 82.639 | 0.521 | 0.05 | 9.03 | 636.28833 | -3.659194 | 3.388132e-20
2024-09-30 07:00 | 1.52 | 15.37 | 24.43 | 0.36 | 10.77 | 1.25 | 10.111842 | 2.268338 | 0.451377 | 25.89 | 29.7 | 726 | 21.97 | 19.1 | 21.5 | 21.9 | 35.76 | -0.99 | 35.4024 | 0.92286 | 43.7 | 108.23 | 80.209253 | 517.1 | 169.9 | 108.3 | 479.2 | 4700 | 4700 | 7.5 | 4.159 | 993.967041 | 756.783508 | 1563 | 14.44 | 1.48 | 0.92 | 82.639 | 0.521 | 0.05 | 9.03 | 622.69165 | -3.896041 | -4.235165e-21
2024-09-30 08:00 | 1.52 | 15.37 | 24.43 | 0.36 | 10.77 | 1.25 | 10.111842 | 2.268338 | 0.451377 | 25.89 | 29.7 | 725.1 | 21.97 | 22.6 | 22.2 | 21.7 | 38.29 | -0.99 | 37.9071 | 0.918945 | 44.5 | 108.4 | 80.33524 | 534.8 | 168.7 | 109.6 | 481.2 | 4700 | 4700 | 7.542128 | 4.131 | 989.510071 | 742.454346 | 1564 | 14.29 | 1.66 | 1.19 | 82.299 | 0.561 | 0.05 | 8.74 | 618.162903 | -3.65104 | 1.694066e-21
2024-09-30 09:00 | 1.52 | 15.37 | 24.43 | 0.36 | 10.77 | 1.25 | 10.111842 | 2.268338 | 0.451377 | 24.6 | 29.7 | 741.2 | 21.97 | 22.4 | 19.7 | 21.9 | 34.89 | -1 | 34.89 | 0.92178 | 47.3 | 110.46 | 83.28684 | 631.2 | 170.2 | 119.9 | 490.5 | 4700 | 4700 | 7.79234 | 4.137 | 970.400574 | 739.622131 | 1564 | 14.29 | 1.66 | 1.19 | 82.299 | 0.561 | 0.05 | 8.74 | 624.390442 | -2.589649 | -6.776264e-21
2024-09-30 10:00 | 1.71 | 19.62 | 35.45 | 0.73 | 14.83 | 2.82 | 11.473684 | 2.390425 | 0.433045 | 24.6 | 29.7 | 720.6 | 21.97 | 21.7 | 20.8 | 20.7 | 34.07 | -1 | 34.07 | 0.921645 | 47.1 | 107.65 | 81.1681 | 679.3 | 178 | 125.3 | 491 | 4700 | 4700 | 7.86766 | 4.137 | 965.788147 | 759.317383 | 1564 | 14.29 | 1.66 | 1.19 | 82.299 | 0.561 | 0.05 | 8.74 | 645.739502 | -3.37254 | 2.710505e-20
2024-09-30 11:00 | 1.71 | 19.62 | 35.45 | 0.73 | 14.83 | 2.82 | 11.473684 | 2.390425 | 0.433045 | 18.92 | 29.7 | 713 | 21.97 | 20.8 | 22.6 | 23 | 37.48 | -1 | 37.48 | 0.92151 | 47.4 | 107.1 | 86.83668 | 728 | 179.2 | 129.1 | 495.5 | 4800 | 4800 | 7.8075 | 4.13 | 993.276733 | 760.302246 | 1562 | 14.29 | 1.66 | 1.19 | 82.299 | 0.561 | 0.04 | 8.64 | 670.347595 | -2.560813 | -1.084202e-19
2024-09-30 12:00 | 1.71 | 19.62 | 35.45 | 0.73 | 14.83 | 2.82 | 11.473684 | 2.390425 | 0.433045 | 18.92 | 29.7 | 720.8 | 21.97 | 20.7 | 19.7 | 20.9 | 36.39 | -1 | 36.39 | 0.917325 | 47.9 | 108.09 | 87.639372 | 743.2 | 180.7 | 130.7 | 495.5 | 4800 | 4800 | 7.8275 | 4.059 | 989.119629 | 743.790466 | 1562 | 14.29 | 1.66 | 1.19 | 82.299 | 0.561 | 0.04 | 8.64 | 674.516968 | -2.315569 | 0
2024-09-30 13:00 | 1.71 | 19.62 | 35.45 | 0.73 | 14.83 | 2.82 | 11.473684 | 2.390425 | 0.433045 | 18.92 | 29.8 | 717.5 | 21.97 | 23.6 | 21.3 | 21.3 | 35.59 | -1 | 35.59 | 0.9153 | 48.1 | 106.54 | 86.382632 | 746.2 | 179.9 | 130.6 | 495.3 | 4900 | 4900 | 7.664082 | 4.117 | 1018.027466 | 755.695557 | 1562 | 14.29 | 1.66 | 1.19 | 82.299 | 0.561 | 0.04 | 8.64 | 669.400146 | -2.139561 | -1.734723e-18
2024-10-01 02:00 | 1.74 | 17.89 | 38.44 | 0.57 | 15.54 | 2.75 | 10.281609 | 2.473616 | 0.414858 | 21.86 | 29.7 | 754.7 | 21.97 | 19.5 | 20.2 | 21.4 | 36.21 | -1 | 36.21 | 0.91287 | 45.9 | 109.02 | 85.188228 | 448 | 150 | 100.2 | 452.1 | 4700 | 4700 | 7.050638 | 4.601 | 978.801086 | 793.313538 | 1557 | 14.35 | 1.6 | 1.06 | 82.493 | 0.497 | 0.05 | 8.18 | 817.038086 | -2.148055 | 2.168404e-18
2024-10-01 04:00 | 1.74 | 17.89 | 38.44 | 0.57 | 15.54 | 2.75 | 10.281609 | 2.473616 | 0.414858 | 21.34 | 29.7 | 690.9 | 21.97 | 19.9 | 19.6 | 19.7 | 33.69 | -1 | 33.69 | 0.92043 | 46 | 107 | 84.1662 | 407 | 143.9 | 95.9 | 434.2 | 4500 | 4500 | 7.068 | 4.604 | 945.688293 | 751.759949 | 1562 | 14.28 | 1.44 | 1.07 | 82.657 | 0.553 | 0.05 | 8.35 | 692.744629 | -3.11727 | 5.421011e-20
2024-10-01 05:00 | 1.74 | 17.89 | 38.44 | 0.57 | 15.54 | 2.75 | 10.281609 | 2.473616 | 0.414858 | 21.34 | 29.6 | 697.4 | 21.97 | 22.7 | 22.5 | 21.6 | 35.95 | -1 | 35.95 | 0.917595 | 44.3 | 110.43 | 86.864238 | 401.8 | 129.7 | 94.5 | 428.5 | 4400 | 4400 | 7.131818 | 4.604 | 941.725769 | 753.683167 | 1562 | 14.28 | 1.44 | 1.07 | 82.657 | 0.553 | 0.05 | 8.35 | 657.374756 | -3.424387 | 1.694066e-20
2024-10-01 06:00 | 1.7 | 17.35 | 36.97 | 0.58 | 16.8 | 2.51 | 10.205882 | 2.200595 | 0.465629 | 21.34 | 29.8 | 717.9 | 21.97 | 19.7 | 17.3 | 20 | 32.68 | -1 | 32.68 | 0.91935 | 44.3 | 110.05 | 86.56533 | 403.9 | 132.1 | 94.5 | 432.6 | 4400 | 4400 | 7.187727 | 4.605 | 901.712891 | 761.3974 | 1562 | 14.28 | 1.44 | 1.07 | 82.657 | 0.553 | 0.05 | 8.35 | 675.654358 | -2.403381 | 3.811648e-21
2024-10-01 07:00 | 1.7 | 17.35 | 36.97 | 0.58 | 16.8 | 2.51 | 10.205882 | 2.200595 | 0.465629 | 21.34 | 29.7 | 715.7 | 21.97 | 20.2 | 23.7 | 20.9 | 37.05 | -1 | 37.05 | 0.915975 | 41.9 | 106.26 | 83.584116 | 388.8 | 142.2 | 93.6 | 431.1 | 4300 | 4300 | 7.321395 | 4.588 | 924.291626 | 792.624451 | 1560 | 14.28 | 1.44 | 1.07 | 82.657 | 0.553 | 0.05 | 8.31 | 712.583923 | -2.021471 | 4.235165e-22
2024-10-01 08:00 | 1.7 | 17.35 | 36.97 | 0.58 | 16.8 | 2.51 | 10.205882 | 2.200595 | 0.465629 | 21.34 | 29.8 | 744.6 | 21.97 | 21.9 | 22.1 | 21 | 38.56 | -1 | 38.56 | 0.96147 | 36.6 | 109.18 | 85.880988 | 369.9 | 121.8 | 91.3 | 435.4 | 4000 | 4000 | 7.9005 | 4.613 | 916.662537 | 800.462463 | 1560 | 14.28 | 1.44 | 1.07 | 82.657 | 0.553 | 0.05 | 8.31 | 715.54895 | -1.66544 | 2.646978e-22
2024-10-01 13:00 | 1.72 | 18.21 | 38.67 | 0.73 | 16.21 | 2.9 | 10.587209 | 2.385564 | 0.432672 | 25.05 | 29.7 | 688.7 | 21.97 | 21.2 | 21.7 | 22.2 | 34.66 | -1 | 34.66 | 1.009935 | 32.3 | 108.32 | 81.18584 | 299.7 | 104 | 80.7 | 379.7 | 3500 | 3500 | 7.892571 | 4.366 | 897.87323 | 782.911926 | 1563 | 14.22 | 1.48 | 1.15 | 82.65 | 0.5 | 0.06 | 8.93 | 723.689819 | -1.890951 | 0
2024-10-01 14:00 | 1.7 | 17.24 | 40 | 0.84 | 17.26 | 2.55 | 10.141176 | 2.317497 | 0.4465 | 25.05 | 29.7 | 720.9 | 21.97 | 22 | 22.7 | 22 | 35.79 | -1 | 35.79 | 1.00818 | 42.2 | 113.5 | 85.06825 | 398.5 | 147.8 | 94.1 | 453.3 | 4800 | 4800 | 6.8425 | 4.349 | 935.467896 | 769.298523 | 1563 | 14.22 | 1.48 | 1.15 | 82.65 | 0.5 | 0.06 | 8.93 | 731.078186 | -1.621822 | 2.117582e-22
2024-10-01 15:00 | 1.7 | 17.24 | 40 | 0.84 | 17.26 | 2.55 | 10.141176 | 2.317497 | 0.4465 | 25.05 | 29.7 | 680.3 | 21.97 | 23.2 | 20.3 | 21.9 | 33.33 | -0.99 | 32.9967 | 1.00764 | 41.6 | 112.9 | 84.61855 | 392.7 | 149.3 | 93.9 | 451.3 | 4700 | 4700 | 6.96 | 4.329 | 933.476563 | 776.257446 | 1563 | 14.22 | 1.48 | 1.15 | 82.65 | 0.5 | 0.06 | 8.93 | 754.867493 | -1.693087 | 0
2024-10-01 17:00 | 1.7 | 17.24 | 40 | 0.84 | 17.26 | 2.55 | 10.141176 | 2.317497 | 0.4465 | 26.18 | 29.7 | 741.6 | 21.97 | 22.6 | 20.8 | 23.3 | 35.6 | -1 | 35.6 | 1.009665 | 39.1 | 107.02 | 79.002164 | 339.6 | 154.2 | 87 | 450 | 4000 | 4000 | 8.055 | 2.37 | 900.490601 | 789.112 | 1564 | 14.22 | 1.48 | 1.15 | 82.65 | 0.5 | 0.04 | 7.84 | 688.274963 | -3.130483 | -1.355253e-20
2024-10-01 19:00 | 1.6 | 18.92 | 37.09 | 0.89 | 14.48 | 3.1 | 11.825 | 2.561464 | 0.407542 | 24.33 | 29.7 | 739.1 | 21.97 | 23.8 | 21.2 | 24.9 | 37 | -1 | 37 | 1.009935 | 29.1 | 111.38 | 84.281246 | 233.2 | 132.2 | 71.1 | 413.3 | 2900 | 2900 | 10.022069 | 2.36 | 853.771606 | 763.251038 | 1564 | 14.22 | 1.48 | 1.15 | 82.65 | 0.5 | 0.04 | 7.84 | 698.74353 | -3.207108 | -1.084202e-19
2024-10-01 20:00 | 1.6 | 18.92 | 37.09 | 0.89 | 14.48 | 3.1 | 11.825 | 2.561464 | 0.407542 | 24.33 | 29.7 | 718.7 | 21.97 | 22.3 | 19.2 | 23.3 | 35.04 | -1 | 35.04 | 1.01007 | 37.1 | 111.19 | 84.137473 | 367.6 | 117.2 | 91 | 430.4 | 3100 | 3100 | 10.091613 | 2.352 | 868.923157 | 763.503235 | 1561 | 14.22 | 1.48 | 1.15 | 82.65 | 0.5 | 0.05 | 7.58 | 698.934082 | -1.256496 | 4.336809e-19
2024-10-01 21:00 | 1.6 | 18.92 | 37.09 | 0.89 | 14.48 | 3.1 | 11.825 | 2.561464 | 0.407542 | 24.33 | 29.7 | 745.7 | 21.97 | 23.2 | 22.7 | 21.6 | 35.6 | -0.99 | 35.244 | 1.011555 | 38.9 | 111.88 | 84.659596 | 381.9 | 139.7 | 96.2 | 434.6 | 3800 | 3800 | 8.381053 | 2.362 | 913.108337 | 816.010071 | 1561 | 14.22 | 1.48 | 1.15 | 82.65 | 0.5 | 0.05 | 7.58 | 724.936279 | -2.167065 | 0
2024-10-01 23:00 | 1.69 | 18.55 | 38.52 | 0.82 | 15.23 | 3 | 10.976331 | 2.529219 | 0.410584 | 24.33 | 29.8 | 714.3 | 21.97 | 23.3 | 22 | 21.6 | 34.76 | -1 | 34.76 | 1.012635 | 36.1 | 109.78 | 83.070526 | 271.4 | 131.8 | 77.8 | 424.1 | 3600 | 3600 | 8.365 | 2.36 | 900.545227 | 793.578979 | 1561 | 14.18 | 1.37 | 1.23 | 82.712 | 0.508 | 0.05 | 7.58 | 792.509521 | -2.127064 | 0
2024-10-03 04:00 | 1.7 | 17.83 | 38.88 | 0.76 | 16.4 | 2.58 | 10.488235 | 2.370732 | 0.435773 | 21.57 | 29.7 | 744.9 | 22.47 | 21.3 | 21.3 | 19.3 | 38.2 | -1 | 38.2 | 0.77274 | 47.2 | 82.85 | 64.979255 | 308.1 | 109.8 | 82.4 | 386.1 | 3300 | 3300 | 8.518182 | 1.61 | 951.442566 | 781.911438 | 1558 | 14.18 | 1.31 | 1.26 | 82.678 | 0.572 | 0.04 | 7.49 | 723.402222 | -2.829618 | -1.219727e-19
2024-10-03 05:00 | 1.7 | 17.83 | 38.88 | 0.76 | 16.4 | 2.58 | 10.488235 | 2.370732 | 0.435773 | 21.57 | 29.7 | 737.1 | 22.47 | 21.7 | 18.9 | 24.4 | 38.5 | -1 | 38.5 | 0.769905 | 46.1 | 92.6 | 72.62618 | 307.2 | 112.1 | 82.8 | 386.8 | 3700 | 3700 | 7.615135 | 1.715 | 960.847961 | 751.997131 | 1560 | 14.25 | 1.33 | 1.25 | 82.601 | 0.569 | 0.05 | 7.79 | 691.032288 | -3.019407 | -1.185846e-20
2024-10-03 06:00 | 1.7 | 17.83 | 38.88 | 0.76 | 16.4 | 2.58 | 10.488235 | 2.370732 | 0.435773 | 21.57 | 29.7 | 729.8 | 22.47 | 19.1 | 20 | 21.2 | 39.1 | -1 | 39.1 | 0.77949 | 44.8 | 90.23 | 70.767389 | 315.6 | 101.6 | 82.8 | 388 | 3600 | 3600 | 7.846667 | 1.694 | 983.529663 | 755.015869 | 1560 | 14.25 | 1.33 | 1.25 | 82.601 | 0.569 | 0.05 | 7.79 | 705.801086 | -2.925808 | -6.352747e-21
2024-10-03 09:00 | 1.75 | 19.09 | 38.37 | 0.9 | 15.55 | 2.94 | 10.908571 | 2.467524 | 0.422019 | 24.49 | 29.7 | 739.5 | 22.47 | 21.3 | 21.6 | 21.6 | 36.03 | -1 | 36.03 | 0.775575 | 41.2 | 87.38 | 65.980638 | 386.4 | 104.2 | 92.1 | 461.8 | 3400 | 3400 | 9.774706 | 0 | 908.496277 | 735.332031 | 1560 | 14.25 | 1.33 | 1.25 | 82.601 | 0.569 | 0.05 | 7.28 | 712.010315 | -3.799765 | -8.602678e-23
2024-10-03 12:00 | 1.75 | 19.09 | 38.37 | 0.9 | 15.55 | 2.94 | 10.908571 | 2.467524 | 0.422019 | 24.49 | 29.7 | 719.4 | 22.47 | 20.9 | 22.9 | 22.6 | 36.3 | -0.99 | 35.937 | 0.865485 | 48.8 | 101.29 | 76.484079 | 514.3 | 231.7 | 107.2 | 550.3 | 3900 | 3900 | 10.115385 | 1.795 | 913.096008 | 725.618164 | 1560 | 14.36 | 1.33 | 1.28 | 82.457 | 0.573 | 0.05 | 7.28 | 682.576172 | -1.947969 | 1.323489e-23
2024-10-03 13:00 | 1.75 | 19.09 | 38.37 | 0.9 | 15.55 | 2.94 | 10.908571 | 2.467524 | 0.422019 | 23.03 | 29.7 | 744.8 | 21.97 | 21.2 | 20.2 | 21.6 | 30.82 | -1 | 30.82 | 0.840915 | 50.5 | 100.95 | 77.701215 | 634.4 | 236.1 | 118.7 | 553.2 | 4400 | 4400 | 9.162273 | 1.796 | 964.28717 | 741.905273 | 1560 | 14.36 | 1.33 | 1.28 | 82.457 | 0.573 | 0.05 | 7.28 | 669.400146 | -2.497987 | -5.293956e-23
2024-10-03 14:00 | 1.72 | 18.41 | 38.93 | 0.92 | 15.68 | 3.02 | 10.703488 | 2.482781 | 0.419654 | 23.03 | 29.7 | 714.3 | 21.97 | 20.1 | 22 | 22 | 34.16 | -1 | 34.16 | 0.848475 | 49.2 | 101.14 | 77.847458 | 621.9 | 149.8 | 118.6 | 460.2 | 4600 | 4600 | 7.549565 | 1.906 | 1012.455566 | 784.305481 | 1560 | 14.36 | 1.33 | 1.28 | 82.457 | 0.573 | 0.05 | 7.28 | 679.635986 | -2.72746 | 2.117582e-22
2024-10-03 15:00 | 1.72 | 18.41 | 38.93 | 0.92 | 15.68 | 3.02 | 10.703488 | 2.482781 | 0.419654 | 23.03 | 29.7 | 741.5 | 22.47 | 19.4 | 22.8 | 22.3 | 38.52 | -1 | 38.52 | 0.9288 | 43 | 106.15 | 81.703655 | 483.9 | 144.5 | 104.5 | 433.7 | 4500 | 4500 | 7.176 | 2.127 | 979.923096 | 728.448914 | 1560 | 14.36 | 1.33 | 1.28 | 82.457 | 0.573 | 0.05 | 7.28 | 673.379761 | -1.851908 | 0
2024-10-03 19:00 | 1.68 | 17.24 | 39.57 | 0.77 | 15.03 | 2.72 | 10.261905 | 2.632735 | 0.393733 | 24.63 | 29.7 | 720.6 | 22.47 | 20.5 | 18.9 | 22.8 | 36.97 | -1 | 36.97 | 0.866025 | 41 | 82.81 | 62.413897 | 303.9 | 103.3 | 82.1 | 381.7 | 3400 | 3400 | 8.184706 | 1.792 | 926.188293 | 752.552124 | 1560 | 14.36 | 1.33 | 1.28 | 82.457 | 0.573 | 0.05 | 7.28 | 666.274292 | -3.455531 | 0
2024-10-03 20:00 | 1.68 | 17.24 | 39.57 | 0.77 | 15.03 | 2.72 | 10.261905 | 2.632735 | 0.393733 | 24.63 | 29.7 | 762 | 22.47 | 20.9 | 23.4 | 23.6 | 40.04 | -1 | 40.04 | 0.989955 | 34.8 | 106.25 | 80.080625 | 352.3 | 129.5 | 88.2 | 425.8 | 3700 | 3700 | 8.335135 | 1.748 | 939.404602 | 753.626221 | 1560 | 14.36 | 1.33 | 1.28 | 82.457 | 0.573 | 0.05 | 7.28 | 722.922913 | -2.12486 | 4.336809e-19
2024-10-03 22:00 | 1.59 | 16.98 | 39.01 | 1.11 | 16.09 | 2.91 | 10.679245 | 2.424487 | 0.432783 | 22.96 | 29.7 | 718.8 | 22.47 | 23.5 | 24.2 | 22 | 37.23 | -1 | 37.23 | 1.029375 | 39.7 | 110.79 | 85.352616 | 458 | 152.2 | 101.6 | 471.4 | 4400 | 4400 | 7.813636 | 1.924 | 988.795349 | 802.230896 | 1560 | 14.36 | 1.33 | 1.28 | 82.457 | 0.573 | 0.05 | 7.28 | 689.225586 | -2.57502 | 0
2024-10-03 23:00 | 1.59 | 16.98 | 39.01 | 1.11 | 16.09 | 2.91 | 10.679245 | 2.424487 | 0.432783 | 22.96 | 29.7 | 718.4 | 22.47 | 19.3 | 19.6 | 21.1 | 37.56 | -1 | 37.56 | 1.028565 | 37.5 | 114.62 | 88.303248 | 459.9 | 158.6 | 102.4 | 466.9 | 4300 | 4300 | 7.943721 | 1.838 | 1023.356567 | 772.228027 | 1560 | 14.36 | 1.33 | 1.28 | 82.457 | 0.573 | 0.05 | 7.28 | 699.50592 | -3.818337 | 0
2024-10-04 08:00 | 1.66 | 15.1 | 39.43 | 0.67 | 17.54 | 2.57 | 9.096386 | 2.248005 | 0.456976 | 17.77 | 29.7 | 740.9 | 22.47 | 23.7 | 23.5 | 22.5 | 35.93 | -0.99 | 35.5707 | 1.03086 | 41.9 | 116.49 | 95.789727 | 402.5 | 145.9 | 95.5 | 455 | 4200 | 4200 | 7.864286 | 2.04 | 944.208984 | 796.017395 | 1560 | 14.49 | 1.3 | 1.32 | 82.318 | 0.572 | 0.05 | 7.28 | 704.560364 | -3.799199 | -2.428613e-17
2024-10-04 21:00 | 1.68 | 17.3 | 39.1 | 1.06 | 14.85 | 2.57 | 10.297619 | 2.632997 | 0.39916 | 24.49 | 29.7 | 621 | 21.07 | 20.4 | 20.9 | 18.9 | 29.82 | -0.99 | 29.5218 | 1.01088 | 42.2 | 116.08 | 87.652008 | 563.3 | 233.9 | 113.6 | 551.3 | 4900 | 4900 | 8.141633 | 1.031 | 1017.603882 | 816.448547 | 1562 | 14.53 | 1.52 | 1.32 | 82.116 | 0.514 | 0.05 | 7.35 | 679.067078 | -2.767769 | -1.240771e-24
2024-10-04 22:00 | 1.73 | 16.66 | 40.1 | 1.13 | 15.42 | 2.64 | 9.630058 | 2.600519 | 0.404667 | 24.49 | 29.7 | 596.1 | 21.07 | 20.4 | 18.9 | 21 | 29.19 | -0.99 | 28.8981 | 1.019655 | 40.8 | 119.98 | 90.596898 | 564.6 | 234.8 | 114.2 | 552.2 | 4900 | 4900 | 8.16 | 1.088 | 999.725037 | 831.302856 | 1562 | 14.53 | 1.52 | 1.32 | 82.116 | 0.514 | 0.05 | 7.35 | 689.225586 | -2.149494 | 1.29247e-26
2024-10-04 23:00 | 1.73 | 16.66 | 40.1 | 1.13 | 15.42 | 2.64 | 9.630058 | 2.600519 | 0.404667 | 24.49 | 29.7 | 736.7 | 22.47 | 22.9 | 23.9 | 24 | 37.69 | -0.99 | 37.3131 | 1.02222 | 37 | 121.54 | 91.774854 | 525.2 | 218.3 | 108.4 | 533.2 | 4500 | 4500 | 8.554667 | 0.995 | 983.757446 | 829.82019 | 1565 | 14.56 | 1.47 | 1.45 | 82.012 | 0.508 | 0.05 | 7.28 | 704.274109 | -4.38421 | 6.462349e-27
2024-10-05 | 1.73 | 16.66 | 40.1 | 1.13 | 15.42 | 2.64 | 9.630058 | 2.600519 | 0.404667 | 24.49 | 29.7 | 747.5 | 22.47 | 20.5 | 18.7 | 20.2 | 36.7 | -1 | 36.7 | 1.022625 | 42.3 | 120.5 | 90.98955 | 518.2 | 207.8 | 108.2 | 524 | 4600 | 4600 | 8.246087 | 0.996 | 946.497864 | 802.975037 | 1565 | 14.56 | 1.47 | 1.45 | 82.012 | 0.508 | 0.05 | 7.28 | 724.936279 | -1.901164 | 0
2024-10-05 01:00 | 1.73 | 16.66 | 40.1 | 1.13 | 15.42 | 2.64 | 9.630058 | 2.600519 | 0.404667 | 23.66 | 29.7 | 755.1 | 22.47 | 20.7 | 20.3 | 21 | 40.02 | -1 | 40.02 | 1.019925 | 43.3 | 120.96 | 92.340864 | 506.5 | 208.2 | 108.3 | 526.4 | 4500 | 4500 | 8.462667 | 1.07 | 927.225342 | 812.906189 | 1565 | 14.56 | 1.47 | 1.45 | 82.012 | 0.508 | 0.05 | 7.28 | 719.473694 | -2.733895 | -4.038968e-27
2024-10-05 02:00 | 1.72 | 16.19 | 40.81 | 0.99 | 16.42 | 2.45 | 9.412791 | 2.485384 | 0.41968 | 23.66 | 29.7 | 738.3 | 22.47 | 23.5 | 23.7 | 23.4 | 38.41 | -0.99 | 38.0259 | 1.018575 | 41.6 | 120.45 | 91.95153 | 563.9 | 211.5 | 113.7 | 530.9 | 4500 | 4500 | 8.594667 | 1.15 | 928.843384 | 825.093628 | 1565 | 14.56 | 1.47 | 1.45 | 82.012 | 0.508 | 0.05 | 7.28 | 703.033875 | -2.408256 | -6.058452e-28
2024-10-05 06:00 | 1.75 | 17.27 | 37.96 | 0.76 | 15.94 | 2.57 | 9.868571 | 2.38143 | 0.434216 | 22.45 | 29.7 | 545.3 | 20.48 | 20 | 21.3 | 21 | 27.1 | -0.99 | 26.829 | 1.02411 | 43.3 | 118.73 | 92.075115 | 390.8 | 130.6 | 93.8 | 422 | 4400 | 4400 | 7.033636 | 1.321 | 892.993225 | 772.017517 | 1555 | 14.56 | 1.47 | 1.45 | 82.012 | 0.508 | 0.05 | 7.13 | 668.452881 | -2.728925 | 7.888609e-31
2024-10-05 10:00 | 1.63 | 16.4 | 38.1 | 0.82 | 17.36 | 2.62 | 10.06135 | 2.1947 | 0.471016 | 20.89 | 29.6 | 680.7 | 21.5 | 19.6 | 18.2 | 22.1 | 35.88 | -1 | 35.88 | 1.02897 | 35.1 | 117.91 | 93.278601 | 330 | 128.8 | 85.9 | 415.3 | 3900 | 3900 | 7.710769 | 1.246 | 876.839539 | 788.146179 | 1560 | 14.07 | 1.45 | 1.46 | 82.478 | 0.542 | 0.05 | 6.97 | 666.274292 | -3.479108 | 3.081488e-32
2024-10-05 11:00 | 1.63 | 16.4 | 38.1 | 0.82 | 17.36 | 2.62 | 10.06135 | 2.1947 | 0.471016 | 21.53 | 29.7 | 620.7 | 21.07 | 20.2 | 21 | 20.7 | 29.27 | -0.99 | 28.9773 | 1.028835 | 37.2 | 120.41 | 94.485727 | 339.7 | 116.4 | 86.8 | 408.2 | 3700 | 3700 | 8.027027 | 1.231 | 864.110718 | 753.503357 | 1560 | 14.07 | 1.45 | 1.46 | 82.478 | 0.542 | 0.05 | 6.97 | 672.905884 | -3.607793 | 0
2024-10-05 12:00 | 1.63 | 16.4 | 38.1 | 0.82 | 17.36 | 2.62 | 10.06135 | 2.1947 | 0.471016 | 21.53 | 29.7 | 618.3 | 21.07 | 21.3 | 21.6 | 21.2 | 31.43 | -0.99 | 31.1157 | 1.029915 | 41.7 | 120.69 | 94.705443 | 433.3 | 184.1 | 99 | 493.2 | 4200 | 4200 | 8.46 | 1.24 | 868.54364 | 731.259338 | 1560 | 14.07 | 1.45 | 1.46 | 82.478 | 0.542 | 0.05 | 6.97 | 674.516968 | -3.630925 | 0
2024-10-05 13:00 | 1.63 | 16.4 | 38.1 | 0.82 | 17.36 | 2.62 | 10.06135 | 2.1947 | 0.471016 | 21.53 | 29.7 | 693.9 | 21.5 | 18.3 | 20.7 | 20.7 | 33.99 | -1 | 33.99 | 1.03059 | 44.6 | 119.88 | 94.069836 | 477.6 | 162.8 | 104.8 | 471.6 | 4700 | 4700 | 7.358298 | 1.205 | 879.038879 | 705.968262 | 1560 | 14.07 | 1.45 | 1.46 | 82.478 | 0.542 | 0.05 | 6.97 | 665.421936 | -2.885409 | -9.860761e-32
2024-10-05 20:00 | 1.7 | 16.24 | 39.99 | 0.99 | 15.2 | 2.64 | 9.552941 | 2.630921 | 0.397778 | 26.81 | 29.7 | 734.9 | 22.47 | 20.8 | 21.9 | 22.8 | 36.8 | -1 | 36.8 | 0.97092 | 36.9 | 114.96 | 84.139224 | 497.3 | 133.7 | 105.2 | 443.2 | 4000 | 4000 | 8.226 | 1.079 | 855.563232 | 795.568115 | 1559 | 14.64 | 1.28 | 1.38 | 82.13 | 0.57 | 0.05 | 7.4 | 697.695435 | -2.978755 | 8.077936e-28
2024-10-08 07:00 | 1.73 | 16.85 | 39.58 | 0.89 | 16.45 | 2.57 | 9.739884 | 2.406079 | 0.431675 | 22.78 | 29.7 | 738.9 | 21.97 | 23.6 | 25.3 | 20.5 | 30.33 | -1 | 30.33 | 0.76707 | 44.1 | 89.46 | 69.081012 | 332.5 | 111.1 | 85.1 | 403.8 | 3800 | 3800 | 7.719474 | 3.022 | 990.441284 | 688.136841 | 1556 | 15.05 | 1.6 | 1.31 | 81.49 | 0.55 | 0.05 | 8.14 | 675.843933 | -2.401718 | -6.409495e-31
2024-10-08 08:00 | 1.73 | 16.85 | 39.58 | 0.89 | 16.45 | 2.57 | 9.739884 | 2.406079 | 0.431675 | 22.78 | 29.7 | 719.4 | 21.97 | 22.7 | 22.2 | 19.9 | 34.2 | -0.99 | 33.858 | 0.77193 | 47.4 | 89.74 | 69.297228 | 497.1 | 137.1 | 105.1 | 448.1 | 3800 | 3800 | 8.734737 | 2.987 | 998.14032 | 695.777222 | 1556 | 15.05 | 1.6 | 1.31 | 81.49 | 0.55 | 0.05 | 8.14 | 720.718933 | -2.093941 | -2.46519e-31
2024-10-08 10:00 | 1.69 | 17.9 | 38.2 | 0.82 | 15.99 | 2.47 | 10.591716 | 2.388993 | 0.433919 | 23.21 | 29.7 | 741.3 | 21.97 | 20.6 | 23.2 | 21.4 | 32.7 | -1 | 32.7 | 0.769095 | 48.9 | 89.24 | 68.527396 | 706.6 | 153.6 | 126.3 | 567 | 4200 | 4200 | 9.904286 | 1.127 | 1052.562012 | 796.266541 | 1542 | 15.05 | 1.6 | 1.31 | 81.49 | 0.55 | 0.05 | 7.99 | 706.087524 | -2.472211 | 2.311116e-32
2024-10-08 11:00 | 1.69 | 17.9 | 38.2 | 0.82 | 15.99 | 2.47 | 10.591716 | 2.388993 | 0.433919 | 23.21 | 29.7 | 716.1 | 21.97 | 21.8 | 20.7 | 21.6 | 35.66 | -1 | 35.66 | 0.7722 | 47.5 | 90.2 | 69.26458 | 666.5 | 159.5 | 122 | 482 | 4200 | 4200 | 8.628571 | 0.891 | 1017.843872 | 815.50415 | 1542 | 15.05 | 1.6 | 1.31 | 81.49 | 0.55 | 0.05 | 7.99 | 676.223083 | -2.785908 | 2.311116e-33
2024-10-08 15:00 | 1.69 | 17.84 | 38.4 | 0.82 | 16.05 | 2.53 | 10.556213 | 2.392523 | 0.433222 | 23.6 | 29.7 | 763.4 | 21.97 | 20.1 | 19.7 | 21.9 | 36.1 | -1 | 36.1 | 0.768555 | 39.8 | 89.36 | 68.27104 | 721.5 | 165.9 | 128.6 | 509.1 | 4200 | 4200 | 9.11 | 0.907 | 1049.899658 | 832.120422 | 1547 | 15.05 | 1.45 | 1.21 | 81.729 | 0.561 | 0.05 | 7.86 | 643.186951 | -3.043139 | -3.009266e-35
2024-10-08 18:00 | 1.64 | 16.92 | 37.12 | 0.78 | 15.38 | 2.48 | 10.317073 | 2.413524 | 0.429341 | 23 | 29.7 | 738.3 | 21.97 | 21.9 | 20.6 | 21.8 | 35.5 | -1 | 35.5 | 0.93636 | 49.9 | 107.66 | 82.8982 | 544.2 | 187.3 | 109.8 | 529.2 | 4300 | 4300 | 8.916279 | 1.446 | 963.871338 | 699.563171 | 1543 | 15.05 | 1.45 | 1.21 | 81.729 | 0.561 | 0.05 | 7.9 | 656.617676 | -3.197507 | 0
2024-10-08 20:00 | 1.64 | 16.92 | 37.12 | 0.78 | 15.38 | 2.48 | 10.317073 | 2.413524 | 0.429341 | 23 | 29.7 | 711.6 | 21.97 | 21.5 | 20.1 | 22.1 | 28.2 | -1 | 28.2 | 0.953235 | 43.9 | 110.76 | 85.2852 | 389.7 | 143 | 94.2 | 467.8 | 4100 | 4100 | 8.22439 | 1.462 | 1041.703857 | 781.142212 | 1543 | 15.05 | 1.45 | 1.21 | 81.729 | 0.561 | 0.05 | 7.9 | 681.722046 | -3.487803 | 3.081488e-33
2024-10-08 21:00 | 1.64 | 16.92 | 37.12 | 0.78 | 15.38 | 2.48 | 10.317073 | 2.413524 | 0.429341 | 23.82 | 29.8 | 723.2 | 21.97 | 19.5 | 20.6 | 21.5 | 32.1 | -1 | 32.1 | 0.952965 | 42.1 | 111.19 | 84.704542 | 390.5 | 133.7 | 94.2 | 460.8 | 4000 | 4000 | 8.325 | 1.471 | 1032.002563 | 817.318054 | 1543 | 15.44 | 1.31 | 1.22 | 81.512 | 0.518 | 0.05 | 7.9 | 707.615112 | -3.180024 | -1.232595e-32
2024-10-08 22:00 | 1.62 | 16.94 | 36.98 | 0.77 | 15.46 | 2.47 | 10.45679 | 2.391979 | 0.432937 | 23.82 | 29.7 | 738.3 | 21.97 | 25.5 | 23.5 | 21.3 | 36.4 | -1 | 36.4 | 0.961605 | 42.5 | 110.59 | 84.247462 | 417.2 | 145 | 95.9 | 417.7 | 3900 | 3900 | 7.901538 | 1.44 | 961.518127 | 805.196289 | 1543 | 15.44 | 1.31 | 1.22 | 81.512 | 0.518 | 0.05 | 7.9 | 707.710632 | -2.393956 | 4.930381e-32
2024-10-09 | 1.62 | 16.94 | 36.98 | 0.77 | 15.46 | 2.47 | 10.45679 | 2.391979 | 0.432937 | 23.82 | 29.7 | 735 | 21.97 | 21.3 | 22 | 22.4 | 36.07 | -1 | 36.07 | 0.96066 | 39.1 | 110.84 | 84.437912 | 370.8 | 138 | 89.8 | 444.3 | 3700 | 3700 | 8.661081 | 1.451 | 921.381592 | 841.7323 | 1548 | 15.44 | 1.31 | 1.22 | 81.512 | 0.518 | 0.05 | 8.53 | 706.660278 | -2.744476 | 0
2024-10-09 03:00 | 1.59 | 16.42 | 36.43 | 0.94 | 15.84 | 2.32 | 10.327044 | 2.299874 | 0.453237 | 23.76 | 29.7 | 767.6 | 21.97 | 22.4 | 21 | 23.7 | 36.9 | -1 | 36.9 | 0.96525 | 39.7 | 114.39 | 87.210936 | 455.4 | 117.9 | 101.9 | 437.2 | 3600 | 3600 | 8.985 | 1.069 | 947.543274 | 735.304626 | 1546 | 15.44 | 1.31 | 1.22 | 81.512 | 0.518 | 0.05 | 9.27 | 888.77063 | -2.581321 | 0
2024-10-09 04:00 | 1.6 | 16.58 | 38.11 | 0.8 | 16.5 | 2.34 | 10.3625 | 2.309697 | 0.447951 | 23.76 | 29.7 | 759.6 | 21.97 | 22.7 | 23.7 | 22.4 | 34.2 | -1 | 34.2 | 0.96174 | 42.4 | 114.55 | 87.33292 | 523.6 | 142.7 | 108.2 | 478.6 | 4100 | 4100 | 8.587317 | 1.076 | 946.891541 | 723.49231 | 1546 | 15.44 | 1.31 | 1.22 | 81.512 | 0.518 | 0.05 | 9.27 | 724.169128 | -3.438109 | 0
2024-10-09 05:00 | 1.6 | 16.58 | 38.11 | 0.8 | 16.5 | 2.34 | 10.3625 | 2.309697 | 0.447951 | 23.76 | 29.7 | 738.9 | 21.97 | 23.1 | 22 | 23.2 | 34.6 | -1 | 34.6 | 0.96066 | 43.2 | 112.72 | 85.937728 | 551.3 | 174.6 | 112.3 | 508.7 | 4300 | 4300 | 8.665116 | 1.069 | 944.058533 | 724.672974 | 1546 | 15.44 | 1.31 | 1.22 | 81.512 | 0.518 | 0.05 | 9.27 | 718.133118 | -2.841111 | 0
2024-10-09 06:00 | 1.6 | 16.58 | 38.11 | 0.8 | 16.5 | 2.34 | 10.3625 | 2.309697 | 0.447951 | 23.76 | 29.7 | 685.5 | 21.97 | 19.4 | 20.7 | 22.1 | 35.5 | -1 | 35.5 | 0.959445 | 44.6 | 112.31 | 85.625144 | 660.3 | 193.2 | 121.2 | 524.7 | 4400 | 4400 | 8.807727 | 1.14 | 961.392212 | 764.686462 | 1546 | 15.44 | 1.31 | 1.22 | 81.512 | 0.518 | 0.05 | 9.27 | 733.479919 | -1.442625 | 0
2024-10-09 07:00 | 1.6 | 16.58 | 38.11 | 0.8 | 16.5 | 2.34 | 10.3625 | 2.309697 | 0.447951 | 23.76 | 29.7 | 714.3 | 21.97 | 21.1 | 20.8 | 20.6 | 34.1 | -1 | 34.1 | 0.954585 | 45.1 | 114.22 | 87.081328 | 538.9 | 196.4 | 110.9 | 530.8 | 4600 | 4600 | 8.37 | 1.147 | 981.98761 | 806.248535 | 1550 | 15.44 | 1.31 | 1.22 | 81.512 | 0.518 | 0.05 | 9.01 | 639.784424 | -1.286326 | 0
2024-10-09 11:00 | 1.64 | 17.34 | 37.22 | 0.92 | 16.04 | 2.41 | 10.573171 | 2.320449 | 0.448607 | 23.92 | 29.7 | 719.4 | 21.97 | 22.2 | 21.1 | 21.8 | 29.75 | -1 | 29.75 | 0.93906 | 37.8 | 109.97 | 83.665176 | 581.6 | 212.5 | 116 | 541.6 | 3500 | 4166.666667 | 9.46944 | 0.975 | 872.055481 | 693.812561 | 1553 | 15.44 | 1.31 | 1.22 | 81.512 | 0.518 | 0.04 | 8.69 | 806.173584 | -2.003508 | -1.654361e-24
2024-10-09 12:00 | 1.76 | 20.36 | 34.89 | 0.72 | 14.35 | 3.02 | 11.568182 | 2.431359 | 0.426033 | 23.92 | 29.7 | 689.1 | 21.97 | 25 | 23.3 | 25.1 | 35.52 | -0.99 | 35.1648 | 0.94068 | 39.6 | 116.01 | 88.260408 | 637.7 | 236 | 120.1 | 568.5 | 4600 | 4600 | 8.981739 | 3.934 | 889.574951 | 735.636719 | 1553 | 15.4 | 1.29 | 1.22 | 81.56 | 0.53 | 0.04 | 8.69 | 787.542725 | -2.91663 | 6.617445e-24
2024-10-09 13:00 | 1.76 | 20.36 | 34.89 | 0.72 | 14.35 | 3.02 | 11.568182 | 2.431359 | 0.426033 | 24.19 | 29.7 | 693.2 | 21.97 | 22.8 | 22.3 | 23.1 | 38.83 | -0.99 | 38.4417 | 0.94095 | 38.7 | 116.11 | 88.022991 | 611.9 | 235.6 | 118.1 | 570.2 | 4500 | 4500 | 9.177333 | 3.942 | 873.714661 | 730.432739 | 1553 | 15.49 | 1.33 | 1.21 | 81.443 | 0.527 | 0.04 | 8.69 | 767.636108 | -2.911408 | -2.646978e-23
2024-10-09 14:00 | 1.76 | 20.36 | 34.89 | 0.72 | 14.35 | 3.02 | 11.568182 | 2.431359 | 0.426033 | 24.19 | 29.7 | 693.2 | 21.97 | 21.2 | 23.8 | 22.6 | 36.73 | -1 | 36.73 | 0.941895 | 39.8 | 115.43 | 87.507483 | 564.1 | 238.1 | 114.7 | 564.1 | 4600 | 4600 | 8.853913 | 4.165 | 879.391541 | 733.192078 | 1553 | 15.49 | 1.33 | 1.21 | 81.443 | 0.527 | 0.04 | 8.69 | 751.874329 | -3.707354 | 0
2024-10-09 15:00 | 1.76 | 20.36 | 34.89 | 0.72 | 14.35 | 3.02 | 11.568182 | 2.431359 | 0.426033 | 24.19 | 29.7 | 719.9 | 21.97 | 23.7 | 24.3 | 23.8 | 33.41 | -0.99 | 33.0759 | 1.01169 | 42.3 | 103.92 | 78.781752 | 402.5 | 202.8 | 95.9 | 402.5 | 4400 | 4400 | 6.796364 | 4.113 | 938.751709 | 765.711365 | 1553 | 15.49 | 1.33 | 1.21 | 81.443 | 0.527 | 0.04 | 8.69 | 714.113953 | -2.426477 | 0
2024-10-09 16:00 | 1.76 | 20.36 | 34.89 | 0.72 | 14.35 | 3.02 | 11.568182 | 2.431359 | 0.426033 | 24.19 | 29.7 | 711.2 | 21.97 | 22.2 | 23.5 | 23.5 | 36.53 | -1 | 36.53 | 1.007235 | 8.881784e-16 | 114.91 | 87.113271 | 537 | 196.2 | 110.1 | 527.3 | 4200 | 4200 | 9.105714 | 3.999 | 903.023376 | 753.153992 | 1554 | 15.49 | 1.33 | 1.21 | 81.443 | 0.527 | 0.05 | 9.08 | 711.245605 | -4.232834 | 0
2024-10-09 17:00 | 1.76 | 20.36 | 34.89 | 0.72 | 14.35 | 3.02 | 11.568182 | 2.431359 | 0.426033 | 22.39 | 29.7 | 742.1 | 21.97 | 21.9 | 20.1 | 23 | 35.05 | -1 | 35.05 | 1.005885 | 0 | 112.78 | 87.528558 | 546.9 | 198.8 | 110.2 | 526.8 | 4400 | 4400 | 8.686364 | 4.293 | 888.673157 | 770.085022 | 1554 | 15.49 | 1.33 | 1.21 | 81.443 | 0.527 | 0.05 | 9.08 | 685.32959 | -3.353357 | -3.388132e-21
2024-10-10 23:00 | 1.51 | 14.67 | 39.91 | 0.87 | 17.67 | 2.18 | 9.715232 | 2.25863 | 0.458317 | 22.73 | 29.7 | 738.9 | 22.47 | 23.7 | 21.1 | 25.8 | 26.86 | -1 | 26.86 | 1.0314 | 46.4 | 116.21 | 89.795467 | 751.9 | 131.2 | 131 | 463.2 | 4500 | 4500 | 7.922667 | 1.16 | 1018.188293 | 781.938782 | 1557 | 15.72 | 1.24 | 1.17 | 81.293 | 0.577 | 0.06 | 9 | 717.750183 | -3.328386 | -8.673617e-19
2024-10-11 01:00 | 1.73 | 16.91 | 36.85 | 0.82 | 16.96 | 2.48 | 9.774566 | 2.172759 | 0.476139 | 24.5 | 29.7 | 744.6 | 22.47 | 19.3 | 21.7 | 18.7 | 37.1 | -1 | 37.1 | 0.98901 | 38 | 114.76 | 86.6438 | 689.5 | 138.9 | 124.9 | 473.6 | 3800 | 3800 | 9.45 | 1.012 | 964.378357 | 772.83075 | 1557 | 15.72 | 1.24 | 1.17 | 81.293 | 0.577 | 0.06 | 9 | 596.768799 | -4.238575 | 0.03
2024-10-11 02:00 | 1.73 | 16.91 | 36.85 | 0.82 | 16.96 | 2.48 | 9.774566 | 2.172759 | 0.476139 | 24.5 | 29.8 | 747.8 | 22.47 | 22.5 | 20.7 | 25.2 | 33.9 | -0.99 | 33.561 | 0.98577 | 38.4 | 114.58 | 86.5079 | 693.9 | 125.8 | 125.4 | 466.1 | 3900 | 3900 | 9.1 | 1.018 | 949.720764 | 767.078918 | 1557 | 15.72 | 1.24 | 1.17 | 81.293 | 0.577 | 0.06 | 9 | 660.592957 | -2.729839 | 0.03
2024-10-11 04:00 | 1.74 | 16.97 | 36.74 | 0.81 | 16.85 | 2.45 | 9.752874 | 2.180415 | 0.474376 | 24.5 | 29.7 | 693.6 | 22.47 | 20.8 | 21.4 | 22.9 | 34.8 | -1 | 34.8 | 0.99009 | 41.4 | 114.85 | 86.71175 | 630.8 | 140.7 | 119.7 | 474.9 | 4000 | 4000 | 8.919 | 1.019 | 974.848083 | 725.963013 | 1561 | 15.72 | 1.24 | 1.17 | 81.293 | 0.577 | 0.05 | 8.65 | 731.462402 | -3.315133 | 0.03
2024-10-11 05:00 | 1.74 | 16.97 | 36.74 | 0.81 | 16.85 | 2.45 | 9.752874 | 2.180415 | 0.474376 | 22.63 | 29.7 | 711 | 22.47 | 21.5 | 23 | 24.9 | 33.7 | -0.99 | 33.363 | 0.97632 | 45.5 | 114.29 | 88.426173 | 659.4 | 161.3 | 122.1 | 500.4 | 4400 | 4400 | 8.488636 | 1.027 | 974.25592 | 709.478638 | 1561 | 15.84 | 1.18 | 1.13 | 81.306 | 0.544 | 0.05 | 8.65 | 703.987854 | -3.730642 | 0.03
2024-10-11 06:00 | 1.74 | 16.97 | 36.74 | 0.81 | 16.85 | 2.45 | 9.752874 | 2.180415 | 0.474376 | 22.63 | 29.7 | 720.9 | 22.47 | 25.1 | 22.5 | 22.5 | 33.2 | -0.99 | 32.868 | 0.97767 | 44.6 | 114.17 | 88.333329 | 668.5 | 173.2 | 121.9 | 508.8 | 4600 | 4600 | 8.226522 | 1.089 | 997.50354 | 735.443665 | 1561 | 15.9 | 1.17 | 1.17 | 81.175 | 0.585 | 0.05 | 8.65 | 701.60321 | -3.605238 | 0.03
2024-10-11 08:00 | 1.74 | 16.97 | 36.74 | 0.81 | 16.85 | 2.45 | 9.752874 | 2.180415 | 0.474376 | 22.63 | 29.7 | 738.9 | 22.78 | 17.5 | 20.1 | 21 | 25.59 | -1 | 25.59 | 0.975645 | 46.2 | 117.17 | 90.654429 | 664.6 | 190.1 | 122.8 | 526.2 | 4600 | 4600 | 8.465217 | 0.459 | 993.913086 | 763.135315 | 1562 | 15.9 | 1.17 | 1.17 | 81.175 | 0.585 | 0.05 | 8.43 | 731.270325 | -3.078956 | -3.252607e-19
2024-10-11 10:00 | 1.73 | 17.03 | 38.2 | 0.83 | 16.48 | 2.48 | 9.843931 | 2.317961 | 0.446933 | 22.33 | 29.8 | 688.8 | 22.78 | 18 | 21.3 | 18.3 | 38.34 | -0.99 | 37.9566 | 0.977535 | 49.2 | 105.97 | 82.306899 | 520.8 | 202.9 | 108.9 | 534.5 | 4800 | 4800 | 8.0425 | 0.932 | 1011.725891 | 758.952087 | 1557 | 15.9 | 1.17 | 1.17 | 81.175 | 0.585 | 0.06 | 8.2 | 671.958313 | -1.840505 | -4.065758e-20
2024-10-11 11:00 | 1.73 | 17.03 | 38.2 | 0.83 | 16.48 | 2.48 | 9.843931 | 2.317961 | 0.446933 | 22.33 | 29.7 | 684.9 | 22.47 | 17.7 | 22.4 | 22.9 | 32.35 | -0.99 | 32.0265 | 0.978345 | 45.3 | 114.7 | 89.08749 | 555.4 | 205.9 | 112.1 | 534.8 | 4900 | 4900 | 7.921224 | 1.034 | 979.129333 | 766.523987 | 1557 | 15.9 | 1.17 | 1.17 | 81.175 | 0.585 | 0.06 | 8.2 | 609.958862 | -3.081288 | -3.049319e-20
2024-10-11 13:00 | 1.73 | 17.03 | 38.2 | 0.83 | 16.48 | 2.48 | 9.843931 | 2.317961 | 0.446933 | 22.92 | 29.7 | 716.4 | 22.47 | 21.9 | 22.4 | 21.7 | 36.38 | -1 | 36.38 | 0.96174 | 49.2 | 120.55 | 92.91994 | 676.9 | 234.3 | 124.1 | 569.9 | 5200 | 5200 | 8.007692 | 1.023 | 917.251099 | 739.994568 | 1557 | 15.9 | 1.1 | 1.1 | 81.332 | 0.568 | 0.06 | 8.2 | 667.505615 | -4.272487 | 4.235165e-22
2024-10-11 19:00 | 1.71 | 17.81 | 36.57 | 0.92 | 15.47 | 2.59 | 10.415205 | 2.36393 | 0.440994 | 23.47 | 29.7 | 671.4 | 22.47 | 18 | 22 | 21.6 | 34.89 | -0.99 | 34.5411 | 0.9936 | 42.4 | 107.69 | 82.415157 | 336.8 | 108 | 86.2 | 411.9 | 3800 | 3800 | 7.864737 | 1.065 | 927.162781 | 757.143127 | 1557 | 15.9 | 1.1 | 1.1 | 81.332 | 0.568 | 0.06 | 8.2 | 653.873535 | -3.040572 | 0
2024-10-11 20:00 | 1.71 | 17.81 | 36.57 | 0.92 | 15.47 | 2.59 | 10.415205 | 2.36393 | 0.440994 | 23.47 | 29.7 | 669.2 | 22.47 | 20.1 | 19 | 18.9 | 36.08 | -0.99 | 35.7192 | 0.99198 | 42.6 | 116.95 | 89.501835 | 378.3 | 127.5 | 91.6 | 441.7 | 4200 | 4200 | 7.618571 | 1.088 | 929.34198 | 774.156494 | 1557 | 15.9 | 1.1 | 1.1 | 81.332 | 0.568 | 0.06 | 8.2 | 651.319214 | -3.920065 | 3.308722e-24
2024-10-11 21:00 | 1.66 | 15.73 | 37.74 | 1.02 | 18.08 | 2.32 | 9.475904 | 2.087389 | 0.498372 | 24.27 | 29.8 | 719 | 22.47 | 22.8 | 23.6 | 22 | 38.09 | -0.99 | 37.7091 | 0.988605 | 48.7 | 116.66 | 88.346618 | 472 | 172.8 | 103.5 | 499 | 4300 | 4300 | 8.406977 | 1.067 | 974.281616 | 731.185486 | 1557 | 15.9 | 1.1 | 1.1 | 81.332 | 0.568 | 0.06 | 8.2 | 669.779114 | -3.500371 | -1.323489e-23
2024-10-11 22:00 | 1.66 | 15.73 | 37.74 | 1.02 | 18.08 | 2.32 | 9.475904 | 2.087389 | 0.498372 | 24.27 | 29.7 | 713.7 | 22.47 | 19.7 | 22.7 | 21.1 | 37.17 | -1 | 37.17 | 0.990495 | 47.3 | 115.23 | 87.263679 | 493.1 | 171.3 | 105.9 | 502.7 | 4700 | 4700 | 7.769362 | 1.151 | 942.539978 | 778.072815 | 1557 | 15.9 | 1.1 | 1.1 | 81.332 | 0.568 | 0.06 | 8.2 | 673.000671 | -3.677766 | 0
2024-10-11 23:00 | 1.66 | 15.73 | 37.74 | 1.02 | 18.08 | 2.32 | 9.475904 | 2.087389 | 0.498372 | 24.27 | 29.7 | 716 | 22.47 | 23.9 | 22.2 | 23.8 | 34.1 | -0.99 | 33.759 | 0.985635 | 41.1 | 115.11 | 87.172803 | 476.7 | 170.7 | 103.9 | 497.1 | 4500 | 4500 | 8.013333 | 1.154 | 982.758972 | 815.278198 | 1557 | 15.96 | 1.11 | 1.11 | 81.229 | 0.591 | 0.06 | 8.2 | 665.516663 | -2.150937 | 0
2024-10-12 01:00 | 1.63 | 16.89 | 38.81 | 1.28 | 15.43 | 2.62 | 10.361963 | 2.51523 | 0.421136 | 25.12 | 29.7 | 730.6 | 22.47 | 19.7 | 20.4 | 20.8 | 37.85 | -0.99 | 37.4715 | 0.98928 | 41.7 | 114.82 | 85.977216 | 494.9 | 163.6 | 106 | 502 | 3900 | 3900 | 9.353846 | 0.979 | 893.966553 | 768.414978 | 1557 | 15.96 | 1.11 | 1.11 | 81.229 | 0.591 | 0.06 | 8.2 | 674.990906 | -3.160633 | -1.694066e-21
2024-10-12 11:00 | 1.62 | 16.84 | 38.63 | 1.26 | 15.38 | 2.61 | 10.395062 | 2.511704 | 0.421434 | 23.9 | 29.7 | 616.2 | 21.07 | 21.5 | 21.5 | 21.2 | 29.19 | -0.99 | 28.8981 | 0.85914 | 45.8 | 101.64 | 77.34804 | 621.3 | 174.6 | 118.1 | 501.7 | 4400 | 4400 | 8.451818 | 0.758 | 1034.126587 | 718.345764 | 1557 | 16.28 | 1.21 | 1.04 | 80.83 | 0.64 | 0.06 | 8.2 | 664.474915 | -2.734737 | 0.18
2024-10-12 12:00 | 1.62 | 16.84 | 38.63 | 1.26 | 15.38 | 2.61 | 10.395062 | 2.511704 | 0.421434 | 23.9 | 29.7 | 694.2 | 21.5 | 23.3 | 21.3 | 22.5 | 29.55 | -0.99 | 29.2545 | 0.999135 | 46.2 | 110.4 | 84.0144 | 532.5 | 172.3 | 109.9 | 499.3 | 4600 | 4600 | 7.946087 | 0.865 | 1035.544067 | 745.277588 | 1557 | 16.28 | 1.21 | 1.04 | 80.83 | 0.64 | 0.06 | 8.2 | 683.810242 | -4.142231 | 0.18
2024-10-12 18:00 | 1.64 | 15.62 | 37.95 | 0.83 | 16.19 | 2.29 | 9.52439 | 2.34404 | 0.442236 | 26.69 | 29.7 | 711 | 22.47 | 22.4 | 24.8 | 23 | 39.35 | -0.99 | 38.9565 | 0.996435 | 49.5 | 121.73 | 89.240263 | 596.1 | 213 | 115.9 | 556.2 | 5000 | 5000 | 8.0652 | 0.9 | 963.292175 | 765.714355 | 1552 | 16.28 | 1.21 | 1.04 | 80.83 | 0.64 | 0.06 | 8.39 | 619.294983 | -3.242976 | 5.285486e-19
2024-10-12 19:00 | 1.64 | 15.62 | 37.95 | 0.83 | 16.19 | 2.29 | 9.52439 | 2.34404 | 0.442236 | 26.69 | 29.7 | 693.2 | 22.47 | 20.8 | 24.9 | 22.3 | 37.44 | -1 | 37.44 | 0.99225 | 49.7 | 121.16 | 88.822396 | 652 | 234 | 122 | 578.4 | 5200 | 5200 | 8.081538 | 0.9 | 985.294312 | 746.460999 | 1552 | 16.31 | 1.22 | 1.06 | 80.81 | 0.6 | 0.06 | 8.39 | 617.785583 | -1.965136 | -1.084202e-19
2024-10-12 20:00 | 1.64 | 15.62 | 37.95 | 0.83 | 16.19 | 2.29 | 9.52439 | 2.34404 | 0.442236 | 26.69 | 29.7 | 713.7 | 22.47 | 21.5 | 23.2 | 21.7 | 35.46 | -0.99 | 35.1054 | 0.99009 | 48.3 | 123.23 | 90.339913 | 653.1 | 235.6 | 121.4 | 575.8 | 5100 | 5100 | 8.202353 | 0.898 | 991.056396 | 788.384216 | 1552 | 16.33 | 1.22 | 1.08 | 80.759 | 0.611 | 0.06 | 8.39 | 616.276428 | -2.810114 | 4.336809e-19
2024-10-13 10:00 | 1.66 | 14.33 | 42.4 | 0.7 | 17.46 | 2 | 8.63253 | 2.428408 | 0.423585 | 21.57 | 29.7 | 595.2 | 21.07 | 17.7 | 20 | 18.1 | 30.15 | -0.99 | 29.8485 | 0.956745 | 46.7 | 118.96 | 93.300328 | 704.3 | 202.3 | 126.3 | 554.8 | 4700 | 4700 | 8.694894 | 1.04 | 950.354431 | 778.251709 | 1552 | 16.61 | 1.27 | 1.02 | 80.497 | 0.603 | 0.06 | 8.18 | 610.430176 | -3.886844 | 2.385245e-18
2024-10-15 04:00 | 1.73 | 16.31 | 40.7 | 0.78 | 16.38 | 2.58 | 9.427746 | 2.484737 | 0.416146 | 21.81 | 29.7 | 747.5 | 22.47 | 21.8 | 22.9 | 19.7 | 36.69 | -0.99 | 36.3231 | 0.86697 | 43.5 | 98.78 | 77.236082 | 496.7 | 176.3 | 106.1 | 503.8 | 4300 | 4300 | 8.510233 | 0.902 | 973.181641 | 812.280396 | 1542 | 18.13 | 1.02 | 0.8 | 79.4 | 0.65 | 0.06 | 8.97 | 614.484558 | -3.97818 | 0
2024-10-16 22:00 | 1.73 | 17.06 | 38.15 | 0.91 | 16.73 | 2.42 | 9.861272 | 2.280335 | 0.45557 | 20.01 | 29.7 | 718.4 | 22.47 | 22.4 | 20.4 | 23.7 | 36.5 | -0.99 | 36.135 | 0.86481 | 43.4 | 100.66 | 80.517934 | 491.7 | 169.4 | 105.6 | 493.7 | 4200 | 4200 | 8.561429 | 1.092 | 985.940125 | 783.514832 | 1562 | 18.56 | 1.13 | 0.75 | 78.85 | 0.71 | 0.05 | 7.68 | 732.326904 | -3.689532 | 0.05383849
2024-10-16 23:00 | 1.73 | 17.06 | 38.15 | 0.91 | 16.73 | 2.42 | 9.861272 | 2.280335 | 0.45557 | 20.01 | 29.4 | 639 | 22.47 | 22.4 | 23.3 | 21.6 | 34.44 | -1 | 34.44 | 0.86859 | 43.8 | 99.05 | 79.230095 | 502.6 | 156.4 | 105.9 | 492.6 | 4100 | 4100 | 8.758537 | 1.1 | 959.231445 | 774.345459 | 1562 | 18.56 | 1.13 | 0.75 | 78.85 | 0.71 | 0.05 | 7.68 | 694.267334 | -4.045354 | 0.0177404
2024-10-17 | 1.73 | 17.06 | 38.15 | 0.91 | 16.73 | 2.42 | 9.861272 | 2.280335 | 0.45557 | 20.01 | 29.8 | 636.6 | 22.47 | 19.9 | 21.2 | 21.2 | 33.14 | -1 | 33.14 | 0.87426 | 47.2 | 102.81 | 82.237719 | 513.9 | 166.2 | 106 | 498.7 | 4200 | 4200 | 8.638571 | 1.046 | 967.290161 | 784.748291 | 1562 | 18.56 | 1.13 | 0.75 | 78.85 | 0.71 | 0.05 | 7.68 | 771.609985 | -2.601681 | 6.505213e-19
2024-10-17 01:00 | 1.74 | 14.65 | 42.51 | 0.85 | 18.4 | 2.14 | 8.41954 | 2.310326 | 0.447122 | 22.45 | 29.7 | 741.9 | 22.47 | 17.3 | 20.6 | 18 | 33.85 | -1 | 33.85 | 0.98631 | 44.2 | 102.09 | 79.170795 | 486.7 | 194.3 | 105.4 | 525 | 4300 | 4300 | 8.796279 | 1.268 | 996.549866 | 771.44519 | 1562 | 18.56 | 1.13 | 0.75 | 78.85 | 0.71 | 0.05 | 7.68 | 698.648254 | -3.438758 | -1.151965e-19
2024-10-17 02:00 | 1.74 | 14.65 | 42.51 | 0.85 | 18.4 | 2.14 | 8.41954 | 2.310326 | 0.447122 | 22.45 | 29.7 | 691.4 | 22.47 | 18.4 | 20.7 | 20.1 | 34.44 | -1 | 34.44 | 0.958635 | 45.1 | 111.22 | 86.25111 | 671.1 | 185.4 | 121.8 | 524.6 | 4600 | 4600 | 8.431304 | 1.234 | 996.110596 | 778.508728 | 1562 | 18.56 | 1.13 | 0.75 | 78.85 | 0.71 | 0.05 | 7.68 | 685.994507 | -3.811449 | -6.43745e-20
2024-10-17 04:00 | 1.74 | 14.68 | 42.39 | 0.85 | 18.34 | 2.17 | 8.436782 | 2.311341 | 0.446972 | 22.45 | 29.7 | 747.3 | 22.47 | 23 | 24.8 | 23.8 | 34.96 | -0.99 | 34.6104 | 0.9558 | 43.6 | 110 | 85.305 | 526.6 | 169.6 | 109.8 | 489.1 | 4500 | 4500 | 7.985333 | 1.237 | 994.066223 | 780.695984 | 1560 | 18.37 | 1.17 | 0.79 | 79.043 | 0.627 | 0.05 | 7.68 | 672.905884 | -3.461133 | 1.905824e-21
2024-10-17 06:00 | 1.74 | 14.68 | 42.39 | 0.85 | 18.34 | 2.17 | 8.436782 | 2.311341 | 0.446972 | 22.23 | 29.7 | 689.3 | 22.47 | 18 | 20.7 | 22.3 | 31.34 | -0.99 | 31.0266 | 0.963495 | 44.1 | 109.38 | 85.064826 | 523.9 | 168.4 | 110.3 | 495.6 | 4500 | 4500 | 8.078667 | 1.31 | 987.338196 | 722.274719 | 1560 | 18.37 | 1.17 | 0.79 | 79.043 | 0.627 | 0.05 | 7.68 | 688.274963 | -2.100576 | 1.058791e-22
2024-10-17 07:00 | 1.74 | 14.68 | 42.39 | 0.85 | 18.34 | 2.17 | 8.436782 | 2.311341 | 0.446972 | 22.23 | 29.7 | 716.4 | 22.47 | 21.7 | 19.2 | 23.2 | 34.09 | -1 | 34.09 | 0.963765 | 44.4 | 107.9 | 83.91383 | 531.6 | 165.6 | 109.5 | 492.8 | 4700 | 4700 | 7.688936 | 1.31 | 978.144897 | 780.690247 | 1560 | 18.37 | 1.17 | 0.79 | 79.043 | 0.627 | 0.05 | 7.68 | 704.655762 | -4.028622 | 9.926167e-24
2024-10-17 08:00 | 1.74 | 14.68 | 42.39 | 0.85 | 18.34 | 2.17 | 8.436782 | 2.311341 | 0.446972 | 22.23 | 29.7 | 711.9 | 22.47 | 23 | 20.3 | 21.4 | 39.97 | -1 | 39.97 | 0.95958 | 44.2 | 107.83 | 83.859391 | 543.4 | 167 | 108.4 | 490.4 | 4600 | 4600 | 7.810435 | 1.156 | 965.662109 | 759.118408 | 1560 | 18.37 | 1.17 | 0.79 | 79.043 | 0.627 | 0.05 | 7.55 | 680.298889 | -1.554406 | 1.819797e-23
2024-10-17 11:00 | 1.76 | 15.56 | 41.99 | 0.79 | 17.28 | 2.41 | 8.840909 | 2.429977 | 0.424965 | 22.23 | 29.7 | 790.7 | 22.47 | 23.2 | 23.5 | 21.6 | 35.23 | -1 | 35.23 | 0.83268 | 40.4 | 89 | 69.2153 | 389 | 138.6 | 92.6 | 451 | 3600 | 3600 | 9.06 | 4.279 | 906.10083 | 760.518311 | 1560 | 18.37 | 1.17 | 0.79 | 79.043 | 0.627 | 0.05 | 7.55 | 679.067078 | -3.256214 | 5.169879e-26
2024-10-17 13:00 | 1.76 | 15.56 | 41.99 | 0.79 | 17.28 | 2.41 | 8.840909 | 2.429977 | 0.424965 | 22.23 | 29.7 | 713.3 | 22.47 | 17.6 | 23 | 21.5 | 32.49 | -1 | 32.49 | 0.98874 | 35.5 | 98.59 | 76.673443 | 364.9 | 132.8 | 88.8 | 438.5 | 3500 | 3500 | 9.039429 | 1.163 | 1005.964783 | 777.855652 | 1561 | 18.17 | 1.15 | 0.75 | 79.217 | 0.713 | 0.05 | 7.46 | 672.811218 | -2.828138 | -1.615587e-26
2024-10-17 14:00 | 1.66 | 16.02 | 39.74 | 1.01 | 17.43 | 2.57 | 9.650602 | 2.279977 | 0.456755 | 22.23 | 29.7 | 741.3 | 22.47 | 22 | 22.3 | 18.8 | 38.01 | -1 | 38.01 | 1.07973 | 34.6 | 121.11 | 94.187247 | 507.8 | 163.6 | 106.9 | 497.3 | 4200 | 4200 | 8.631429 | 1.376 | 971.516235 | 707.828125 | 1561 | 18.17 | 1.15 | 0.75 | 79.217 | 0.713 | 0.05 | 7.46 | 643.376038 | -3.135166 | -7.169168e-27
2024-10-17 18:00 | 1.67 | 16.8 | 37.7 | 0.94 | 16.68 | 2.58 | 10.05988 | 2.260192 | 0.46025 | 21.96 | 29 | 737.1 | 22.47 | 22.5 | 23 | 22.8 | 38.56 | -1 | 38.56 | 1.02843 | 40.9 | 110.62 | 86.327848 | 549.1 | 91.3 | 111.7 | 393.6 | 4000 | 4000 | 7.5795 | 1.465 | 984.136719 | 759.526672 | 1562 | 18.17 | 1.15 | 0.75 | 79.217 | 0.713 | 0.06 | 7.83 | 606.754211 | -2.345912 | 0
2024-10-17 22:00 | 1.67 | 14.77 | 41 | 0.84 | 18.29 | 2.18 | 8.844311 | 2.241662 | 0.460732 | 20.86 | 29.1 | 744 | 22.47 | 21.5 | 22.8 | 21.9 | 39.86 | -1 | 39.86 | 1.027215 | 39.7 | 120.43 | 95.308302 | 743.6 | 118.2 | 130.5 | 443 | 4100 | 4100 | 8.392683 | 5.467 | 956.413635 | 815.664917 | 1560 | 18.21 | 1.15 | 0.89 | 79.04 | 0.71 | 0.06 | 7.92 | 696.647705 | -3.766572 | 0
2024-10-18 02:00 | 1.65 | 14.97 | 39.38 | 1.02 | 18.06 | 2.19 | 9.072727 | 2.180509 | 0.477109 | 20.86 | 29.1 | 728.4 | 22.47 | 21.8 | 20.5 | 21.5 | 37.1 | -0.99 | 36.729 | 1.02843 | 39.2 | 117.15 | 92.71251 | 400.9 | 153.1 | 93.6 | 469.4 | 4200 | 4200 | 8.042857 | 6.051 | 946.826599 | 765.484131 | 1562 | 18.21 | 1.15 | 0.89 | 79.04 | 0.71 | 0.06 | 7.84 | 714.687927 | -2.996589 | 0
2024-10-18 04:00 | 1.66 | 15.99 | 40.89 | 0.86 | 15.16 | 2.38 | 9.63253 | 2.69723 | 0.385774 | 20.86 | 29.1 | 733.4 | 22.47 | 23.1 | 22.8 | 19.5 | 37.7 | -0.99 | 37.323 | 1.02978 | 41.4 | 120.92 | 95.696088 | 457.2 | 174.1 | 102 | 505.9 | 4600 | 4600 | 7.92913 | 5.767 | 950.331726 | 763.261719 | 1560 | 18.21 | 1.15 | 0.89 | 79.04 | 0.71 | 0.06 | 7.08 | 623.163574 | -4.1512 | 0
2024-10-18 05:00 | 1.66 | 15.99 | 40.89 | 0.86 | 15.16 | 2.38 | 9.63253 | 2.69723 | 0.385774 | 22.79 | 29.1 | 770 | 22.47 | 21.8 | 22 | 18 | 37.57 | -0.99 | 37.1943 | 1.032615 | 41.6 | 117.67 | 90.853007 | 461.6 | 157.9 | 102.3 | 505.6 | 4500 | 4500 | 8.105333 | 5.502 | 934.09906 | 757.87616 | 1560 | 18.02 | 1.13 | 0.81 | 79.376 | 0.664 | 0.06 | 7.08 | 633.643372 | -4.044253 | -5.421011e-20
2024-10-18 06:00 | 1.66 | 15.99 | 40.89 | 0.86 | 15.16 | 2.38 | 9.63253 | 2.69723 | 0.385774 | 22.79 | 29.1 | 741.3 | 22.47 | 20.9 | 21.8 | 22.6 | 38.69 | -1 | 38.69 | 1.02519 | 40.8 | 120.2 | 92.80642 | 453.7 | 170.5 | 102.1 | 508.4 | 4400 | 4400 | 8.325 | 5.865 | 963.345703 | 772.68457 | 1560 | 18.02 | 1.13 | 0.81 | 79.376 | 0.664 | 0.06 | 7.08 | 606.84845 | -4.159639 | 2.168404e-19
2024-10-18 07:00 | 1.66 | 15.99 | 40.89 | 0.86 | 15.16 | 2.38 | 9.63253 | 2.69723 | 0.385774 | 22.79 | 29.1 | 764.7 | 22.47 | 20.8 | 20.5 | 20.1 | 35.13 | -0.99 | 34.7787 | 1.029375 | 41.7 | 119.4 | 92.18874 | 458.5 | 171.8 | 101.5 | 505.4 | 4500 | 4500 | 8.092 | 5.289 | 955.46991 | 783.983948 | 1560 | 18.02 | 1.13 | 0.81 | 79.376 | 0.664 | 0.06 | 7.08 | 609.204712 | -3.416569 | -8.673617e-19
2024-10-18 08:00 | 1.66 | 15.99 | 40.89 | 0.86 | 15.16 | 2.38 | 9.63253 | 2.69723 | 0.385774 | 22.79 | 29.1 | 742.5 | 22.47 | 18.8 | 22.4 | 20.5 | 37.93 | -1 | 37.93 | 1.02735 | 42.1 | 119.51 | 92.273671 | 460.5 | 179.6 | 101.8 | 510.8 | 4600 | 4600 | 7.990435 | 5.452 | 940.46637 | 793.289673 | 1558 | 18.02 | 1.13 | 0.81 | 79.376 | 0.664 | 0.05 | 7.11 | 622.031128 | -3.552392 | 0.02
2024-10-18 11:00 | 1.78 | 16.2 | 42.18 | 0.74 | 16.1 | 2.44 | 9.101124 | 2.619876 | 0.394229 | 21.91 | 29.3 | 686.7 | 22.47 | 22.3 | 20.8 | 21.3 | 39.64 | -0.99 | 39.2436 | 1.069335 | 45.1 | 124.51 | 97.229859 | 513.1 | 176.7 | 105.6 | 509.5 | 5100 | 5100 | 7.236471 | 5.556 | 1003.99762 | 813.069702 | 1558 | 17.98 | 1.09 | 0.82 | 79.409 | 0.701 | 0.05 | 7.11 | 710.289917 | -2.413861 | 0.02
2024-10-18 12:00 | 1.78 | 16.2 | 42.18 | 0.74 | 16.1 | 2.44 | 9.101124 | 2.619876 | 0.394229 | 21.91 | 29.1 | 739.7 | 22.47 | 23.8 | 22.9 | 19.5 | 36.15 | -0.99 | 35.7885 | 1.069065 | 45.3 | 125.64 | 98.112276 | 512.6 | 175.6 | 104.8 | 520.4 | 5100 | 5100 | 7.355294 | 5.554 | 1001.143127 | 773.64386 | 1560 | 17.98 | 1.09 | 0.82 | 79.409 | 0.701 | 0.05 | 7.01 | 745.990906 | -3.542784 | 0.02
2024-10-18 13:00 | 1.78 | 16.2 | 42.18 | 0.74 | 16.1 | 2.44 | 9.101124 | 2.619876 | 0.394229 | 21.91 | 29.1 | 719.9 | 22.47 | 21.6 | 21.2 | 22.6 | 34.67 | -1 | 34.67 | 1.054215 | 48.2 | 125.14 | 97.721826 | 540.6 | 205.6 | 109.8 | 542.9 | 5200 | 5200 | 7.531154 | 5.562 | 1000.737305 | 779.475403 | 1560 | 17.98 | 1.09 | 0.82 | 79.409 | 0.701 | 0.05 | 7.01 | 745.990906 | -3.517475 | 0.02
2024-10-18 17:00 | 1.75 | 15.64 | 42.4 | 0.84 | 17.34 | 2.48 | 8.937143 | 2.445213 | 0.423113 | 16.72 | 29.1 | 763.1 | 22.47 | 23.1 | 22.1 | 23.7 | 39.88 | -1 | 39.88 | 1.02573 | 41.5 | 108.75 | 90.567 | 393.6 | 100.2 | 93.6 | 381.6 | 3500 | 3500 | 8.146286 | 6.69 | 970.00116 | 818.93219 | 1579 | 17.98 | 1.09 | 0.82 | 79.409 | 0.701 | 0.06 | 7.39 | 623.729797 | -4.309076 | -2.439455e-19
2024-10-18 18:00 | 1.75 | 15.64 | 42.4 | 0.84 | 17.34 | 2.48 | 8.937143 | 2.445213 | 0.423113 | 16.72 | 29.1 | 763.7 | 22.47 | 21.7 | 22.3 | 22.5 | 38.48 | -1 | 38.48 | 1.033965 | 33.1 | 120.11 | 100.027608 | 494.7 | 96.1 | 105.2 | 392.4 | 3500 | 3500 | 8.530286 | 5.483 | 894.447205 | 794.566406 | 1575 | 17.98 | 1.09 | 0.82 | 79.409 | 0.701 | 0.06 | 7.5 | 614.484558 | -3.256653 | 5.421011e-20
2024-10-18 23:00 | 1.7 | 14.9 | 43.68 | 0.71 | 17.19 | 2.23 | 8.764706 | 2.541012 | 0.405154 | 22.74 | 29 | 764.4 | 22.47 | 22.1 | 25.7 | 18.7 | 36.24 | -0.99 | 35.8776 | 1.02411 | 44.8 | 119.54 | 92.356604 | 745.4 | 140.1 | 131.1 | 475.4 | 4500 | 4500 | 8.086667 | 5.559 | 969.621887 | 768.551575 | 1576 | 17.98 | 1.09 | 0.82 | 79.409 | 0.701 | 0.05 | 7.77 | 658.699768 | -1.898069 | 0
2024-10-19 | 1.7 | 14.9 | 43.68 | 0.71 | 17.19 | 2.23 | 8.764706 | 2.541012 | 0.405154 | 22.74 | 29 | 742.8 | 22.47 | 23 | 22.8 | 22.9 | 35.7 | -0.99 | 35.343 | 1.033695 | 49.7 | 119.82 | 92.572932 | 741.4 | 142.7 | 130.6 | 482.8 | 4600 | 4600 | 8.00087 | 5.601 | 949.864197 | 764.046448 | 1576 | 17.98 | 1.09 | 0.82 | 79.409 | 0.701 | 0.05 | 7.77 | 645.266785 | -2.897712 | 0.18
2024-10-19 02:00 | 1.48 | 13 | 42.32 | 1.14 | 19.85 | 2.2 | 8.783784 | 2.13199 | 0.488287 | 21.62 | 29.1 | 756.8 | 22.47 | 22.1 | 19 | 19.8 | 37.3 | -0.99 | 36.927 | 1.03275 | 43.6 | 119.54 | 93.695452 | 693.7 | 130.8 | 126.7 | 480.9 | 4600 | 4600 | 7.925217 | 5.486 | 931.215149 | 798.593628 | 1574 | 17.98 | 1.09 | 0.82 | 79.409 | 0.701 | 0.06 | 7.87 | 693.601074 | -3.281818 | 0.18
2024-10-19 03:00 | 1.48 | 13 | 42.32 | 1.14 | 19.85 | 2.2 | 8.783784 | 2.13199 | 0.488287 | 19.63 | 29.1 | 738.3 | 22.47 | 21.7 | 21.6 | 23 | 40.9 | -1 | 40.9 | 1.03032 | 41.5 | 120.3 | 96.68511 | 693.3 | 141.6 | 126.7 | 479.8 | 4400 | 4400 | 8.270455 | 5.49 | 966.756836 | 813.259949 | 1574 | 17.98 | 1.09 | 0.82 | 79.409 | 0.701 | 0.06 | 7.87 | 665.327271 | -2.76255 | 0.18
2024-10-19 04:00 | 1.82 | 15.14 | 41.82 | 1.31 | 19.08 | 2.22 | 8.318681 | 2.191824 | 0.478616 | 19.63 | 29.1 | 741.8 | 22.47 | 21.9 | 23 | 21.9 | 35.9 | -1 | 35.9 | 1.03167 | 41.5 | 120.42 | 96.781554 | 628.4 | 146.7 | 120.8 | 476.8 | 4500 | 4500 | 7.968 | 5.48 | 964.591187 | 814.403625 | 1574 | 17.98 | 1.09 | 0.82 | 79.409 | 0.701 | 0.06 | 7.87 | 664.001465 | -3.108572 | 0.18
2024-10-19 05:00 | 1.82 | 15.14 | 41.82 | 1.31 | 19.08 | 2.22 | 8.318681 | 2.191824 | 0.478616 | 19.63 | 29.1 | 744.8 | 22.47 | 20.8 | 24.1 | 21.7 | 35.9 | -1 | 35.9 | 1.03302 | 39.5 | 121.16 | 97.376292 | 549.8 | 131.7 | 112.8 | 479.6 | 4100 | 4100 | 8.669268 | 5.916 | 908.846863 | 772.297913 | 1574 | 17.98 | 1.09 | 0.82 | 79.409 | 0.701 | 0.06 | 7.87 | 657.848022 | -2.448558 | 0.18
2024-10-19 06:00 | 1.82 | 15.14 | 41.82 | 1.31 | 19.08 | 2.22 | 8.318681 | 2.191824 | 0.478616 | 19.63 | 29.2 | 764.3 | 22.47 | 20.7 | 22.4 | 21.4 | 38.55 | -1 | 38.55 | 1.030455 | 40.9 | 119.51 | 96.050187 | 522.5 | 160.5 | 108.6 | 502 | 4300 | 4300 | 8.52 | 5.829 | 912.888977 | 741.190247 | 1573 | 17.98 | 1.09 | 0.82 | 79.409 | 0.701 | 0.06 | 7.85 | 656.428345 | -3.636524 | 0.18
2024-10-19 07:00 | 1.82 | 15.14 | 41.82 | 1.31 | 19.08 | 2.22 | 8.318681 | 2.191824 | 0.478616 | 19.63 | 29.1 | 751.5 | 22.47 | 21.9 | 22.2 | 21.11 | 37.84 | -0.99 | 37.4616 | 1.034775 | 42.1 | 116.45 | 93.590865 | 549 | 190.1 | 111.8 | 524.6 | 4500 | 4500 | 8.485333 | 6.077 | 902.379822 | 722.729675 | 1573 | 17.98 | 1.09 | 0.82 | 79.409 | 0.701 | 0.06 | 7.85 | 685.32959 | -2.427981 | 0.18
2024-10-19 08:00 | 1.82 | 15.14 | 41.82 | 1.31 | 19.08 | 2.22 | 8.318681 | 2.191824 | 0.478616 | 19.63 | 29 | 738.5 | 22.47 | 21.6 | 22.4 | 22.8 | 34.84 | -1 | 34.84 | 1.02492 | 43.1 | 113.97 | 91.597689 | 581.9 | 201.7 | 113.9 | 533.9 | 4800 | 4800 | 8.0975 | 5.492 | 893.504456 | 705.110718 | 1573 | 17.98 | 1.09 | 0.82 | 79.409 | 0.701 | 0.06 | 7.85 | 681.15271 | -3.311542 | 1.734723e-18
2024-10-19 09:00 | 1.82 | 15.14 | 41.82 | 1.31 | 19.08 | 2.22 | 8.318681 | 2.191824 | 0.478616 | 19.57 | 29.1 | 686.1 | 22.47 | 21.7 | 21 | 22.9 | 31.65 | -0.99 | 31.3335 | 0.998865 | 43.7 | 116.21 | 93.467703 | 640.6 | 196.4 | 120.1 | 565.9 | 4800 | 4800 | 8.575 | 1.683 | 904.365601 | 702.176758 | 1573 | 17.98 | 1.09 | 0.82 | 79.409 | 0.701 | 0.06 | 7.85 | 690.842041 | -4.561084 | -2.168404e-19
2024-10-19 10:00 | 1.69 | 14.91 | 41.74 | 0.91 | 17.55 | 2.35 | 8.822485 | 2.378348 | 0.436033 | 19.57 | 29.2 | 652.8 | 22.47 | 21.5 | 22.1 | 19.6 | 36.78 | -0.99 | 36.4122 | 0.99549 | 45.7 | 116.16 | 93.427488 | 628.7 | 190.8 | 120 | 531.3 | 4800 | 4800 | 8.14125 | 1.692 | 924.377747 | 715.240662 | 1573 | 17.98 | 1.09 | 0.82 | 79.409 | 0.701 | 0.06 | 7.85 | 655.860596 | -3.479237 | -5.421011e-20
2024-10-19 13:00 | 1.69 | 14.91 | 41.74 | 0.91 | 17.55 | 2.35 | 8.822485 | 2.378348 | 0.436033 | 18.8 | 29.1 | 723.8 | 22.47 | 23.2 | 23.5 | 21.9 | 37.67 | -0.99 | 37.2933 | 0.978345 | 46.1 | 118.78 | 96.44936 | 700.2 | 201.6 | 126.2 | 543.6 | 5100 | 5100 | 7.88 | 1.714 | 1020.777344 | 785.803467 | 1576 | 17.98 | 1.09 | 0.82 | 79.409 | 0.701 | 0.05 | 8.02 | 670.347595 | -4.266596 | -9.317362e-21
2024-10-19 14:00 | 1.69 | 14.98 | 42.03 | 0.91 | 17.63 | 2.29 | 8.863905 | 2.384005 | 0.434927 | 18.8 | 29 | 711.6 | 22.47 | 23.6 | 23.8 | 25.1 | 37.14 | -1 | 37.14 | 0.829845 | 55.2 | 110.91 | 90.05892 | 736.8 | 213.5 | 130.1 | 554.3 | 5100 | 5100 | 8.051765 | 4.675 | 1037.38147 | 786.227234 | 1576 | 17.98 | 1.09 | 0.82 | 79.409 | 0.701 | 0.05 | 8.02 | 666.463745 | -4.830955 | -1.376429e-21
2024-10-19 16:00 | 1.69 | 14.98 | 42.03 | 0.91 | 17.63 | 2.29 | 8.863905 | 2.384005 | 0.434927 | 18.8 | 28.9 | 728.3 | 22.47 | 23.6 | 21.3 | 25.4 | 37.7 | -1 | 37.7 | 0.976995 | 40.7 | 116.77 | 94.81724 | 579 | 160.6 | 115 | 499.7 | 4400 | 4400 | 8.382273 | 5.485 | 1013.547058 | 797.027405 | 1575 | 17.98 | 1.09 | 0.82 | 79.409 | 0.701 | 0.06 | 8.17 | 637.422119 | -1.87273 | 3.388132e-21
2024-10-19 18:00 | 1.77 | 17.02 | 39.22 | 0.83 | 16.37 | 2.46 | 9.615819 | 2.395846 | 0.432505 | 24.88 | 29.1 | 778.5 | 22.47 | 21 | 20.7 | 20.2 | 37.24 | -0.99 | 36.8676 | 0.99009 | 46.8 | 100.25 | 75.3078 | 423.8 | 155 | 97.9 | 477.6 | 3900 | 3900 | 8.853846 | 5.082 | 990.920654 | 770.050232 | 1575 | 17.98 | 1.09 | 0.82 | 79.409 | 0.701 | 0.06 | 8.17 | 637.799988 | -2.80497 | 0
2024-10-19 19:00 | 1.77 | 17.02 | 39.22 | 0.83 | 16.37 | 2.46 | 9.615819 | 2.395846 | 0.432505 | 24.88 | 29.1 | 746.4 | 22.47 | 21.6 | 22.3 | 21.1 | 38.3 | -1 | 38.3 | 1.01817 | 47.3 | 121.23 | 91.067976 | 535.7 | 193.1 | 110.1 | 534.6 | 4900 | 4900 | 7.894286 | 5.627 | 1006.58606 | 754.755737 | 1579 | 17.98 | 1.09 | 0.82 | 79.409 | 0.701 | 0.05 | 8.17 | 634.776794 | -3.262765 | 0
2024-10-19 20:00 | 1.77 | 17.02 | 39.22 | 0.83 | 16.37 | 2.46 | 9.615819 | 2.395846 | 0.432505 | 24.88 | 29 | 765.9 | 22.47 | 23.2 | 22.7 | 23 | 37.54 | -0.99 | 37.1646 | 1.016685 | 47.4 | 124.38 | 93.434256 | 575.6 | 214.5 | 114.1 | 550.9 | 5100 | 5100 | 7.823529 | 5.584 | 974.069763 | 746.516724 | 1579 | 17.97 | 1.19 | 0.79 | 79.394 | 0.656 | 0.05 | 8.17 | 626.844604 | -3.171569 | 0
2024-10-19 21:00 | 1.77 | 17.02 | 39.22 | 0.83 | 16.37 | 2.46 | 9.615819 | 2.395846 | 0.432505 | 25.76 | 29 | 729.8 | 22.47 | 24.8 | 23 | 23.1 | 36.45 | -0.99 | 36.0855 | 1.014525 | 48.5 | 122.05 | 90.60992 | 588.5 | 217.8 | 115.9 | 559.6 | 5200 | 5200 | 7.794231 | 5.595 | 981.288818 | 764.850098 | 1579 | 17.97 | 1.19 | 0.79 | 79.394 | 0.656 | 0.05 | 8.17 | 690.937134 | -3.124347 | 0
2024-10-19 23:00 | 1.77 | 17.86 | 38.43 | 0.75 | 15.59 | 2.73 | 10.090395 | 2.465042 | 0.419613 | 25.76 | 29 | 743.6 | 22.47 | 21.6 | 23.3 | 22.1 | 37.16 | -1 | 37.16 | 1.019655 | 47.6 | 120.73 | 89.629952 | 579.4 | 224.2 | 116 | 565.3 | 5200 | 5200 | 7.861154 | 5.922 | 992.479797 | 806.263794 | 1578 | 17.97 | 1.19 | 0.79 | 79.394 | 0.656 | 0.05 | 8.25 | 728.390015 | -2.673007 | 0
2024-10-20 11:00 | 1.66 | 15.86 | 39.73 | 0.96 | 17.89 | 2.33 | 9.554217 | 2.220794 | 0.467549 | 25.18 | 29.1 | 756.6 | 22.47 | 21.9 | 23.1 | 20.3 | 38.5 | -0.99 | 38.115 | 0.861165 | 44.3 | 92 | 68.8344 | 481.8 | 180.1 | 105.1 | 513.5 | 4200 | 4200 | 8.837143 | 4.495 | 911.555725 | 744.016907 | 1577 | 17.64 | 1.35 | 0.88 | 79.504 | 0.626 | 0.05 | 8.28 | 648.008972 | -4.052097 | 2.168404e-19
2024-10-20 12:00 | 1.66 | 15.86 | 39.73 | 0.96 | 17.89 | 2.33 | 9.554217 | 2.220794 | 0.467549 | 25.18 | 29 | 742.8 | 22.47 | 23 | 21.2 | 23 | 38.3 | -1 | 38.3 | 0.85779 | 55.1 | 100.3 | 75.04446 | 498.8 | 214.4 | 106.9 | 547.2 | 4700 | 4700 | 8.350213 | 4.509 | 945.679626 | 768.977234 | 1577 | 17.64 | 1.31 | 0.9 | 79.549 | 0.601 | 0.05 | 8.28 | 631.093384 | -3.785516 | 4.336809e-19
2024-10-20 14:00 | 1.66 | 15.89 | 40.21 | 0.96 | 18.01 | 2.44 | 9.572289 | 2.232649 | 0.464952 | 25.5 | 29 | 755.3 | 22.47 | 21.6 | 23.3 | 21.6 | 35.7 | -0.99 | 35.343 | 0.99333 | 44.5 | 110.03 | 81.97235 | 420.3 | 156.4 | 97.1 | 476.1 | 4700 | 4700 | 7.317447 | 5.407 | 961.546387 | 725.913208 | 1562 | 17.34 | 1.09 | 0.91 | 80.09 | 0.57 | 0.05 | 8.1 | 639.028381 | -3.537111 | 6.938894e-18
2024-10-20 15:00 | 1.66 | 15.89 | 40.21 | 0.96 | 18.01 | 2.44 | 9.572289 | 2.232649 | 0.464952 | 25.5 | 29.1 | 724.5 | 22.47 | 21.5 | 22.7 | 21.2 | 36 | -1 | 36 | 1.111455 | 41.9 | 118.35 | 88.17075 | 417.2 | 154.2 | 96.9 | 474.2 | 4500 | 4500 | 7.614667 | 5.499 | 865.408691 | 711.343689 | 1562 | 17.34 | 1.09 | 0.91 | 80.09 | 0.57 | 0.05 | 8.1 | 645.077698 | -3.977781 | -2.775558e-17
2024-10-21 | 1.81 | 16.54 | 39.61 | 0.77 | 17.36 | 2.57 | 9.138122 | 2.281682 | 0.452159 | 24.26 | 29.1 | 740.4 | 22.47 | 21.3 | 21.8 | 22.3 | 35.42 | -1 | 35.42 | 1.04868 | 42.3 | 123.7 | 93.69038 | 568.8 | 210.9 | 115 | 547.7 | 5000 | 5000 | 7.9524 | 6.246 | 962.352051 | 802.219055 | 1562 | 17.23 | 1.27 | 1 | 79.879 | 0.621 | 0.05 | 7.82 | 767.732971 | -3.680428 | -3.295975e-17
2024-10-21 02:00 | 1.69 | 16.86 | 40.07 | 0.84 | 16.57 | 2.21 | 9.976331 | 2.418226 | 0.4285 | 25.01 | 29 | 768.9 | 22.47 | 22.2 | 22.8 | 23.1 | 40.16 | -1 | 40.16 | 1.04976 | 37.23 | 123.56 | 92.657644 | 652.3 | 214.5 | 120.6 | 557.1 | 4600 | 4600 | 8.839565 | 6.185 | 932.135925 | 755.46991 | 1562 | 17.23 | 1.27 | 1 | 79.879 | 0.621 | 0.05 | 7.82 | 710.003235 | -2.356915 | 3.686287e-18
2024-10-21 03:00 | 1.69 | 16.86 | 40.07 | 0.84 | 16.57 | 2.21 | 9.976331 | 2.418226 | 0.4285 | 25.01 | 29 | 776 | 22.47 | 21.7 | 22.3 | 21.4 | 39.4 | -1 | 39.4 | 1.047735 | 38.22 | 122.97 | 92.215203 | 703.4 | 210 | 127.6 | 559.8 | 4700 | 4700 | 8.775319 | 6.203 | 917.051086 | 747.047119 | 1568 | 17.23 | 1.27 | 1 | 79.879 | 0.621 | 0.05 | 8.03 | 646.779663 | -3.408048 | 5.14996e-19
2024-10-21 04:00 | 1.57 | 16.34 | 39.98 | 1.06 | 17.72 | 2.39 | 10.407643 | 2.256208 | 0.46216 | 25.01 | 29.1 | 756.8 | 22.47 | 21.7 | 22.2 | 19.7 | 35.25 | -1 | 35.25 | 1.05489 | 39.52 | 123.98 | 92.972602 | 737.5 | 217.7 | 131.2 | 560 | 4900 | 4900 | 8.463673 | 6.213 | 919.374756 | 736.773193 | 1568 | 17.23 | 1.27 | 1 | 79.879 | 0.621 | 0.05 | 8.03 | 627.882996 | -2.636897 | -1.355253e-20
2024-10-21 05:00 | 1.57 | 16.34 | 39.98 | 1.06 | 17.72 | 2.39 | 10.407643 | 2.256208 | 0.46216 | 24.32 | 29.1 | 803.1 | 22.47 | 21 | 20.8 | 19.2 | 37.76 | -1 | 37.76 | 1.052865 | 39.25 | 122.29 | 92.549072 | 749.6 | 219.8 | 130.8 | 559 | 4800 | 4800 | 8.6225 | 6.192 | 930.572449 | 787.647644 | 1568 | 17.23 | 1.27 | 1 | 79.879 | 0.621 | 0.05 | 8.03 | 620.710144 | -3.818153 | -1.355253e-20
2024-10-21 06:00 | 1.57 | 16.34 | 39.98 | 1.06 | 17.72 | 2.39 | 10.407643 | 2.256208 | 0.46216 | 24.32 | 29 | 736.1 | 22.47 | 23 | 22.3 | 22.2 | 37.54 | -1 | 37.54 | 1.048005 | 39.01 | 123.03 | 93.109104 | 740.7 | 211.3 | 130.7 | 562.8 | 4800 | 4800 | 8.66875 | 6.155 | 940.246094 | 810.268616 | 1568 | 17.22 | 1.38 | 0.91 | 79.886 | 0.604 | 0.05 | 8.03 | 623.069153 | -2.657923 | -1.694066e-21
2024-10-21 07:00 | 1.57 | 16.34 | 39.98 | 1.06 | 17.72 | 2.39 | 10.407643 | 2.256208 | 0.46216 | 24.32 | 29.2 | 751.5 | 22.47 | 22.6 | 22.6 | 22.3 | 37.29 | -0.99 | 36.9171 | 1.047735 | 40.15 | 122.05 | 92.36744 | 728.9 | 218.1 | 130.5 | 559.4 | 4900 | 4900 | 8.447755 | 6.139 | 911.589111 | 741.928345 | 1566 | 17.22 | 1.38 | 0.91 | 79.886 | 0.604 | 0.05 | 7.99 | 618.823242 | -2.665279 | 4.235165e-22
2024-10-21 08:00 | 1.57 | 16.34 | 39.98 | 1.06 | 17.72 | 2.39 | 10.407643 | 2.256208 | 0.46216 | 24.32 | 29.2 | 794.3 | 22.47 | 17.7 | 21 | 18.3 | 39.87 | -1 | 39.87 | 1.052325 | 40.33 | 121.5 | 91.9512 | 758.8 | 212.7 | 131 | 559.2 | 4900 | 4900 | 8.451429 | 6.111 | 920.765259 | 741.41272 | 1566 | 17.22 | 1.38 | 0.91 | 79.886 | 0.604 | 0.05 | 7.99 | 615.050354 | -3.021299 | 5.293956e-22
2024-10-21 09:00 | 1.57 | 16.34 | 39.98 | 1.06 | 17.72 | 2.39 | 10.407643 | 2.256208 | 0.46216 | 25.06 | 29.1 | 751.4 | 22.47 | 22.6 | 21.2 | 22.6 | 36.7 | -1 | 36.7 | 1.05111 | 41.98 | 116.71 | 87.462474 | 750 | 219.6 | 131.1 | 561.5 | 4900 | 4900 | 8.480816 | 6.101 | 853.489746 | 760.750793 | 1566 | 17.22 | 1.38 | 0.91 | 79.886 | 0.604 | 0.05 | 7.99 | 614.390259 | -3.755835 | -3.176374e-22
2024-10-21 12:00 | 1.76 | 18.92 | 38.06 | 0.63 | 14.93 | 2.23 | 10.75 | 2.54923 | 0.404099 | 25.06 | 29.7 | 814.2 | 22.47 | 21.7 | 22.1 | 22.1 | 39.1 | -1 | 39.1 | 0.91368 | 42.02 | 118.99 | 89.171106 | 594.8 | 173.4 | 114.8 | 514.7 | 5000 | 5000 | 7.554 | 4.623 | 928.676208 | 845.613159 | 1564 | 17.1 | 1.09 | 0.87 | 80.306 | 0.634 | 0.05 | 8.32 | 627.505432 | -3.805078 | 4.342698e-24
2024-10-21 13:00 | 1.76 | 18.92 | 38.06 | 0.63 | 14.93 | 2.23 | 10.75 | 2.54923 | 0.404099 | 24.93 | 29.7 | 815.3 | 22.47 | 22.6 | 21.9 | 22 | 39.7 | -0.99 | 39.303 | 0.888975 | 38.74 | 100.68 | 75.580476 | 437.7 | 156.1 | 99.1 | 473.6 | 3900 | 3900 | 8.810769 | 4.596 | 937.737854 | 835.272827 | 1564 | 17.1 | 1.09 | 0.87 | 80.306 | 0.634 | 0.05 | 8.32 | 628.26062 | -3.761043 | -2.067952e-25
2024-10-21 14:00 | 1.61 | 15.92 | 40.71 | 0.87 | 17.63 | 1.86 | 9.888199 | 2.309132 | 0.448328 | 24.93 | 29.7 | 814.5 | 22.47 | 22.6 | 22.9 | 22.3 | 39.1 | -1 | 39.1 | 0.893295 | 33.5 | 101.49 | 76.188543 | 351.1 | 132.1 | 88.2 | 351.1 | 3400 | 3400 | 7.752353 | 3.464 | 891.012268 | 783.617615 | 1558 | 17.1 | 1.09 | 0.87 | 80.306 | 0.634 | 0.05 | 8.45 | 630.621216 | -3.434489 | -1.29247e-25
2024-10-21 15:00 | 1.61 | 15.92 | 40.71 | 0.87 | 17.63 | 1.86 | 9.888199 | 2.309132 | 0.448328 | 24.93 | 29.7 | 555.6 | 22.47 | 19.9 | 22.5 | 18.1 | 37.6 | -0.99 | 37.224 | 0.954315 | 34.08 | 99.77 | 74.897339 | 364.5 | 129.8 | 90.3 | 440.6 | 3400 | 3400 | 9.368824 | 5.115 | 884.403259 | 750.898376 | 1558 | 17.1 | 1.09 | 0.87 | 80.306 | 0.634 | 0.05 | 8.45 | 647.252441 | -2.877791 | -7.754818e-26
2024-10-21 21:00 | 1.52 | 14.65 | 37.14 | 1.86 | 17.48 | 2.15 | 9.638158 | 2.124714 | 0.506424 | 19.3 | 29.6 | 813.8 | 22.13 | 21.2 | 23.3 | 22.3 | 40.65 | -1 | 40.65 | 0.98604 | 40.49 | 111.15 | 89.69805 | 607.1 | 176.4 | 117.3 | 512.6 | 4500 | 4500 | 8.398667 | 5.837 | 859.5401 | 670.569763 | 1555 | 17.14 | 1.11 | 0.85 | 80.257 | 0.643 | 0.05 | 8.29 | 642.336304 | -2.60568 | -5.293956e-23
2024-10-22 01:00 | 1.66 | 16.95 | 38.41 | 0.77 | 16.69 | 2.54 | 10.210843 | 2.301378 | 0.448841 | 23.85 | 29.9 | 824.3 | 22.13 | 22.7 | 20.1 | 21.4 | 36 | -1 | 36 | 0.99225 | 44.12 | 120.14 | 91.48661 | 593.5 | 218.4 | 117.4 | 556.8 | 5300 | 5300 | 7.632453 | 5.595 | 976.567932 | 681.828308 | 1550 | 17.1 | 1.2 | 0.91 | 80.181 | 0.609 | 0.05 | 8.58 | 681.816956 | -2.798287 | 0
2024-10-22 02:00 | 1.66 | 16.95 | 38.41 | 0.77 | 16.69 | 2.54 | 10.210843 | 2.301378 | 0.448841 | 23.85 | 29.9 | 825.3 | 22.13 | 21.9 | 22.3 | 21.4 | 36.3 | -1 | 36.3 | 0.994275 | 43.65 | 121.42 | 92.46133 | 527.5 | 191.8 | 109.7 | 531.3 | 5300 | 5300 | 7.256604 | 5.71 | 1008.976929 | 687.477539 | 1550 | 17.1 | 1.2 | 0.91 | 80.181 | 0.609 | 0.05 | 8.58 | 665.800781 | -3.328309 | 2.710505e-20
2024-10-22 06:00 | 1.66 | 16.98 | 38.34 | 0.76 | 16.7 | 2.47 | 10.228916 | 2.295808 | 0.449735 | 22.69 | 29.9 | 821.9 | 22.13 | 22.3 | 24 | 24.8 | 37.8 | -1 | 37.8 | 0.9909 | 46.65 | 120.05 | 92.810655 | 614.9 | 238.2 | 119.9 | 578.3 | 5600 | 5600 | 7.480714 | 5.961 | 1019.256897 | 727.8526 | 1561 | 17.1 | 1.2 | 0.91 | 80.181 | 0.609 | 0.05 | 8.68 | 624.862305 | -3.483106 | 6.938894e-18
2024-10-22 07:00 | 1.66 | 16.98 | 38.34 | 0.76 | 16.7 | 2.47 | 10.228916 | 2.295808 | 0.449735 | 22.69 | 29.9 | 817.2 | 22.13 | 21.1 | 20.8 | 20.6 | 38 | -1 | 38 | 0.994275 | 44.8 | 118.3 | 91.45773 | 618.4 | 236.8 | 120.4 | 580.8 | 5300 | 5300 | 7.938113 | 5.979 | 1029.417358 | 751.877502 | 1564 | 17 | 1.35 | 0.91 | 80.158 | 0.582 | 0.05 | 8.71 | 618.540222 | -3.150956 | 0
2024-10-23 | 1.66 | 15.71 | 37.61 | 0.8 | 17.6 | 3.53 | 9.463855 | 2.136932 | 0.483154 | 22.52 | 29.8 | 823.2 | 22.13 | 18.7 | 22.5 | 19.8 | 36.57 | -1 | 36.57 | 0.90693 | 39.8 | 110.54 | 85.646392 | 503.2 | 175.9 | 105.7 | 518.6 | 4400 | 4400 | 8.513182 | 5.385 | 1037.610718 | 771.555603 | 1561 | 16.83 | 1.27 | 0.89 | 80.417 | 0.593 | 0.06 | 8.76 | 658.415833 | -4.054106 | -5.20417e-18
2024-10-23 01:00 | 1.66 | 15.71 | 37.61 | 0.8 | 17.6 | 3.53 | 9.463855 | 2.136932 | 0.483154 | 20.72 | 29.6 | 816.8 | 22.13 | 20.5 | 22.8 | 20.9 | 37.1 | -1 | 37.1 | 1.00035 | 41.74 | 117.38 | 93.058864 | 591.2 | 203.6 | 116.3 | 550.8 | 4900 | 4900 | 8.168571 | 5.484 | 1031.540527 | 753.786072 | 1561 | 16.83 | 1.27 | 0.89 | 80.417 | 0.593 | 0.06 | 8.76 | 670.347595 | -3.934154 | -6.938894e-18
2024-10-23 02:00 | 1.58 | 16.82 | 37.64 | 1.01 | 15.41 | 2.47 | 10.64557 | 2.44257 | 0.428571 | 20.72 | 29.6 | 817.8 | 22.13 | 18.4 | 21.3 | 21.7 | 38.25 | -1 | 38.25 | 1.01466 | 42.81 | 121.47 | 96.301416 | 521.3 | 186.8 | 109.8 | 523.9 | 5200 | 5200 | 7.311923 | 5.587 | 1012.462341 | 731.900574 | 1561 | 16.83 | 1.27 | 0.89 | 80.417 | 0.593 | 0.06 | 8.76 | 646.96875 | -3.675631 | -2.168404e-19
2024-10-23 03:00 | 1.58 | 16.82 | 37.64 | 1.01 | 15.41 | 2.47 | 10.64557 | 2.44257 | 0.428571 | 20.72 | 30.1 | 836.3 | 22.13 | 20.7 | 20.6 | 17.6 | 38.65 | -1 | 38.65 | 1.012905 | 41.43 | 120.69 | 95.683032 | 472.2 | 168.3 | 103.8 | 502.9 | 5000 | 5000 | 7.2804 | 5.386 | 1004.875671 | 700.929932 | 1563 | 16.83 | 1.27 | 0.89 | 80.417 | 0.593 | 0.05 | 8.59 | 653.116638 | -3.719523 | -1.897354e-19
2024-10-23 08:00 | 1.6 | 16.93 | 37.91 | 1.01 | 15.53 | 2.58 | 10.58125 | 2.441082 | 0.428684 | 23.17 | 29.6 | 797.7 | 22.13 | 22.5 | 24.2 | 18.4 | 38.69 | -1 | 38.69 | 0.99495 | 45.84 | 117.79 | 90.498057 | 581 | 211.4 | 115.9 | 548.4 | 5400 | 5400 | 7.381111 | 5.518 | 1021.235413 | 811.233643 | 1570 | 16.89 | 1.23 | 0.91 | 80.414 | 0.556 | 0.06 | 8.55 | 686.754517 | -3.736705 | 0.07000951
2024-10-23 09:00 | 1.6 | 16.93 | 37.91 | 1.01 | 15.53 | 2.58 | 10.58125 | 2.441082 | 0.428684 | 23.37 | 29.6 | 793.1 | 22.13 | 23.5 | 19.5 | 22.6 | 39.42 | -1 | 39.42 | 0.99657 | 42.54 | 112.84 | 86.469292 | 601.5 | 201.1 | 116.1 | 549.1 | 4800 | 4800 | 8.315 | 1.256 | 978.951965 | 753.158203 | 1570 | 16.89 | 1.23 | 0.91 | 80.414 | 0.556 | 0.06 | 8.55 | 721.389587 | -2.007668 | 0.14
2024-10-23 10:00 | 1.76 | 17.61 | 38.65 | 0.77 | 16.42 | 2.24 | 10.005682 | 2.353837 | 0.439069 | 23.37 | 29.7 | 791.1 | 22.13 | 22 | 23 | 22 | 38.88 | -1 | 38.88 | 0.991035 | 41.22 | 114.03 | 87.381189 | 600 | 202.2 | 116.2 | 548.5 | 4700 | 4700 | 8.485532 | 4.993 | 978.804016 | 739.967285 | 1569 | 16.89 | 1.23 | 0.91 | 80.414 | 0.556 | 0.05 | 8.4 | 682.481262 | -3.156269 | 0.14
2024-10-23 21:00 | 1.68 | 15.69 | 39.33 | 0.67 | 17.18 | 1.66 | 9.339286 | 2.28929 | 0.448985 | 23.01 | 29.7 | 812.3 | 22.13 | 21.8 | 22.9 | 21.1 | 38.4 | -1 | 38.4 | 0.99198 | 41.16 | 119.05 | 91.656595 | 625.4 | 235.4 | 120 | 578.3 | 4900 | 4900 | 8.550612 | 4.933 | 967.985779 | 759.347351 | 1568 | 16.96 | 1.27 | 0.82 | 80.38 | 0.57 | 0.06 | 8.37 | 683.715332 | -4.059094 | 0
2024-10-23 23:00 | 1.65 | 14.59 | 39.06 | 0.75 | 17.06 | 1.78 | 8.842424 | 2.289566 | 0.450479 | 23.01 | 29.6 | 816.3 | 22.13 | 21.8 | 22.8 | 21.6 | 40.9 | -1 | 40.9 | 0.99387 | 40.2 | 121.89 | 93.843111 | 618.2 | 236.1 | 120.2 | 577.6 | 4900 | 4900 | 8.54449 | 4.963 | 984.18335 | 802.953735 | 1568 | 16.96 | 1.27 | 0.82 | 80.38 | 0.57 | 0.06 | 8.37 | 612.032959 | -4.478992 | 8.673617e-19
2024-10-24 | 1.65 | 14.59 | 39.06 | 0.75 | 17.06 | 1.78 | 8.842424 | 2.289566 | 0.450479 | 23.01 | 29.6 | 815.3 | 22.13 | 23.8 | 22.1 | 23.8 | 40.9 | -1 | 40.9 | 0.990765 | 40.57 | 120.79 | 92.996221 | 614 | 236 | 120.1 | 579.2 | 4900 | 4900 | 8.562857 | 4.926 | 986.723022 | 805.311768 | 1568 | 16.96 | 1.27 | 0.82 | 80.38 | 0.57 | 0.06 | 8.37 | 606.659973 | -2.825684 | 0.02
2024-10-24 03:00 | 1.67 | 17.61 | 37.7 | 0.8 | 16.05 | 2.06 | 10.54491 | 2.34891 | 0.440887 | 22.91 | 29.6 | 818.1 | 22.13 | 20.4 | 20.7 | 21.6 | 41.55 | -1 | 41.55 | 1.01061 | 37.1 | 121.29 | 93.502461 | 581.9 | 146.4 | 116.8 | 461.7 | 4500 | 4500 | 7.713333 | 5.154 | 969.207031 | 784.0979 | 1570 | 16.96 | 1.27 | 0.82 | 80.38 | 0.57 | 0.05 | 8.55 | 616.653687 | -3.617851 | 0.02
2024-10-24 05:00 | 1.77 | 18.48 | 37.12 | 0.8 | 14.87 | 2.06 | 10.440678 | 2.496301 | 0.415987 | 23.78 | 29.6 | 815.6 | 22.13 | 22.2 | 25.3 | 22 | 37.62 | -0.99 | 37.2438 | 1.00791 | 37.43 | 120.21 | 91.624062 | 608.4 | 149 | 118.9 | 475.6 | 4500 | 4500 | 7.926667 | 5.03 | 953.281494 | 748.724976 | 1571 | 17.01 | 1.3 | 0.8 | 80.363 | 0.527 | 0.05 | 8.29 | 601.101013 | -4.088222 | 0.02
2024-10-24 06:00 | 1.77 | 18.48 | 37.12 | 0.8 | 14.87 | 2.06 | 10.440678 | 2.496301 | 0.415987 | 23.78 | 29.2 | 809 | 22.13 | 21.8 | 20.5 | 21.4 | 42.23 | -1 | 42.23 | 1.00737 | 39.33 | 119.49 | 91.075278 | 620.5 | 159.6 | 119.2 | 490.5 | 4700 | 4700 | 7.783404 | 5.366 | 934.265747 | 744.477417 | 1571 | 17.01 | 1.3 | 0.8 | 80.363 | 0.527 | 0.05 | 8.29 | 608.262207 | -3.678623 | 0.02
2024-10-24 07:00 | 1.77 | 18.48 | 37.12 | 0.8 | 14.87 | 2.06 | 10.440678 | 2.496301 | 0.415987 | 23.78 | 30 | 828 | 22.13 | 18.4 | 21.2 | 18.6 | 39.61 | -1 | 39.61 | 1.01223 | 40.04 | 119.89 | 91.380158 | 625.7 | 166.9 | 119.2 | 499.8 | 4800 | 4800 | 7.7375 | 4.995 | 948.188843 | 725.10791 | 1571 | 17.01 | 1.3 | 0.8 | 80.363 | 0.527 | 0.05 | 8.29 | 633.737793 | -4.482748 | 0.02
2024-10-24 08:00 | 1.77 | 18.48 | 37.12 | 0.8 | 14.87 | 2.06 | 10.440678 | 2.496301 | 0.415987 | 23.78 | 29.6 | 815.3 | 22.13 | 18 | 20.6 | 18.9 | 39.7 | -1 | 39.7 | 1.01196 | 39.65 | 121.06 | 92.271932 | 625.3 | 149.8 | 119 | 495.3 | 4800 | 4800 | 7.67875 | 4.992 | 925.177063 | 746.284241 | 1570 | 17.01 | 1.3 | 0.8 | 80.363 | 0.527 | 0.06 | 8.34 | 635.815979 | -2.938704 | 0.04
2024-10-24 09:00 | 1.77 | 18.48 | 37.12 | 0.8 | 14.87 | 2.06 | 10.440678 | 2.496301 | 0.415987 | 22.89 | 29.6 | 810.5 | 22.13 | 17.6 | 24.8 | 25.3 | 38.9 | -0.99 | 38.511 | 1.00818 | 46.1 | 104.12 | 80.286932 | 629.9 | 165.6 | 118.8 | 499.3 | 4800 | 4800 | 7.72625 | 5.378 | 964.350342 | 746.698242 | 1570 | 17.01 | 1.3 | 0.8 | 80.363 | 0.527 | 0.06 | 8.34 | 625.42865 | -3.577015 | 0.04
2024-10-24 10:00 | 1.65 | 16.21 | 39.17 | 0.75 | 15.73 | 2.25 | 9.824242 | 2.490146 | 0.415259 | 22.89 | 29.7 | 792.6 | 22.13 | 22.7 | 21.7 | 20.7 | 40.4 | -0.99 | 39.996 | 1.00737 | 39.55 | 118.85 | 91.645235 | 645.5 | 162 | 121.5 | 502.4 | 4700 | 4700 | 7.964681 | 5.386 | 959.370667 | 793.934998 | 1570 | 17.01 | 1.3 | 0.8 | 80.363 | 0.527 | 0.06 | 8.34 | 637.327637 | -3.201924 | 0.04
2024-10-24 13:00 | 1.65 | 16.21 | 39.17 | 0.75 | 15.73 | 2.25 | 9.824242 | 2.490146 | 0.415259 | 23.71 | 29.6 | 815 | 22.13 | 23.4 | 23.1 | 23.9 | 39.9 | -0.99 | 39.501 | 1.009935 | 35.29 | 121.86 | 92.966994 | 641.9 | 146.1 | 121.1 | 496.7 | 4300 | 4300 | 8.620465 | 5.41 | 932.549255 | 752.881775 | 1571 | 17.04 | 1.27 | 0.82 | 80.356 | 0.514 | 0.05 | 8.26 | 611.655762 | -3.174764 | 0.04
2024-10-24 15:00 | 1.64 | 16.1 | 38.76 | 0.74 | 15.53 | 2.36 | 9.817073 | 2.495815 | 0.414308 | 23.71 | 29.5 | 796.5 | 22.13 | 23.3 | 22.6 | 24.3 | 39.42 | -0.99 | 39.0258 | 1.018575 | 37.88 | 118.8 | 90.63252 | 653 | 157.9 | 122.5 | 502 | 4500 | 4500 | 8.326667 | 5.323 | 950.815857 | 714.714539 | 1571 | 17.04 | 1.27 | 0.82 | 80.356 | 0.514 | 0.05 | 8.26 | 607.97937 | -1.916313 | 0.04
2024-10-25 01:00 | 1.72 | 16.49 | 37.61 | 0.82 | 17.5 | 2.2 | 9.587209 | 2.149143 | 0.480875 | 24.4 | 29.6 | 815.4 | 22.13 | 22.3 | 24.1 | 23.3 | 40.19 | -1 | 40.19 | 0.84051 | 43.78 | 93.64 | 70.79184 | 454 | 133.6 | 101 | 481.6 | 4100 | 4100 | 8.525854 | 4.633 | 1003.816345 | 756.986389 | 1572 | 17.07 | 1.27 | 0.81 | 80.338 | 0.512 | 0.05 | 8.55 | 698.838806 | -1.832141 | 0.22
2024-10-25 03:00 | 1.72 | 16.49 | 37.61 | 0.82 | 17.5 | 2.2 | 9.587209 | 2.149143 | 0.480875 | 23.91 | 29.6 | 769.8 | 22.13 | 23.1 | 24.1 | 23.1 | 36.55 | -0.99 | 36.1845 | 0.988335 | 42.82 | 114.42 | 87.062178 | 535 | 151.2 | 110.7 | 500.5 | 4900 | 4900 | 7.484082 | 5.587 | 1021.476135 | 780.206177 | 1572 | 16.81 | 1.35 | 0.81 | 80.456 | 0.574 | 0.05 | 8.55 | 636.382813 | -4.220281 | 0.22
2024-10-25 04:00 | 1.77 | 16.86 | 37.62 | 0.76 | 17.18 | 2.19 | 9.525424 | 2.189756 | 0.471102 | 23.91 | 29.7 | 794 | 22.13 | 21.7 | 23.1 | 21.5 | 40.71 | -1 | 40.71 | 0.990765 | 43.39 | 117.53 | 89.428577 | 529.4 | 162.3 | 110.4 | 495.4 | 5100 | 5100 | 7.127059 | 5.574 | 1018.897339 | 730.936218 | 1568 | 16.81 | 1.35 | 0.81 | 80.456 | 0.574 | 0.06 | 8.94 | 619.578003 | -4.2438 | 0.22
2024-10-25 05:00 | 1.77 | 16.86 | 37.62 | 0.76 | 17.18 | 2.19 | 9.525424 | 2.189756 | 0.471102 | 23.91 | 29.2 | 806.1 | 22.13 | 20 | 21.5 | 19 | 40.99 | -1 | 40.99 | 0.98847 | 42.44 | 120.17 | 91.437353 | 682 | 180.1 | 126.1 | 508.4 | 5100 | 5100 | 7.464706 | 5.652 | 992.678284 | 714.260132 | 1568 | 16.81 | 1.35 | 0.81 | 80.456 | 0.574 | 0.06 | 8.94 | 618.823242 | -2.778492 | 0.22
2024-10-25 06:00 | 1.77 | 16.86 | 37.62 | 0.76 | 17.18 | 2.19 | 9.525424 | 2.189756 | 0.471102 | 23.91 | 29.6 | 814.5 | 22.13 | 25.4 | 22 | 20.6 | 40.45 | -0.99 | 40.0455 | 0.98685 | 42.44 | 120.16 | 91.429744 | 762.7 | 236.6 | 133.3 | 576.7 | 5100 | 5100 | 8.352941 | 5.998 | 1009.776855 | 774.631897 | 1568 | 16.81 | 1.35 | 0.81 | 80.456 | 0.574 | 0.06 | 8.94 | 619.578003 | -3.842246 | 0.22
2024-10-25 07:00 | 1.77 | 16.86 | 37.62 | 0.76 | 17.18 | 2.19 | 9.525424 | 2.189756 | 0.471102 | 23.91 | 29.7 | 745.8 | 22.13 | 21 | 22.2 | 18.7 | 35.44 | -1 | 35.44 | 0.98955 | 45.73 | 113.71 | 86.521939 | 552.4 | 147.4 | 111.4 | 476.8 | 5200 | 5200 | 6.786923 | 5.958 | 1036.400269 | 760.686035 | 1568 | 16.81 | 1.35 | 0.81 | 80.456 | 0.574 | 0.06 | 8.94 | 621.464966 | -3.933063 | 0.22
2024-10-26 02:00 | 1.65 | 13.59 | 42.89 | 0.87 | 20.23 | 1.81 | 8.236364 | 2.120119 | 0.486161 | 23.67 | 29 | 705.2 | 22.47 | 24.1 | 23.1 | 22.6 | 37.27 | -0.99 | 36.8973 | 1.020465 | 37.51 | 119.98 | 91.580734 | 570 | 172.6 | 113.3 | 516.2 | 4500 | 4500 | 8.393333 | 5.475 | 972.173828 | 777.365906 | 1571 | 16.52 | 1.45 | 0.89 | 80.67 | 0.47 | 0.05 | 6.41 | 606.471497 | -4.432907 | 0.15
2024-10-26 03:00 | 1.65 | 13.59 | 42.89 | 0.87 | 20.23 | 1.81 | 8.236364 | 2.120119 | 0.486161 | 24.45 | 29.1 | 749.1 | 22.47 | 21.7 | 23.8 | 22.6 | 36.88 | -1 | 36.88 | 1.01871 | 36.03 | 122.12 | 92.26166 | 571.2 | 172.5 | 113.2 | 515 | 4400 | 4400 | 8.566364 | 5.481 | 989.4776 | 769.940247 | 1571 | 16.52 | 1.45 | 0.89 | 80.67 | 0.47 | 0.05 | 6.41 | 599.688232 | -3.633575 | 0.15
2024-10-26 05:00 | 1.62 | 13.68 | 42.57 | 0.88 | 19.97 | 1.19 | 8.444444 | 2.131698 | 0.483875 | 24.45 | 29.1 | 734 | 22.47 | 22.9 | 21.8 | 21 | 41.42 | -0.99 | 41.0058 | 1.0179 | 39.31 | 119.56 | 90.32758 | 558.6 | 185.6 | 113.8 | 533.9 | 4700 | 4700 | 8.268511 | 5.325 | 960.793884 | 729.948547 | 1571 | 16.24 | 1.38 | 0.72 | 81.142 | 0.518 | 0.05 | 6.41 | 600.818481 | -3.420836 | 0.15
2024-10-26 06:00 | 1.62 | 13.68 | 42.57 | 0.88 | 19.97 | 1.19 | 8.444444 | 2.131698 | 0.483875 | 24.45 | 29.2 | 713.4 | 22.47 | 20.9 | 23.6 | 21 | 33.6 | -0.99 | 33.264 | 1.019655 | 39.33 | 119.5 | 90.28225 | 553.5 | 196.2 | 133.3 | 543.6 | 4700 | 4700 | 8.641277 | 5.69 | 962.520447 | 717.512512 | 1569 | 16.24 | 1.38 | 0.72 | 81.142 | 0.518 | 0.05 | 6.2 | 709.621033 | -3.933198 | 0.15
2024-10-26 07:00 | 1.62 | 13.68 | 42.57 | 0.88 | 19.97 | 1.19 | 8.444444 | 2.131698 | 0.483875 | 24.45 | 29.1 | 678 | 22.47 | 21.4 | 22.1 | 25.6 | 35.94 | -1 | 35.94 | 1.020465 | 41.11 | 119.2 | 90.0556 | 560.7 | 200.6 | 113.4 | 545.4 | 4900 | 4900 | 8.066939 | 5.399 | 963.387878 | 718.278076 | 1569 | 16.24 | 1.38 | 0.72 | 81.142 | 0.518 | 0.05 | 6.2 | 670.347595 | -1.764015 | 0.15
2024-10-26 08:00 | 1.62 | 13.68 | 42.57 | 0.88 | 19.97 | 1.19 | 8.444444 | 2.131698 | 0.483875 | 24.45 | 29.2 | 741.9 | 22.47 | 18.2 | 22.7 | 23.7 | 36.19 | -1 | 36.19 | 1.01925 | 41.4 | 120.78 | 91.24929 | 553.5 | 208.7 | 113.8 | 548.6 | 5000 | 5000 | 7.9488 | 5.006 | 977.033081 | 715.28363 | 1569 | 16.24 | 1.38 | 0.72 | 81.142 | 0.518 | 0.05 | 6.2 | 663.812073 | -3.507958 | 4.336809e-18
2024-10-26 09:00 | 1.62 | 13.68 | 42.57 | 0.88 | 19.97 | 1.19 | 8.444444 | 2.131698 | 0.483875 | 22.94 | 29.1 | 792.5 | 22.47 | 23.7 | 22.4 | 22.2 | 40 | -0.99 | 39.6 | 1.021545 | 43.54 | 117.14 | 90.268084 | 518.6 | 187.6 | 107.9 | 521.7 | 5100 | 5100 | 7.407059 | 5.884 | 959.952454 | 710.11792 | 1569 | 16.24 | 1.38 | 0.72 | 81.142 | 0.518 | 0.05 | 6.2 | 607.319641 | -3.343683 | -8.673617e-19
2024-10-26 13:00 | 1.55 | 12.98 | 41.88 | 0.91 | 20.43 | 1.96 | 8.374194 | 2.049927 | 0.503343 | 22.9 | 28.9 | 738.9 | 22.47 | 23.4 | 24.6 | 20.9 | 37.13 | -0.99 | 36.7587 | 1.00953 | 41.96 | 121.53 | 93.69963 | 546 | 211.2 | 111.8 | 543.7 | 5100 | 5100 | 7.711765 | 5.736 | 989.4021 | 786.175354 | 1570 | 16.24 | 1.38 | 0.72 | 81.142 | 0.518 | 0.05 | 6.4 | 554.564941 | -4.045551 | -8.673617e-19
2024-10-27 | 1.58 | 12.75 | 41.71 | 0.94 | 19.92 | 1.79 | 8.06962 | 2.093876 | 0.493681 | 25.48 | 30.3 | 809.7 | 22.47 | 23.2 | 20.2 | 24 | 39.9 | -0.99 | 39.501 | 0.866565 | 34.46 | 101.56 | 75.682512 | 459 | 134.3 | 102.6 | 461.3 | 3500 | 3500 | 9.666857 | 5.246 | 854.313049 | 711.155701 | 1565 | 16.12 | 1.59 | 0.68 | 81.137 | 0.473 | 0.05 | 5.98 | 559.257263 | -3.578857 | 0.18
2024-10-27 16:00 | 1.71 | 13.99 | 40.99 | 0.84 | 19.71 | 1.72 | 8.181287 | 2.079655 | 0.495487 | 21.56 | 29.3 | 778.4 | 22.47 | 18 | 23.5 | 24 | 31.6 | -0.99 | 31.284 | 0.7506 | 51.92 | 90.52 | 71.003888 | 538.6 | 183.9 | 109.8 | 523.7 | 4700 | 4700 | 8.087234 | 4.585 | 977.385132 | 707.349731 | 1554 | 16.11 | 1.48 | 0.68 | 81.244 | 0.486 | 0.05 | 5.93 | 597.710449 | -4.096717 | 0
2024-10-27 17:00 | 1.71 | 13.99 | 40.99 | 0.84 | 19.71 | 1.72 | 8.181287 | 2.079655 | 0.495487 | 24.56 | 29.6 | 789.3 | 22.47 | 19.6 | 23.5 | 23.1 | 33.12 | -0.99 | 32.7888 | 0.86049 | 50.75 | 98.52 | 74.323488 | 569.9 | 198.6 | 113.4 | 539.2 | 5000 | 5000 | 7.8312 | 4.828 | 1032.84021 | 748.177307 | 1554 | 16.11 | 1.48 | 0.68 | 81.244 | 0.486 | 0.05 | 5.93 | 598.934753 | -3.758551 | 0
2024-10-27 18:00 | 1.71 | 14 | 40.77 | 0.82 | 19.11 | 2.08 | 8.187135 | 2.133438 | 0.483093 | 24.56 | 29 | 771.2 | 22.47 | 20 | 23.6 | 23.2 | 38 | -0.99 | 37.62 | 0.911925 | 47.11 | 110.39 | 83.278216 | 621 | 212 | 117.9 | 561.3 | 5200 | 5200 | 7.836923 | 5.114 | 1034.654175 | 753.5495 | 1557 | 15.96 | 1.58 | 0.7 | 81.339 | 0.421 | 0.04 | 5.55 | 593.850098 | -2.9266 | 0
2024-10-27 19:00 | 1.71 | 14 | 40.77 | 0.82 | 19.11 | 2.08 | 8.187135 | 2.133438 | 0.483093 | 24.56 | 30.1 | 817.7 | 22.47 | 22.9 | 21.1 | 24.1 | 39.1 | -1 | 39.1 | 0.904095 | 48.55 | 111.23 | 83.911912 | 566.4 | 203.8 | 114.8 | 545.7 | 5400 | 5400 | 7.338889 | 5.147 | 1035.353882 | 744.187439 | 1557 | 15.96 | 1.58 | 0.7 | 81.339 | 0.421 | 0.04 | 5.55 | 587.732666 | -3.465308 | 1.355253e-20
2024-10-27 20:00 | 1.71 | 14 | 40.77 | 0.82 | 19.11 | 2.08 | 8.187135 | 2.133438 | 0.483093 | 24.56 | 29.7 | 818.1 | 22.47 | 22.6 | 19.3 | 22.2 | 37.79 | -1 | 37.79 | 0.894645 | 45.69 | 111.61 | 84.198584 | 590.7 | 213.9 | 116.1 | 551.3 | 5100 | 5100 | 7.851765 | 5.109 | 1026.505249 | 766.0448 | 1557 | 15.96 | 1.58 | 0.7 | 81.339 | 0.421 | 0.04 | 5.55 | 590.555725 | -3.316245 | 5.421011e-20
2024-10-27 21:00 | 1.71 | 14 | 40.77 | 0.82 | 19.11 | 2.08 | 8.187135 | 2.133438 | 0.483093 | 23.81 | 29.5 | 812.4 | 22.47 | 22.8 | 24.8 | 22.5 | 37.66 | -0.99 | 37.2834 | 0.9396 | 46.16 | 112.66 | 85.835654 | 604.9 | 209 | 115.9 | 554.5 | 5200 | 5200 | 7.735385 | 5.304 | 1012.538208 | 776.866028 | 1557 | 15.96 | 1.58 | 0.7 | 81.339 | 0.421 | 0.04 | 5.55 | 604.115784 | -2.876654 | -2.168404e-19
2024-10-28 | 1.79 | 15.19 | 39.52 | 0.8 | 17.68 | 2.24 | 8.486034 | 2.235294 | 0.461828 | 23.81 | 29.9 | 772.2 | 22.47 | 22.6 | 22 | 20.4 | 38.48 | -1 | 38.48 | 1.003185 | 44.43 | 121.54 | 92.601326 | 579.5 | 226.3 | 116.3 | 562.4 | 5400 | 5400 | 7.541111 | 5.614 | 1009.755981 | 769.816467 | 1562 | 15.96 | 1.58 | 0.7 | 81.339 | 0.421 | 0.05 | 5.62 | 680.203979 | -2.877976 | 0.1
2024-10-28 01:00 | 1.78 | 15.1 | 40.14 | 0.73 | 17.57 | 2.01 | 8.483146 | 2.284576 | 0.450708 | 22.48 | 29.9 | 772.2 | 22.47 | 22.6 | 22 | 20.4 | 37.62 | -1 | 37.62 | 0.998865 | 42.48 | 120.06 | 93.070512 | 645.7 | 212.8 | 123.3 | 553.4 | 5100 | 5100 | 7.961176 | 5.793 | 994.378113 | 758.821228 | 1562 | 15.96 | 1.58 | 0.7 | 81.339 | 0.421 | 0.05 | 5.62 | 699.696533 | -4.069277 | 0.1
2024-10-28 02:00 | 1.78 | 15.1 | 40.14 | 0.73 | 17.57 | 2.01 | 8.483146 | 2.284576 | 0.450708 | 22.48 | 29.9 | 772.2 | 22.47 | 22.6 | 22 | 20.4 | 35.4 | -1 | 35.4 | 1.001565 | 41.54 | 120.38 | 93.318576 | 657.7 | 211.2 | 123.9 | 554.5 | 5000 | 5000 | 8.1408 | 5.792 | 989.775635 | 751.051697 | 1562 | 15.96 | 1.58 | 0.7 | 81.339 | 0.421 | 0.05 | 5.62 | 744.738098 | -2.558429 | 0.1
2024-10-28 03:00 | 1.78 | 15.1 | 40.14 | 0.73 | 17.57 | 2.01 | 8.483146 | 2.284576 | 0.450708 | 22.48 | 29.8 | 775.2 | 22.47 | 22.4 | 21.9 | 21.5 | 36.6 | -0.99 | 36.234 | 0.99981 | 42.4 | 120.27 | 93.233304 | 691.7 | 201.1 | 125.7 | 555.3 | 5100 | 5100 | 8.011765 | 5.818 | 984.335938 | 775.810669 | 1580 | 15.96 | 1.58 | 0.7 | 81.339 | 0.421 | 0.04 | 5.44 | 745.316284 | -2.70405 | 0.1
2024-10-28 05:00 | 1.77 | 15.16 | 40.26 | 0.72 | 17.62 | 2.07 | 8.564972 | 2.284904 | 0.450429 | 23.29 | 29.9 | 805.2 | 22.47 | 21.5 | 19.3 | 22.3 | 35.2 | -0.99 | 34.848 | 1.000485 | 42.75 | 119.31 | 91.522701 | 686.4 | 176.1 | 125.8 | 522.5 | 5100 | 5100 | 7.627059 | 5.786 | 977.150635 | 722.866089 | 1580 | 15.84 | 1.6 | 0.63 | 81.464 | 0.466 | 0.04 | 5.44 | 710.098755 | -3.505409 | 0.1
2024-10-28 06:00 | 1.77 | 15.16 | 40.26 | 0.72 | 17.62 | 2.07 | 8.564972 | 2.284904 | 0.450429 | 23.29 | 30.1 | 803 | 22.47 | 22.4 | 23.3 | 23.1 | 35.16 | -0.99 | 34.8084 | 0.998325 | 41.25 | 121.2 | 92.97252 | 692.5 | 164.4 | 125.8 | 519 | 5000 | 5000 | 7.7376 | 6.103 | 991.226135 | 733.919434 | 1580 | 15.84 | 1.6 | 0.63 | 81.464 | 0.466 | 0.04 | 5.44 | 779.277466 | -4.431642 | 0.1
2024-10-28 08:00 | 1.77 | 15.16 | 40.26 | 0.72 | 17.62 | 2.07 | 8.564972 | 2.284904 | 0.450429 | 23.29 | 29.9 | 798.6 | 22.47 | 19.1 | 21.9 | 21.7 | 39.86 | -0.99 | 39.4614 | 1.00278 | 41.26 | 121.18 | 92.957178 | 789.1 | 178.4 | 135.2 | 515.9 | 5000 | 5000 | 7.8132 | 5.795 | 980.509338 | 723.272522 | 1569 | 15.84 | 1.6 | 0.63 | 81.464 | 0.466 | 0.05 | 5.9 | 711.436707 | -3.073842 | 1.084202e-18
2024-10-28 09:00 | 1.77 | 15.16 | 40.26 | 0.72 | 17.62 | 2.07 | 8.564972 | 2.284904 | 0.450429 | 24.53 | 28.8 | 769.7 | 22.47 | 20.6 | 20.5 | 20.4 | 34.5 | -1 | 34.5 | 0.99873 | 41.48 | 122.96 | 92.797912 | 789.1 | 180.6 | 135.2 | 523.1 | 5100 | 5100 | 7.744706 | 5.745 | 998.378784 | 705.431763 | 1569 | 15.84 | 1.6 | 0.63 | 81.464 | 0.466 | 0.05 | 5.9 | 651.697693 | -4.166387 | -9.215718e-19
2024-10-28 10:00 | 1.77 | 15.16 | 40.26 | 0.72 | 17.62 | 2.07 | 8.564972 | 2.284904 | 0.450429 | 24.53 | 28.8 | 767 | 22.47 | 20.2 | 23.8 | 21.8 | 35.06 | -0.99 | 34.7094 | 0.99819 | 42.54 | 119.9 | 90.48853 | 781.7 | 194.5 | 134.9 | 534.5 | 5100 | 5100 | 7.875294 | 5.564 | 973.016663 | 706.130859 | 1569 | 15.84 | 1.6 | 0.63 | 81.464 | 0.466 | 0.05 | 5.9 | 655.103577 | -4.372354 | -8.131516e-20
2024-10-29 02:00 | 1.55 | 12.61 | 40.36 | 0.91 | 19.13 | 1.74 | 8.135484 | 2.109775 | 0.490089 | 23.48 | 30.1 | 734.6 | 21.5 | 20.7 | 21.7 | 18.9 | 33.14 | -1 | 33.14 | 0.91287 | 43.34 | 110.75 | 84.7459 | 728.9 | 179.7 | 129.5 | 526.8 | 4800 | 4800 | 8.20375 | 4.88 | 986.977661 | 783.456665 | 1570 | 15.95 | 1.64 | 0.7 | 81.298 | 0.412 | 0.04 | 5.57 | 630.715576 | -2.601937 | -5.421011e-19
2024-10-29 03:00 | 1.55 | 12.61 | 40.36 | 0.91 | 19.13 | 1.74 | 8.135484 | 2.109775 | 0.490089 | 23.48 | 30 | 729.8 | 21.5 | 21.6 | 20 | 22.8 | 35.23 | -0.99 | 34.8777 | 0.7047 | 45.9 | 100.22 | 76.688344 | 749.8 | 174 | 130.8 | 524.7 | 4600 | 4600 | 8.55 | 3.478 | 966.034119 | 819.637268 | 1560 | 15.95 | 1.64 | 0.7 | 81.298 | 0.412 | 0.05 | 6.47 | 641.202087 | -3.089693 | -2.168404e-19
2024-10-29 04:00 | 1.55 | 12.58 | 39.8 | 0.87 | 18.95 | 1.77 | 8.116129 | 2.100264 | 0.491744 | 23.48 | 30.2 | 742.4 | 21.5 | 21.4 | 22.2 | 17.7 | 35.02 | -0.99 | 34.6698 | 0.700785 | 47.53 | 82.05 | 62.78466 | 554.6 | 136.4 | 112.6 | 482.9 | 3900 | 3900 | 9.161538 | 3.492 | 942.870056 | 800.332581 | 1560 | 15.95 | 1.64 | 0.7 | 81.298 | 0.412 | 0.05 | 6.47 | 672.242554 | -3.808221 | 4.336809e-19
2024-10-29 05:00 | 1.55 | 12.58 | 39.8 | 0.87 | 18.95 | 1.77 | 8.116129 | 2.100264 | 0.491744 | 23.59 | 30 | 730.7 | 21.5 | 20.7 | 23.6 | 21.4 | 34.86 | -0.99 | 34.5114 | 0.704835 | 43.95 | 81.92 | 62.595072 | 552 | 145.1 | 112.5 | 478.4 | 3600 | 3600 | 9.848333 | 3.485 | 921.590332 | 780.960205 | 1560 | 16.03 | 1.63 | 0.58 | 81.345 | 0.415 | 0.05 | 6.47 | 647.72522 | -3.137145 | -3.469447e-18
2024-10-29 06:00 | 1.55 | 12.58 | 39.8 | 0.87 | 18.95 | 1.77 | 8.116129 | 2.100264 | 0.491744 | 23.59 | 30.1 | 732.5 | 21.5 | 20 | 20.7 | 23.4 | 35 | -0.99 | 34.65 | 0.700515 | 44.89 | 82.43 | 62.984763 | 546.7 | 143.1 | 112.6 | 479.9 | 3700 | 3700 | 9.608108 | 3.468 | 909.944885 | 766.192139 | 1560 | 16.03 | 1.63 | 0.58 | 81.345 | 0.415 | 0.05 | 6.47 | 734.537048 | -3.151027 | 0
2024-10-29 07:00 | 1.55 | 12.58 | 39.8 | 0.87 | 18.95 | 1.77 | 8.116129 | 2.100264 | 0.491744 | 23.59 | 29.2 | 726.8 | 21.5 | 18.8 | 20.4 | 21.1 | 32.2 | -0.99 | 31.878 | 0.875205 | 43.19 | 94.93 | 72.536013 | 624.7 | 150.1 | 119.9 | 490.8 | 4100 | 4100 | 8.937073 | 4.492 | 928.18158 | 766.140381 | 1560 | 16.03 | 1.63 | 0.58 | 81.345 | 0.415 | 0.05 | 6.47 | 669.968628 | -2.501763 | -2.775558e-17
2024-11-04 22:00 | 1.78 | 19.05 | 33.43 | 0.65 | 14.11 | 2.57 | 10.702247 | 2.369242 | 0.435964 | 24.49 | 30 | 704.3 | 21.5 | 21.8 | 20.8 | 21.7 | 29.8 | -0.99 | 29.502 | 0.961875 | 34.25 | 110.96 | 83.785896 | 454.2 | 167.3 | 101.9 | 499.5 | 3800 | 3800 | 9.495789 | 0.874 | 1001.52771 | 807.123596 | 1560 | 13.9 | 1.55 | 0.78 | 83.383 | 0.387 | 0.04 | 4.68 | 781.123596 | -3.002782 | -6.058452e-28
2024-11-06 08:00 | 1.64 | 15.45 | 39.93 | 0.79 | 17.87 | 1.93 | 9.420732 | 2.234471 | 0.461665 | 22.01 | 29.6 | 700.8 | 21.5 | 23.4 | 19 | 16.9 | 27.6 | -0.99 | 27.324 | 0.776655 | 39.88 | 90.26 | 70.393774 | 397.3 | 132.2 | 94.8 | 451 | 3600 | 3600 | 9.096667 | 4.37 | 992.000244 | 856.556396 | 1567 | 13.34 | 1.93 | 1.28 | 83.043 | 0.407 | 0.04 | 5.18 | 640.445984 | -3.927978 | 0.1
2024-11-06 09:00 | 1.64 | 15.45 | 39.93 | 0.79 | 17.87 | 1.93 | 9.420732 | 2.234471 | 0.461665 | 20.84 | 29.5 | 714.6 | 21.5 | 19.2 | 24 | 21.5 | 32.5 | -0.99 | 32.175 | 0.772335 | 36.76 | 92.48 | 73.207168 | 281.8 | 87.5 | 78.7 | 389.6 | 3400 | 3400 | 8.264118 | 3.037 | 983.827637 | 850.951965 | 1565 | 13.34 | 1.93 | 1.28 | 83.043 | 0.407 | 0.05 | 6.8 | 614.767395 | -3.722404 | 0.1
2024-11-06 10:00 | 1.69 | 17.41 | 36.82 | 0.74 | 15.63 | 2.48 | 10.301775 | 2.355726 | 0.438853 | 20.84 | 29.5 | 764 | 21.5 | 21.3 | 21.6 | 22.5 | 31.1 | -0.99 | 30.789 | 0.77976 | 32.74 | 85.51 | 67.689716 | 228.4 | 66 | 70.5 | 332.7 | 2800 | 2800 | 8.64 | 4.108 | 925.834412 | 797.211121 | 1565 | 13.34 | 1.93 | 1.28 | 83.043 | 0.407 | 0.05 | 6.8 | 612.975769 | -3.375746 | 0.1
2024-11-06 11:00 | 1.69 | 17.41 | 36.82 | 0.74 | 15.63 | 2.48 | 10.301775 | 2.355726 | 0.438853 | 20.84 | 29.5 | 762.2 | 21.5 | 22.1 | 22.6 | 22 | 40 | -0.99 | 39.6 | 0.772065 | 30.66 | 88.05 | 69.70038 | 251.7 | 66.6 | 74.3 | 334.2 | 2700 | 2700 | 9.077778 | 4.141 | 893.076294 | 801.672974 | 1565 | 13.34 | 1.93 | 1.28 | 83.043 | 0.407 | 0.05 | 6.8 | 603.456238 | -3.15196 | 0.1
2024-11-06 12:00 | 1.69 | 17.41 | 36.82 | 0.74 | 15.63 | 2.48 | 10.301775 | 2.355726 | 0.438853 | 20.84 | 29.6 | 687.6 | 21.5 | 18.9 | 20.5 | 23.7 | 31.22 | -0.99 | 30.9078 | 0.78381 | 33.58 | 89.35 | 70.72946 | 291.5 | 65.5 | 78.6 | 333.7 | 3000 | 3000 | 8.246 | 4.06 | 953.695251 | 811.282104 | 1565 | 13.62 | 1.87 | 1.15 | 82.912 | 0.448 | 0.05 | 6.8 | 600.15918 | -3.935705 | 0.1
2024-11-06 13:00 | 1.69 | 17.41 | 36.82 | 0.74 | 15.63 | 2.48 | 10.301775 | 2.355726 | 0.438853 | 25.15 | 29.5 | 697.4 | 21.5 | 23.2 | 21.3 | 18.4 | 32.1 | -0.99 | 31.779 | 0.78327 | 33.25 | 90.23 | 67.537155 | 250.8 | 66.4 | 73.3 | 333.8 | 3000 | 3000 | 8.142 | 4.081 | 929.403625 | 794.257507 | 1565 | 13.62 | 1.87 | 1.15 | 82.912 | 0.448 | 0.05 | 6.8 | 608.827759 | -2.989499 | 0.1
2024-11-06 16:00 | 1.67 | 17.33 | 36.27 | 0.73 | 15.32 | 2.42 | 10.377246 | 2.367493 | 0.436764 | 25.15 | 29.5 | 571.7 | 21.5 | 24.1 | 20.4 | 22.9 | 27.1 | -0.99 | 26.829 | 0.700785 | 37.72 | 90.14 | 67.46979 | 293.5 | 100.9 | 80.4 | 393.9 | 3400 | 3400 | 8.37 | 3.501 | 922.287354 | 759.135437 | 1565 | 13.62 | 1.87 | 1.15 | 82.912 | 0.448 | 0.05 | 6.8 | 631.093384 | -3.060685 | -4.336809e-19
2024-11-07 01:00 | 1.74 | 17.35 | 37.02 | 0.71 | 16.15 | 2.26 | 9.971264 | 2.29226 | 0.44995 | 24.29 | 29.7 | 723.2 | 21.5 | 18.7 | 17.4 | 18.1 | 34.7 | -1 | 34.7 | 0.746145 | 53.2 | 88.34 | 66.882214 | 564.3 | 200.4 | 111.9 | 536.4 | 4700 | 4700 | 8.27617 | 3.607 | 987.491699 | 720.344788 | 1565 | 13.57 | 1.88 | 1.05 | 83.036 | 0.464 | 0.05 | 6.8 | 628.732727 | -2.719398 | -1.355253e-20
2024-11-07 02:00 | 1.74 | 17.35 | 37.02 | 0.71 | 16.15 | 2.26 | 9.971264 | 2.29226 | 0.44995 | 24.29 | 29.6 | 718.2 | 21.5 | 20.4 | 21 | 22.1 | 32.2 | -0.99 | 31.878 | 0.79569 | 51.41 | 91.43 | 69.221653 | 577.2 | 206.3 | 114.1 | 553.5 | 4700 | 4700 | 8.522553 | 3.744 | 955.676453 | 696.175598 | 1565 | 13.57 | 1.88 | 1.05 | 83.036 | 0.464 | 0.05 | 6.8 | 643.848694 | -2.848157 | 5.421011e-20
2024-11-07 05:00 | 1.65 | 15.29 | 39.76 | 0.93 | 17.9 | 1.91 | 9.266667 | 2.221229 | 0.466909 | 23 | 29.6 | 746 | 22.47 | 23.5 | 23.6 | 21 | 36.4 | -0.99 | 36.036 | 0.887355 | 45.02 | 102.18 | 78.6786 | 553.8 | 190.4 | 111.7 | 535.3 | 4600 | 4600 | 8.43913 | 4.386 | 1044.810913 | 819.464783 | 1565 | 13.57 | 1.88 | 1.05 | 83.036 | 0.464 | 0.05 | 6.8 | 694.648071 | -3.074055 | 0
2024-11-07 06:00 | 1.65 | 15.29 | 39.76 | 0.93 | 17.9 | 1.91 | 9.266667 | 2.221229 | 0.466909 | 23 | 29.8 | 746.3 | 22.47 | 19.5 | 22.8 | 23.6 | 34.4 | -1 | 34.4 | 0.89073 | 44.54 | 103.27 | 79.5179 | 571.5 | 190.7 | 111.6 | 534.4 | 4600 | 4600 | 8.426087 | 4.193 | 1058.86084 | 821.376587 | 1565 | 13.77 | 1.84 | 1.2 | 82.774 | 0.416 | 0.05 | 6.8 | 701.126465 | -2.561886 | 1.387779e-17
2024-11-07 07:00 | 1.65 | 15.29 | 39.76 | 0.93 | 17.9 | 1.91 | 9.266667 | 2.221229 | 0.466909 | 23 | 29.8 | 748.7 | 22.47 | 19.7 | 23 | 22.6 | 36.3 | -0.99 | 35.937 | 0.88641 | 47.54 | 98.86 | 76.1222 | 558.5 | 196.8 | 111.9 | 534.7 | 4700 | 4700 | 8.254468 | 4.252 | 1036.669067 | 807.089355 | 1565 | 13.77 | 1.84 | 1.2 | 82.774 | 0.416 | 0.05 | 6.8 | 682.860901 | -2.875553 | 0
2024-11-07 16:00 | 1.86 | 18.31 | 41.12 | 0.81 | 18.21 | 3.22 | 9.844086 | 2.2581 | 0.456921 | 21.57 | 29.6 | 791.3 | 22.47 | 19 | 18.4 | 19.1 | 35.3 | -1 | 35.3 | 0.94851 | 37.09 | 110.55 | 86.704365 | 478.9 | 175.8 | 103.6 | 518.8 | 4100 | 4100 | 9.108293 | 4.352 | 1026.643311 | 810.247864 | 1579 | 13.8 | 1.84 | 0.94 | 82.996 | 0.424 | 0.05 | 7.05 | 686.659546 | -3.65599 | 3.469447e-17
2024-11-07 18:00 | 1.84 | 18.02 | 39.43 | 0.81 | 17.78 | 3.14 | 9.793478 | 2.21766 | 0.465599 | 23.15 | 29.5 | 790.7 | 22.47 | 22.2 | 21.7 | 22.1 | 36.4 | -1 | 36.4 | 0.978885 | 37.48 | 117.39 | 90.214215 | 604.6 | 179.9 | 116.7 | 522.3 | 4400 | 4400 | 8.713636 | 4.356 | 1043.066284 | 772.264465 | 1579 | 13.8 | 1.84 | 0.94 | 82.996 | 0.424 | 0.05 | 7.05 | 704.751221 | -3.238973 | -1.951564e-18
2024-11-07 19:00 | 1.84 | 18.02 | 39.43 | 0.81 | 17.78 | 3.14 | 9.793478 | 2.21766 | 0.465599 | 23.15 | 29.6 | 745.5 | 22.47 | 21.4 | 19.3 | 20.9 | 36.3 | -0.99 | 35.937 | 0.98388 | 37.4 | 120.31 | 92.458235 | 559.7 | 182.2 | 113 | 508.8 | 4500 | 4500 | 8.290667 | 4.319 | 1024.89209 | 775.460815 | 1579 | 13.87 | 1.83 | 0.93 | 82.886 | 0.484 | 0.05 | 7.05 | 713.348877 | -3.330621 | -2.168404e-19
2024-11-07 20:00 | 1.84 | 18.02 | 39.43 | 0.81 | 17.78 | 3.14 | 9.793478 | 2.21766 | 0.465599 | 23.15 | 29.7 | 823.2 | 22.47 | 21.2 | 19.7 | 19.9 | 37.9 | -1 | 37.9 | 0.977805 | 38.17 | 120.52 | 92.61962 | 559.1 | 176.2 | 112.9 | 506.2 | 4600 | 4600 | 8.075217 | 4.44 | 1002.85791 | 761.377991 | 1579 | 13.87 | 1.83 | 0.93 | 82.886 | 0.484 | 0.05 | 7.05 | 729.06189 | -2.975288 | 4.336809e-19
2024-11-07 21:00 | 1.84 | 18.02 | 39.43 | 0.81 | 17.78 | 3.14 | 9.793478 | 2.21766 | 0.465599 | 24.55 | 29.7 | 795.3 | 22.47 | 22.9 | 21.6 | 21.2 | 36.1 | -1 | 36.1 | 0.984285 | 37.05 | 121.46 | 91.64157 | 569.8 | 170.9 | 112.7 | 505.8 | 4500 | 4500 | 8.246667 | 4.461 | 984.359131 | 779.763123 | 1579 | 13.87 | 1.83 | 0.93 | 82.886 | 0.484 | 0.05 | 7.05 | 742.522583 | -3.757119 | -1.734723e-18
2024-11-07 22:00 | 1.93 | 19.02 | 41.03 | 0.81 | 18 | 3.24 | 9.854922 | 2.279444 | 0.452805 | 24.55 | 29.8 | 722.1 | 22.47 | 22.2 | 23.3 | 22.8 | 36.2 | -0.99 | 35.838 | 0.976725 | 36.21 | 121.52 | 91.68684 | 524.6 | 177 | 108.8 | 508 | 4400 | 4400 | 8.410909 | 4.775 | 949.927002 | 780.314087 | 1579 | 13.87 | 1.83 | 0.93 | 82.886 | 0.484 | 0.05 | 7.05 | 738.094971 | -4.339806 | 6.938894e-18
2024-11-07 23:00 | 1.93 | 19.02 | 41.03 | 0.81 | 18 | 3.24 | 9.854922 | 2.279444 | 0.452805 | 24.55 | 29.7 | 794.9 | 22.47 | 21.6 | 23.1 | 23.4 | 39.6 | -1 | 39.6 | 0.97902 | 35.51 | 121.09 | 91.362405 | 575.8 | 175.9 | 114.3 | 514.8 | 4300 | 4300 | 8.77814 | 4.455 | 924.58844 | 756.88092 | 1579 | 13.87 | 1.83 | 0.93 | 82.886 | 0.484 | 0.05 | 7.05 | 768.60498 | -2.93513 | 0
2024-11-08 10:00 | 1.71 | 15.66 | 46 | 0.95 | 21.05 | 2.7 | 9.157895 | 2.185273 | 0.47236 | 24.96 | 29.5 | 767.3 | 22.47 | 23.1 | 21.4 | 19.7 | 37.69 | -0.99 | 37.3131 | 0.937035 | 42.9 | 111.9 | 83.96976 | 566.5 | 200.5 | 114.3 | 542.2 | 4800 | 4800 | 8.20625 | 4.461 | 947.96283 | 790.041443 | 1579 | 13.93 | 1.91 | 0.99 | 82.78 | 0.39 | 0.05 | 7.05 | 646.779663 | -3.669596 | 2.168404e-19
2024-11-08 11:00 | 1.71 | 15.66 | 46 | 0.95 | 21.05 | 2.7 | 9.157895 | 2.185273 | 0.47236 | 24.96 | 29.5 | 788 | 22.47 | 22.6 | 20.4 | 21.8 | 38.6 | -1 | 38.6 | 0.93798 | 42.21 | 111.35 | 83.55704 | 569.3 | 202.5 | 114 | 545.2 | 4700 | 4700 | 8.415319 | 4.453 | 951.722412 | 807.246216 | 1579 | 13.93 | 1.91 | 0.99 | 82.78 | 0.39 | 0.05 | 7.05 | 640.35144 | -3.50003 | -4.87891e-19
2024-11-08 12:00 | 1.71 | 15.66 | 46 | 0.95 | 21.05 | 2.7 | 9.157895 | 2.185273 | 0.47236 | 24.96 | 29.5 | 760.5 | 22.47 | 21.8 | 23.6 | 23 | 33.5 | -0.99 | 33.165 | 0.934065 | 41.05 | 112.05 | 84.08232 | 576 | 204.9 | 114 | 545 | 4600 | 4600 | 8.595652 | 4.447 | 957.487793 | 827.479797 | 1579 | 13.93 | 1.91 | 0.99 | 82.78 | 0.39 | 0.05 | 7.05 | 632.415527 | -3.595578 | -5.421011e-20
2024-11-08 13:00 | 1.71 | 15.66 | 46 | 0.95 | 21.05 | 2.7 | 9.157895 | 2.185273 | 0.47236 | 25.14 | 29.5 | 764.1 | 22.47 | 22.9 | 21.1 | 22.8 | 40 | -0.99 | 39.6 | 0.93717 | 40.15 | 112.08 | 83.903088 | 579 | 194 | 113.9 | 540.9 | 4500 | 4500 | 8.730667 | 4.466 | 963.746643 | 837.201477 | 1579 | 13.93 | 1.91 | 0.99 | 82.78 | 0.39 | 0.05 | 7.05 | 648.292664 | -3.742539 | 5.082198e-20
2024-11-08 15:00 | 1.74 | 16.03 | 44.77 | 1.27 | 20.35 | 2.78 | 9.212644 | 2.2 | 0.474808 | 25.14 | 29.5 | 761 | 22.47 | 23 | 23.1 | 23.4 | 38.1 | -0.99 | 37.719 | 0.933795 | 37.46 | 109.45 | 81.93427 | 547.7 | 188.2 | 111.3 | 533.4 | 4100 | 4100 | 9.434634 | 4.717 | 935.320984 | 819.364075 | 1568 | 13.9 | 1.98 | 0.85 | 82.866 | 0.404 | 0.05 | 6.76 | 670.347595 | -2.632888 | -1.058791e-21
2024-11-08 17:00 | 1.74 | 16.03 | 44.77 | 1.27 | 20.35 | 2.78 | 9.212644 | 2.2 | 0.474808 | 24.8 | 29.5 | 739.7 | 22.47 | 19.8 | 22.4 | 21.5 | 33.5 | -0.99 | 33.165 | 0.94743 | 36.45 | 109.75 | 82.532 | 544.1 | 182.1 | 111.8 | 530.8 | 4000 | 4000 | 9.639 | 4.419 | 887.715637 | 769.406433 | 1568 | 13.9 | 1.98 | 0.85 | 82.866 | 0.404 | 0.05 | 6.76 | 647.630676 | -3.857404 | -2.249931e-22
2024-11-08 18:00 | 1.9 | 18.67 | 39.94 | 0.72 | 18 | 3.24 | 9.826316 | 2.218889 | 0.463552 | 24.8 | 29.6 | 720.6 | 22.47 | 23 | 19.5 | 21.3 | 39.1 | -0.99 | 38.709 | 0.95175 | 37.54 | 109.21 | 82.12592 | 546.7 | 185.2 | 111.5 | 531.6 | 4100 | 4100 | 9.41122 | 4.439 | 869.222839 | 702.447388 | 1571 | 13.9 | 1.98 | 0.85 | 82.866 | 0.404 | 0.05 | 6.84 | 641.580078 | -4.405398 | -5.293956e-23
2024-11-08 20:00 | 1.9 | 18.67 | 39.94 | 0.72 | 18 | 3.24 | 9.826316 | 2.218889 | 0.463552 | 24.8 | 29.5 | 740.3 | 22.47 | 22.8 | 23.9 | 24.5 | 33.9 | -0.99 | 33.561 | 0.928935 | 44.21 | 110.84 | 83.35168 | 537.2 | 199.5 | 111.3 | 541 | 4900 | 4900 | 7.987347 | 4.322 | 910.015564 | 729.315491 | 1571 | 13.9 | 1.98 | 0.85 | 82.866 | 0.404 | 0.05 | 6.84 | 739.634521 | -3.668827 | 4.135903e-25
2024-11-08 22:00 | 1.88 | 18.6 | 39.39 | 0.72 | 17.83 | 3.16 | 9.893617 | 2.209198 | 0.465709 | 25.45 | 29.2 | 761.6 | 22.47 | 22.7 | 20.9 | 23.1 | 35.6 | -0.99 | 35.244 | 0.929205 | 47.65 | 104.93 | 78.225315 | 547.4 | 205.3 | 112.2 | 541.9 | 5000 | 5000 | 7.8492 | 4.258 | 912.012146 | 733.827759 | 1572 | 13.9 | 1.98 | 0.85 | 82.866 | 0.404 | 0.04 | 6.53 | 804.609802 | -3.611952 | 2.584939e-25
2024-11-09 08:00 | 1.87 | 17.93 | 41.2 | 0.93 | 17.86 | 3.2 | 9.588235 | 2.306831 | 0.449619 | 25.59 | 29.6 | 769.5 | 22.47 | 19.5 | 20.6 | 19 | 37.5 | -1 | 37.5 | 1.009125 | 41.49 | 118.11 | 87.885651 | 681.1 | 217.2 | 124.3 | 569.9 | 4900 | 4900 | 8.500408 | 4.714 | 893.954895 | 764.58313 | 1570 | 13.97 | 1.92 | 0.88 | 82.817 | 0.413 | 0.05 | 6.9 | 598.087097 | -3.475422 | 0
2024-11-09 09:00 | 1.87 | 17.93 | 41.2 | 0.93 | 17.86 | 3.2 | 9.588235 | 2.306831 | 0.449619 | 23.97 | 29.5 | 768 | 22.47 | 20.9 | 23 | 18.7 | 36.8 | -0.99 | 36.432 | 1.0098 | 42.43 | 120.2 | 91.38806 | 668.1 | 218.9 | 120.8 | 572.5 | 5100 | 5100 | 8.156471 | 4.837 | 897.270081 | 767.318665 | 1570 | 13.97 | 1.92 | 0.88 | 82.817 | 0.413 | 0.05 | 6.9 | 621.276306 | -2.944981 | 0
2024-11-09 13:00 | 1.84 | 17.55 | 42.29 | 0.94 | 18.78 | 2.96 | 9.538043 | 2.251864 | 0.459953 | 24.2 | 29.6 | 774.2 | 22.47 | 21.1 | 21.8 | 17.7 | 35.5 | -0.99 | 35.145 | 0.785835 | 43.9 | 84.28 | 63.88424 | 477 | 134 | 104.5 | 470.5 | 3700 | 3700 | 9.324324 | 3.755 | 984.690125 | 810.684814 | 1570 | 13.97 | 1.92 | 0.88 | 82.817 | 0.413 | 0.05 | 7.04 | 622.786011 | -2.594196 | 0
2024-11-09 14:00 | 1.84 | 17.5 | 42.36 | 0.94 | 18.81 | 2.9 | 9.51087 | 2.251994 | 0.459902 | 24.2 | 29.6 | 745.8 | 22.47 | 24.7 | 21.4 | 22.2 | 33.9 | -0.99 | 33.561 | 0.881685 | 37.7 | 92.84 | 70.37272 | 470.1 | 132.4 | 104.4 | 460.1 | 3500 | 3500 | 9.677143 | 4.644 | 946.339417 | 794.836487 | 1570 | 13.97 | 1.92 | 0.88 | 82.817 | 0.413 | 0.05 | 7.04 | 621.181946 | -4.559176 | 0
2024-11-09 16:00 | 1.84 | 17.5 | 42.36 | 0.94 | 18.81 | 2.9 | 9.51087 | 2.251994 | 0.459902 | 24.2 | 29.6 | 766.8 | 22.47 | 18.9 | 21.2 | 21.2 | 33.3 | -1 | 33.3 | 0.978615 | 35.71 | 103.6 | 78.5288 | 470.9 | 138.1 | 104.5 | 469.6 | 3700 | 3700 | 9.30973 | 4.629 | 915.198792 | 704.223999 | 1568 | 14.03 | 1.9 | 0.9 | 82.768 | 0.402 | 0.05 | 7.14 | 643.943237 | -3.009547 | 0.14
2024-11-09 23:00 | 1.91 | 19.28 | 39.66 | 0.79 | 17.54 | 3.36 | 10.094241 | 2.261117 | 0.456487 | 25.95 | 29.6 | 746.6 | 22.47 | 20.6 | 22.8 | 21.5 | 33.8 | -0.99 | 33.462 | 0.92934 | 46.32 | 110.11 | 81.536455 | 567.1 | 195 | 114.1 | 544.3 | 5100 | 5100 | 7.745882 | 4.721 | 960.28717 | 685.948242 | 1570 | 14.02 | 1.89 | 0.93 | 82.784 | 0.376 | 0.05 | 7.16 | 737.325439 | -3.452843 | 0.14
2024-11-10 | 1.91 | 19.28 | 39.66 | 0.79 | 17.54 | 3.36 | 10.094241 | 2.261117 | 0.456487 | 25.95 | 29.5 | 719.7 | 22.47 | 22.9 | 18.6 | 21.8 | 27.4 | -0.99 | 27.126 | 0.94878 | 46.72 | 107.01 | 79.240905 | 565.8 | 204.7 | 114.2 | 552.4 | 5000 | 5000 | 7.9992 | 4.299 | 1029.999878 | 799.279175 | 1570 | 14.02 | 1.89 | 0.93 | 82.784 | 0.376 | 0.05 | 7.16 | 788.029419 | -2.553698 | 7.806256e-18
2024-11-10 02:00 | 1.77 | 16.29 | 42.76 | 0.93 | 19.32 | 2.8 | 9.20339 | 2.213251 | 0.467359 | 25.63 | 29.6 | 764.7 | 22.47 | 20.6 | 24.4 | 23.7 | 34.8 | -0.99 | 34.452 | 0.94797 | 40.78 | 112.81 | 83.896797 | 575.3 | 154.1 | 115.1 | 493.6 | 4600 | 4600 | 7.939565 | 4.353 | 1005.866821 | 793.643066 | 1571 | 14.1 | 1.86 | 0.91 | 82.778 | 0.352 | 0.05 | 6.79 | 673.853577 | -3.446858 | 1.626303e-19
2024-11-10 03:00 | 1.78 | 16.31 | 42.9 | 0.92 | 19.38 | 2.92 | 9.162921 | 2.213622 | 0.467066 | 25.63 | 29.6 | 772.4 | 22.47 | 22.2 | 20.2 | 21.3 | 36.8 | -0.99 | 36.432 | 0.94581 | 38.96 | 112.93 | 83.986041 | 613.6 | 147.1 | 117 | 495.6 | 4400 | 4400 | 8.353636 | 4.355 | 970.411072 | 747.768372 | 1571 | 14.1 | 1.86 | 0.91 | 82.778 | 0.352 | 0.05 | 6.79 | 649.616699 | -3.996826 | -4.065758e-20
2024-11-10 04:00 | 1.78 | 16.31 | 42.9 | 0.92 | 19.38 | 2.92 | 9.162921 | 2.213622 | 0.467066 | 25.63 | 30.1 | 782.9 | 22.47 | 23.8 | 21.6 | 21.6 | 36.7 | -0.99 | 36.333 | 0.954585 | 40.63 | 110.75 | 82.364775 | 605.5 | 184.3 | 117 | 532.7 | 4500 | 4500 | 8.662667 | 4.352 | 972.689636 | 735.159363 | 1571 | 14.1 | 1.86 | 0.91 | 82.778 | 0.352 | 0.05 | 6.79 | 620.049683 | -4.374743 | 3.557538e-20
2024-11-10 05:00 | 1.78 | 16.31 | 42.9 | 0.92 | 19.38 | 2.92 | 9.162921 | 2.213622 | 0.467066 | 24.7 | 29.6 | 773.9 | 22.47 | 22.3 | 23.3 | 20.5 | 37.1 | -0.99 | 36.729 | 0.949995 | 41.94 | 112.07 | 84.38871 | 602.4 | 180.4 | 116.7 | 531.8 | 4700 | 4700 | 8.278723 | 4.362 | 1001.303162 | 733.224915 | 1571 | 14.1 | 1.86 | 0.91 | 82.778 | 0.352 | 0.05 | 6.79 | 612.88147 | -3.743938 | 1.609363e-20
2024-11-10 06:00 | 1.78 | 16.31 | 42.9 | 0.92 | 19.38 | 2.92 | 9.162921 | 2.213622 | 0.467066 | 24.7 | 29.8 | 776.3 | 22.47 | 19.6 | 19.6 | 21.2 | 36.2 | -1 | 36.2 | 0.915435 | 42.96 | 111.72 | 84.12516 | 588 | 191.6 | 116.5 | 540.2 | 4800 | 4800 | 8.20875 | 4.677 | 999.361328 | 763.896667 | 1572 | 14.1 | 1.86 | 0.91 | 82.778 | 0.352 | 0.04 | 7.05 | 621.936768 | -4.515665 | 3.494011e-21
2024-11-10 07:00 | 1.78 | 16.31 | 42.9 | 0.92 | 19.38 | 2.92 | 9.162921 | 2.213622 | 0.467066 | 24.7 | 29.8 | 745.2 | 22.47 | 21 | 24.7 | 25.5 | 35.6 | -0.99 | 35.244 | 0.92097 | 44.58 | 109.92 | 82.76976 | 607.5 | 180.7 | 117.1 | 538.1 | 4900 | 4900 | 8.022857 | 4.664 | 1018.357117 | 779.14856 | 1572 | 14.1 | 1.86 | 0.91 | 82.778 | 0.352 | 0.04 | 7.05 | 627.505432 | -4.484277 | 2.646978e-22
2024-11-10 08:00 | 1.78 | 16.31 | 42.9 | 0.92 | 19.38 | 2.92 | 9.162921 | 2.213622 | 0.467066 | 24.7 | 29.6 | 718.1 | 22.47 | 21.5 | 24.4 | 24 | 30.9 | -0.99 | 30.591 | 0.915975 | 43.75 | 109.71 | 82.61163 | 610.2 | 193.3 | 116.8 | 540.9 | 4800 | 4800 | 8.22125 | 4.667 | 1000.404236 | 778.442444 | 1572 | 14.1 | 1.86 | 0.91 | 82.778 | 0.352 | 0.04 | 7.05 | 638.650452 | -4.014581 | 1.323489e-22
2024-11-10 09:00 | 1.91 | 18.21 | 40.67 | 0.76 | 17.37 | 3.14 | 9.534031 | 2.341393 | 0.440444 | 19.98 | 29.5 | 768.2 | 22.47 | 21 | 22.7 | 19.5 | 33.38 | -1 | 33.38 | 0.914085 | 43.7 | 109.83 | 87.885966 | 594.6 | 214.2 | 117.3 | 558 | 4800 | 4800 | 8.44125 | 4.286 | 993.163818 | 763.772522 | 1572 | 14.1 | 1.86 | 0.91 | 82.778 | 0.352 | 0.04 | 7.05 | 647.630676 | -3.341541 | 2.97785e-23
2024-11-10 11:00 | 1.93 | 19.03 | 39.51 | 0.73 | 16.53 | 3.21 | 9.860104 | 2.3902 | 0.431572 | 19.98 | 29.6 | 766.8 | 22.47 | 22.7 | 21.6 | 22.7 | 41.26 | -0.99 | 40.8474 | 0.840645 | 47.24 | 107.96 | 86.389592 | 595.8 | 230.2 | 117.2 | 574.1 | 5100 | 5100 | 8.132941 | 3.913 | 1045.007446 | 812.253235 | 1570 | 14.1 | 1.86 | 0.91 | 82.778 | 0.352 | 0.04 | 6.96 | 632.03772 | -3.162279 | -4.756289e-24
2024-11-10 12:00 | 1.93 | 19.03 | 39.51 | 0.73 | 16.53 | 3.21 | 9.860104 | 2.3902 | 0.431572 | 19.98 | 29.5 | 767.9 | 22.47 | 22.5 | 19.7 | 23.4 | 37.69 | -0.99 | 37.3131 | 0.70821 | 46.94 | 93.74 | 75.010748 | 532.4 | 193.2 | 110.9 | 539.6 | 4400 | 4400 | 8.870455 | 3.13 | 982.607666 | 816.947205 | 1570 | 14.1 | 1.86 | 0.91 | 82.778 | 0.352 | 0.04 | 6.96 | 635.060181 | -2.083033 | 2.067952e-25
2024-11-10 16:00 | 1.93 | 19.03 | 39.51 | 0.73 | 16.53 | 3.21 | 9.860104 | 2.3902 | 0.431572 | 21.96 | 29.6 | 764.4 | 22.47 | 21.8 | 22.9 | 20.9 | 36.3 | -1 | 36.3 | 0.961605 | 38.81 | 110.79 | 86.460516 | 484.1 | 158.4 | 105.2 | 504 | 4300 | 4300 | 8.500465 | 4.38 | 1003.83374 | 825.79895 | 1572 | 14.07 | 1.91 | 0.83 | 82.802 | 0.388 | 0.05 | 7.33 | 690.556763 | -3.409419 | 3.231174e-27
2024-11-10 18:00 | 1.88 | 16.98 | 39.48 | 0.72 | 18.6 | 2.91 | 9.031915 | 2.122581 | 0.484151 | 25.63 | 29.6 | 695.1 | 22.47 | 23.9 | 24.7 | 22.3 | 33.61 | -0.99 | 33.2739 | 0.96471 | 38.94 | 113 | 84.0381 | 474 | 180.6 | 105 | 512.5 | 4400 | 4400 | 8.420455 | 4.438 | 970.203857 | 739.79657 | 1572 | 14.07 | 1.91 | 0.83 | 82.802 | 0.388 | 0.05 | 7.33 | 655.576721 | -3.568961 | 0
2024-11-10 19:00 | 1.88 | 16.98 | 39.48 | 0.72 | 18.6 | 2.91 | 9.031915 | 2.122581 | 0.484151 | 25.63 | 29.8 | 774.2 | 22.47 | 20.1 | 22.6 | 20.2 | 37.9 | -1 | 37.9 | 0.96228 | 43.09 | 111.4 | 82.84818 | 527.2 | 179.8 | 111.2 | 520.5 | 4800 | 4800 | 7.89625 | 4.433 | 985.328064 | 742.609253 | 1570 | 14.07 | 1.91 | 0.83 | 82.802 | 0.388 | 0.05 | 7.35 | 718.133118 | -3.268343 | 0
2024-11-10 20:00 | 1.88 | 16.98 | 39.48 | 0.72 | 18.6 | 2.91 | 9.031915 | 2.122581 | 0.484151 | 25.63 | 29.6 | 766.5 | 22.47 | 22.7 | 22.3 | 23.8 | 38.9 | -0.99 | 38.511 | 0.954315 | 43.21 | 111.09 | 82.617633 | 588.9 | 182.1 | 115.2 | 533.3 | 4800 | 4800 | 8.10625 | 4.429 | 987.041382 | 744.346985 | 1570 | 14.12 | 1.99 | 0.79 | 82.733 | 0.367 | 0.05 | 7.35 | 717.94165 | -3.378957 | 2.067952e-25
2024-11-10 21:00 | 1.88 | 16.98 | 39.48 | 0.72 | 18.6 | 2.91 | 9.031915 | 2.122581 | 0.484151 | 24.7 | 29.5 | 743.3 | 22.47 | 21.1 | 24.1 | 23.5 | 34.7 | -0.99 | 34.353 | 0.956475 | 43.22 | 111.062 | 83.629686 | 586.4 | 191.1 | 115.1 | 539.9 | 4800 | 4800 | 8.1875 | 4.437 | 993.507446 | 752.662048 | 1570 | 14.12 | 1.99 | 0.79 | 82.733 | 0.367 | 0.05 | 7.35 | 678.97229 | -3.004087 | 0
2024-11-10 22:00 | 1.91 | 16.58 | 39.56 | 0.69 | 19.82 | 2.7 | 8.680628 | 1.995964 | 0.51347 | 24.7 | 29.6 | 772.1 | 22.47 | 21.2 | 19.5 | 18.4 | 34.3 | -1 | 34.3 | 0.96147 | 45.11 | 110.83 | 83.45499 | 573.3 | 191.6 | 115.1 | 541.3 | 5000 | 5000 | 7.8768 | 4.446 | 1010.455017 | 771.999329 | 1570 | 14.12 | 1.99 | 0.79 | 82.733 | 0.367 | 0.05 | 7.35 | 637.422119 | -3.593378 | 3.308722e-24
2024-11-10 23:00 | 1.91 | 16.58 | 39.56 | 0.69 | 19.82 | 2.7 | 8.680628 | 1.995964 | 0.51347 | 24.7 | 29.6 | 767.1 | 22.47 | 24.8 | 23.4 | 22.4 | 35.5 | -0.99 | 35.145 | 0.9639 | 44.52 | 110.07 | 82.88271 | 587.7 | 190.8 | 115 | 540.9 | 4900 | 4900 | 8.031429 | 4.765 | 1014.523743 | 791.229431 | 1571 | 14.12 | 1.99 | 0.79 | 82.733 | 0.367 | 0.05 | 7.41 | 600.818481 | -3.619281 | 0
2024-11-11 | 1.91 | 16.58 | 39.56 | 0.69 | 19.82 | 2.7 | 8.680628 | 1.995964 | 0.51347 | 24.7 | 29.5 | 766.5 | 22.47 | 22.5 | 21.9 | 23.9 | 36.5 | -0.99 | 36.135 | 0.958365 | 44.27 | 112.94 | 85.04382 | 580.1 | 195 | 115.4 | 541.1 | 5000 | 5000 | 7.878 | 4.452 | 1005.163818 | 818.769165 | 1571 | 14.12 | 1.99 | 0.79 | 82.733 | 0.367 | 0.05 | 7.41 | 587.262207 | -3.411353 | 0
2024-11-11 01:00 | 1.66 | 17 | 41.53 | 0.86 | 21.65 | 2.82 | 10.240964 | 1.918245 | 0.536101 | 22.75 | 29.6 | 747.8 | 22.4 | 22.2 | 22.6 | 21.1 | 36.4 | -0.99 | 36.036 | 0.863325 | 45.13 | 106.37 | 82.170825 | 522.1 | 179.6 | 108.1 | 527.1 | 4800 | 4800 | 7.94 | 4.095 | 971.042175 | 794.2771 | 1571 | 14.12 | 1.99 | 0.79 | 82.733 | 0.367 | 0.05 | 7.41 | 581.242126 | -3.703442 | -1.058791e-22
2024-11-11 03:00 | 1.66 | 17 | 41.53 | 0.86 | 21.65 | 2.82 | 10.240964 | 1.918245 | 0.536101 | 22.75 | 29.5 | 743.8 | 22.47 | 23.2 | 25.2 | 23.5 | 35.9 | -0.99 | 35.541 | 0.79326 | 47.9 | 98.13 | 75.805425 | 512.5 | 183 | 107.7 | 530.8 | 4700 | 4700 | 8.151064 | 3.628 | 1002.331787 | 814.823792 | 1570 | 14.12 | 1.99 | 0.79 | 82.733 | 0.367 | 0.05 | 8.11 | 572.593628 | -3.419229 | -1.694066e-21
2024-11-11 04:00 | 1.73 | 17.32 | 40.61 | 0.88 | 21.49 | 2.68 | 10.011561 | 1.889716 | 0.544658 | 22.75 | 29.8 | 744.8 | 22.47 | 22.7 | 25.6 | 25.8 | 36.4 | -0.99 | 36.036 | 0.77571 | 46.65 | 92.18 | 71.20905 | 436.2 | 142.1 | 100.2 | 491.9 | 4300 | 4300 | 8.26186 | 3.617 | 996.265869 | 811.037903 | 1570 | 14.12 | 1.99 | 0.79 | 82.733 | 0.367 | 0.05 | 8.11 | 619.389282 | -4.726343 | 1.355253e-20
2024-11-11 05:00 | 1.73 | 17.32 | 40.61 | 0.88 | 21.49 | 2.68 | 10.011561 | 1.889716 | 0.544658 | 23.57 | 29.6 | 749.1 | 22.47 | 22.3 | 23.1 | 20.4 | 34.7 | -0.99 | 34.353 | 0.788805 | 45.9 | 91.5 | 69.93345 | 452.9 | 154 | 99.5 | 492.6 | 4200 | 4200 | 8.458571 | 3.652 | 993.111328 | 790.734253 | 1570 | 14.12 | 1.99 | 0.79 | 82.733 | 0.367 | 0.05 | 8.11 | 663.528015 | -4.273591 | -2.710505e-20
2024-11-11 06:00 | 1.73 | 17.32 | 40.61 | 0.88 | 21.49 | 2.68 | 10.011561 | 1.889716 | 0.544658 | 23.57 | 29.6 | 749.9 | 22.47 | 21.4 | 20.8 | 20.1 | 36.9 | -0.99 | 36.531 | 0.786105 | 46.34 | 90.64 | 69.276152 | 446.4 | 151.9 | 99.6 | 492.3 | 4200 | 4200 | 8.455714 | 4.055 | 994.012756 | 795.496216 | 1570 | 14.11 | 1.93 | 0.78 | 82.81 | 0.37 | 0.05 | 8.11 | 655.576721 | -3.812307 | 0
2024-11-11 07:00 | 1.73 | 17.32 | 40.61 | 0.88 | 21.49 | 2.68 | 10.011561 | 1.889716 | 0.544658 | 23.57 | 29.6 | 746.6 | 22.47 | 21.5 | 22.1 | 21.4 | 36.7 | -0.99 | 36.333 | 0.776655 | 45.58 | 92.15 | 70.430245 | 454 | 144.6 | 100.2 | 486.8 | 4200 | 4200 | 8.385714 | 3.642 | 990.918091 | 779.011169 | 1570 | 14.24 | 1.8 | 0.65 | 82.925 | 0.385 | 0.05 | 8.38 | 654.914307 | -3.882039 | -4.336809e-19
2024-11-11 08:00 | 1.73 | 17.32 | 40.61 | 0.88 | 21.49 | 2.68 | 10.011561 | 1.889716 | 0.544658 | 23.57 | 29.6 | 744.2 | 22.47 | 21.9 | 23.1 | 23.5 | 38.71 | -0.99 | 38.3229 | 0.784485 | 46.64 | 92.2 | 70.46846 | 435.5 | 150.7 | 99.3 | 488.2 | 4300 | 4300 | 8.197674 | 3.629 | 975.33374 | 780.442261 | 1570 | 14.24 | 1.8 | 0.65 | 82.925 | 0.385 | 0.05 | 8.38 | 637.516541 | -4.078054 | 0.01
2024-11-11 09:00 | 1.73 | 17.32 | 40.61 | 0.88 | 21.49 | 2.68 | 10.011561 | 1.889716 | 0.544658 | 24.44 | 29.6 | 768.9 | 22.47 | 23.4 | 21 | 25.2 | 39.14 | -0.99 | 38.7486 | 0.87561 | 45.26 | 92.8 | 70.11968 | 500.6 | 163.8 | 106.6 | 507.1 | 4200 | 4200 | 8.767143 | 4.005 | 959.334473 | 769.156555 | 1570 | 14.24 | 1.8 | 0.65 | 82.925 | 0.385 | 0.05 | 8.38 | 630.621216 | -4.061432 | 0.01
2024-11-11 10:00 | 1.83 | 17.39 | 41.75 | 0.83 | 18.28 | 2.88 | 9.502732 | 2.283917 | 0.452044 | 24.44 | 29.5 | 745.7 | 22.47 | 21.1 | 22 | 21.5 | 35.5 | -0.99 | 35.145 | 0.86292 | 45.83 | 100.36 | 75.832016 | 520.9 | 175.9 | 108.7 | 523.4 | 4600 | 4600 | 8.244783 | 4.048 | 980.619446 | 796.200195 | 1570 | 14.24 | 1.8 | 0.65 | 82.925 | 0.385 | 0.05 | 8.38 | 614.767395 | -3.764163 | 0.01
2024-11-11 12:00 | 1.83 | 17.39 | 41.75 | 0.83 | 18.28 | 2.88 | 9.502732 | 2.283917 | 0.452044 | 24.44 | 29.6 | 722.6 | 22.47 | 20.7 | 21.1 | 19.8 | 31.17 | -1 | 31.17 | 0.860355 | 36.78 | 103.32 | 78.068592 | 486.7 | 164.6 | 104.7 | 505.7 | 3800 | 3800 | 9.637895 | 4.044 | 940.070862 | 785.5271 | 1572 | 14.24 | 1.8 | 0.65 | 82.925 | 0.385 | 0.05 | 8.28 | 605.434875 | -3.691961 | 0.01
2024-11-11 13:00 | 1.83 | 17.39 | 41.75 | 0.83 | 18.28 | 2.88 | 9.502732 | 2.283917 | 0.452044 | 25.52 | 29.5 | 763.2 | 22.47 | 22.7 | 22.7 | 23.3 | 37.98 | -0.99 | 37.6002 | 0.94824 | 38.77 | 110.9 | 82.59832 | 592.8 | 202.8 | 116.5 | 551.1 | 4300 | 4300 | 9.315349 | 4.489 | 1000.566528 | 741.478943 | 1572 | 14.24 | 1.8 | 0.65 | 82.925 | 0.385 | 0.05 | 8.28 | 597.427917 | -4.398981 | 0.01
2024-11-11 14:00 | 1.88 | 17.77 | 40.38 | 0.9 | 18.29 | 3.08 | 9.452128 | 2.207764 | 0.468867 | 25.52 | 29.5 | 788.6 | 22.47 | 22.1 | 23.8 | 21.2 | 34.81 | -1 | 34.81 | 0.949725 | 44.46 | 110.21 | 82.084408 | 663.8 | 219.9 | 121.2 | 573.9 | 4900 | 4900 | 8.511429 | 4.785 | 978.807251 | 734.402344 | 1572 | 14.24 | 1.8 | 0.65 | 82.925 | 0.385 | 0.05 | 8.28 | 589.144104 | -4.18572 | 0.01
2024-11-11 15:00 | 1.88 | 17.77 | 40.38 | 0.9 | 18.29 | 3.08 | 9.452128 | 2.207764 | 0.468867 | 25.52 | 29.6 | 765.3 | 22.47 | 24.8 | 22 | 22.3 | 34.16 | -0.99 | 33.8184 | 0.94473 | 46.41 | 109.9 | 81.85352 | 654.4 | 230.2 | 121.3 | 570 | 5100 | 5100 | 8.132941 | 4.786 | 992.27417 | 744.239319 | 1550 | 14.35 | 1.78 | 0.66 | 82.812 | 0.398 | 0.05 | 7.01 | 611.467224 | -3.614432 | 0.01
2024-11-11 17:00 | 1.88 | 17.77 | 40.38 | 0.9 | 18.29 | 3.08 | 9.452128 | 2.207764 | 0.468867 | 23.77 | 29.8 | 796.5 | 22.47 | 23.2 | 22.9 | 19 | 31.74 | -1 | 31.74 | 0.961065 | 49.02 | 101.99 | 77.746977 | 557.8 | 225.7 | 113.1 | 566.6 | 5000 | 5000 | 8.1564 | 3.541 | 935.939148 | 728.238586 | 1550 | 14.23 | 1.77 | 0.42 | 83.172 | 0.408 | 0.05 | 7.01 | 663.812073 | -3.359522 | -1.423015e-19
2024-11-11 18:00 | 1.88 | 17.77 | 40.38 | 0.9 | 18.29 | 3.08 | 9.452128 | 2.207764 | 0.468867 | 23.77 | 29.6 | 743.9 | 22.47 | 22.9 | 21.8 | 20.8 | 33.2 | -0.99 | 32.868 | 0.89289 | 45.88 | 106.8 | 81.41364 | 567.2 | 203.4 | 114.8 | 543.1 | 4900 | 4900 | 8.055918 | 4.015 | 961.754822 | 725.19165 | 1550 | 14.23 | 1.77 | 0.42 | 83.172 | 0.408 | 0.05 | 7.01 | 649.900452 | -2.935019 | -2.202286e-20
2024-11-11 20:00 | 1.86 | 17.99 | 41.36 | 0.86 | 16.42 | 2.95 | 9.672043 | 2.518879 | 0.411854 | 23.77 | 29.5 | 765.6 | 22.47 | 19.4 | 23.4 | 21.8 | 38.21 | -1 | 38.21 | 0.782865 | 49.87 | 94.24 | 71.839152 | 475.7 | 167.6 | 104.8 | 512.8 | 4700 | 4700 | 7.884255 | 3.487 | 1006.808777 | 789.311707 | 1553 | 14.23 | 1.77 | 0.42 | 83.172 | 0.408 | 0.04 | 6.08 | 631.282227 | -3.577253 | 0
2024-11-12 01:00 | 1.9 | 18.19 | 41.06 | 0.85 | 18.05 | 2.92 | 9.573684 | 2.274792 | 0.454387 | 24.48 | 29.8 | 748.4 | 22.47 | 22.4 | 21.6 | 22.8 | 36.3 | -0.99 | 35.937 | 0.850635 | 47.27 | 97.32 | 73.496064 | 672.8 | 210.8 | 124.2 | 550.1 | 4600 | 4600 | 8.795217 | 3.428 | 971.885559 | 723.756348 | 1556 | 14.31 | 1.97 | 0.38 | 82.959 | 0.381 | 0.04 | 6.08 | 587.920837 | -5.235571 | 0.02
2024-11-12 02:00 | 1.9 | 18.19 | 41.06 | 0.85 | 18.05 | 2.92 | 9.573684 | 2.274792 | 0.454387 | 24.48 | 30 | 782.3 | 22.47 | 21.5 | 20.2 | 20.2 | 38.7 | -1 | 38.7 | 0.846045 | 46.01 | 99.98 | 75.504896 | 675 | 207.9 | 124.2 | 549.8 | 4600 | 4600 | 8.791304 | 3.43 | 953.812561 | 707.86853 | 1556 | 14.31 | 1.97 | 0.38 | 82.959 | 0.381 | 0.04 | 6.08 | 587.920837 | -2.784093 | 0.02
2024-11-12 03:00 | 1.9 | 18.19 | 41.06 | 0.85 | 18.05 | 2.92 | 9.573684 | 2.274792 | 0.454387 | 25.16 | 29.9 | 752.7 | 22.47 | 21.8 | 22.8 | 21.7 | 38 | -0.99 | 37.62 | 0.849285 | 46.04 | 102.09 | 76.404156 | 672.9 | 214.1 | 124.3 | 560.1 | 4700 | 4700 | 8.737021 | 3.706 | 954.733093 | 691.532349 | 1556 | 14.31 | 1.97 | 0.38 | 82.959 | 0.381 | 0.04 | 6.08 | 589.520447 | -3.875576 | 0.02
2024-11-12 05:00 | 1.9 | 18.16 | 40.79 | 0.85 | 17.89 | 2.95 | 9.557895 | 2.280045 | 0.453472 | 25.16 | 29.8 | 752.6 | 22.47 | 22.7 | 19.9 | 21.1 | 31.5 | -0.99 | 31.185 | 0.847665 | 48.49 | 101.06 | 75.633304 | 666.9 | 218.3 | 124.2 | 562.1 | 4900 | 4900 | 8.403673 | 3.773 | 960.350647 | 718.390686 | 1556.438 | 14.31 | 1.97 | 0.38 | 82.959 | 0.381 | 0.04000202 | 6.080189 | 616.276428 | -4.054482 | 0.02
2024-11-12 06:00 | 1.9 | 18.16 | 40.79 | 0.85 | 17.89 | 2.95 | 9.557895 | 2.280045 | 0.453472 | 25.16 | 29.8 | 776.1 | 22.47 | 21.4 | 21.2 | 21 | 36 | -0.99 | 35.64 | 0.839295 | 50 | 100.01 | 74.847484 | 712.7 | 211.7 | 129.1 | 561.8 | 5000 | 5000 | 8.2908 | 3.759 | 959.121094 | 760.782349 | 1557.754 | 14.31 | 1.97 | 0.38 | 82.959 | 0.381 | 0.04000809 | 6.080757 | 616.182068 | -3.915363 | 0.02
2024-11-12 07:00 | 1.9 | 18.16 | 40.79 | 0.85 | 17.89 | 2.95 | 9.557895 | 2.280045 | 0.453472 | 25.16 | 29.8 | 773.9 | 22.47 | 20.9 | 24.5 | 23.4 | 34.8 | -0.99 | 34.452 | 0.85131 | 50.65 | 98.71 | 73.874564 | 686 | 209.9 | 125.1 | 561.3 | 5000 | 5000 | 8.2368 | 3.733 | 980.19397 | 790.442749 | 1560.385 | 14.30977 | 1.969437 | 0.3801126 | 82.9596 | 0.381076 | 0.04002021 | 6.081893 | 586.979919 | -3.287384 | 0.02