## Jan21
tanggal | jam | CONTROL INPUT | [27 empty] | OUTPUT TARGET
|  | RK RD | [12 empty] | LB Smelting (Kalsin-3) | LB Smelting (Load-3) |  |  | Laporan Bahan Bakar (Temperatur Kiln) | [7 empty] | Laporan Bahan Bakar (Reduktor di RK Final 05) |  |  | Laporan Bahan Bakar (Temperature Kiln) |  |  |  | LB Smelting (met-3) | [5 empty] | LB Smelting (slag-3) |  | L. B. B (TK) |  | RK RD
|  | ni | fe | sio2 | cao | mgo | al2o3 | fe/ni | s/m | bc | loi_in | mc_kilnfeed | fc_coal | gcv_coal | tco | Tegangan (V) | Arus (A) | Load (MW) | rpm | pry_p | sec_p | pry_v | sec_v | total_coal | a_f_ratio | konsumsi kg/TCO | rasio reduktor | konsumsi reduktor | Charge Klin | t_tic162 | t_tic163 | t_tic166 | t_tic172 | Temp Furnace | Ni | C | Si | Fe | S | Ni | Fe | t_kalsin | pic_161 | loi_kalsin
2021-01-01 | 0:00 | 2.09 | 12.68 | 37.85 | 0.42 | 20.13 | 1.25 | 6.06 | 1.88 | 0.54 | 11.54 | 22.03 | 45.45 | 6947.46 | 127.1 | 758.3 | 23.3 | 35 | 0.5 | 656.4 | 224 | 100.4 | 425.6 | 3900 | 8.092308 | 47.79412 | 6.16 | 127.09 | 2064.34 | 1200 | 757 | 532 | 270 | 1399.2 | 20.8 | 1.294 | 1.284 | 74.8144 | 0.5044 | 0.07 | 7.22 | 627 | -3 | 0.71
2021-01-01 | 1:00 | 2.09 | 12.68 | 37.85 | 0.42 | 20.13 | 1.25 | 6.06 | 1.88 | 0.54 | 11.54 | 22.03 | 45.45 | 6947.46 | 127.1 | 758.3 | 23.3 | 35 | 0.5 | 679.5 | 235.4 | 102.5 | 434.4 | 4000 | 8.0535 | 49.45598 | 6.16 | 127.09 | 2064.34 | 1200 | 756 | 504 | 270 | 1399.2 | 20.8 | 1.294 | 1.284 | 74.8144 | 0.5044 | 0.07 | 7.22 | 607 | -2.7 | 0.71
2021-01-01 | 2:00 | 2.09 | 12.68 | 37.85 | 0.42 | 20.13 | 1.25 | 6.06 | 1.88 | 0.54 | 11.54 | 22.03 | 45.45 | 6947.46 | 127.1 | 758.3 | 23.3 | 35 | 0.5 | 685.9 | 233.8 | 102.6 | 434.1 | 4300 | 7.488837 | 56.06258 | 6.16 | 127.09 | 2064.34 | 1200 | 760 | 530 | 276 | 1399.2 | 20.8 | 1.294 | 1.284 | 74.8144 | 0.5044 | 0.07 | 7.22 | 614 | -3.1 | 0.71
2021-01-01 | 3:00 | 2.09 | 12.68 | 37.85 | 0.42 | 20.13 | 1.25 | 6.06 | 1.88 | 0.54 | 11.54 | 22.03 | 45.45 | 6947.46 | 127.1 | 758.3 | 23.3 | 35 | 0.5 | 735.3 | 254.1 | 106.3 | 449.1 | 4300 | 7.749767 | 49.66505 | 6.16 | 127.09 | 2064.34 | 1200 | 762 | 714 | 283 | 1399.2 | 20.8 | 1.294 | 1.284 | 74.8144 | 0.5044 | 0.07 | 7.22 | 620 | -0.9 | 0.9
2021-01-01 | 4:00 | 2.09 | 12.68 | 37.85 | 0.42 | 20.13 | 1.25 | 6.06 | 1.88 | 0.54 | 11.54 | 22.03 | 45.45 | 6947.46 | 127.1 | 758.3 | 23.3 | 35 | 0.52 | 761 | 264 | 108 | 458 | 4500 | 7.546667 | 50.50505 | 6.16 | 127.09 | 2064.34 | 1200 | 747 | 535 | 280 | 1399.2 | 20.8 | 1.294 | 1.284 | 74.8144 | 0.5044 | 0.07 | 7.22 | 610 | -3 | 0.9
2021-01-01 | 5:00 | 2.09 | 12.68 | 37.85 | 0.42 | 20.13 | 1.25 | 6.06 | 1.88 | 0.54 | 11.54 | 22.03 | 45.45 | 6947.46 | 127.1 | 758.3 | 23.3 | 35 | 0.52 | 762 | 263 | 108 | 457 | 4700 | 7.212766 | 51.87638 | 6.16 | 127.09 | 2064.34 | 1192 | 757 | 547 | 284 | 1399.2 | 20.8 | 1.294 | 1.284 | 74.8144 | 0.5044 | 0.07 | 7.22 | 621 | -2.1 | 0.75
2021-01-01 | 6:00 | 2.09 | 12.68 | 37.85 | 0.42 | 20.13 | 1.25 | 6.06 | 1.88 | 0.54 | 11.54 | 22.03 | 45.45 | 6947.46 | 127.1 | 758.3 | 23.3 | 35 | 0.52 | 759 | 264 | 108 | 457 | 4600 | 7.369565 | 51.9774 | 6.16 | 127.09 | 2064.34 | 882 | 757 | 549 | 285 | 1399.2 | 20.8 | 1.294 | 1.284 | 74.8144 | 0.5044 | 0.07 | 7.22 | 615 | -3.2 | 0.75
2021-01-01 | 7:00 | 2.09 | 12.68 | 37.85 | 0.42 | 20.13 | 1.25 | 6.06 | 1.88 | 0.54 | 11.54 | 22.03 | 45.45 | 6947.46 | 127.1 | 758.3 | 23.3 | 35 | 0.52 | 761 | 263 | 108 | 457 | 4600 | 7.369565 | 49.94571 | 6.16 | 127.09 | 2064.34 | 1197 | 762 | 566 | 285 | 1399.2 | 20.8 | 1.294 | 1.284 | 74.8144 | 0.5044 | 0.07 | 7.22 | 619 | -3.4 | 0.81
2021-01-01 | 8:00 | 2.09 | 12.68 | 37.85 | 0.42 | 20.13 | 1.25 | 6.06 | 1.88 | 0.54 | 11.54 | 22.03 | 45.45 | 6947.46 | 127.1 | 758.3 | 23.3 | 35 | 0.52 | 762 | 266.7 | 108.5 | 458 | 4500 | 7.553333 | 48.96094 | 6.16 | 127.09 | 2064.34 | 1201 | 772 | 587 | 292 | 1399.2 | 20.8 | 1.294 | 1.284 | 74.8144 | 0.5044 | 0.07 | 7.22 | 622 | -2.9 | 0.81
2021-01-01 | 9:00 | 2.05 | 12.77 | 37.58 | 0.45 | 20.3 | 1.37 | 6.23 | 1.86 | 0.55 | 11.17 | 20.43 | 43.85 | 6698.12 | 127.1 | 758.3 | 23.3 | 35 | 0.52 | 763 | 273 | 108.6 | 460 | 4500 | 7.581333 | 49.61958 | 6.16 | 127.09 | 2064.34 | 1201 | 772 | 587 | 293 | 1399.2 | 20.8 | 1.294 | 1.284 | 74.8144 | 0.5044 | 0.07 | 7.22 | 604 | -3 | 0.62
2021-01-01 | 10:00 | 2.05 | 12.77 | 37.58 | 0.45 | 20.3 | 1.37 | 6.23 | 1.86 | 0.55 | 11.17 | 20.43 | 43.85 | 6698.12 | 127.1 | 758.3 | 23.3 | 35 | 0.52 | 816.1 | 295 | 112 | 480.8 | 4600 | 7.732174 | 52.35602 | 6.16 | 127.09 | 2064.34 | 1201 | 774 | 569 | 289 | 1399.2 | 20.8 | 1.294 | 1.284 | 74.8144 | 0.5044 | 0.07 | 7.22 | 641 | -2.5 | 0.62
2021-01-01 | 11:00 | 2.05 | 12.77 | 37.58 | 0.45 | 20.3 | 1.37 | 6.23 | 1.86 | 0.55 | 11.17 | 20.43 | 43.85 | 6698.12 | 127.1 | 758.3 | 23.3 | 35 | 0.52 | 818.4 | 293 | 112 | 480.7 | 4600 | 7.73087 | 51.93632 | 6.16 | 127.09 | 2064.34 | 1164 | 770 | 564 | 285 | 1399.2 | 20.8 | 1.294 | 1.284 | 74.8144 | 0.5044 | 0.07 | 7.22 | 639 | -3.7 | 0.64
2021-01-01 | 12:00 | 2.05 | 12.77 | 37.58 | 0.45 | 20.3 | 1.37 | 6.23 | 1.86 | 0.55 | 11.17 | 20.43 | 43.85 | 6698.12 | 127.1 | 758.3 | 23.3 | 35 | 0.52 | 816.1 | 296.3 | 112 | 480.7 | 4600 | 7.73087 | 51.36222 | 6.16 | 127.09 | 2064.34 | 1188 | 752 | 552 | 284 | 1399.2 | 20.8 | 1.294 | 1.284 | 74.8144 | 0.5044 | 0.07 | 7.22 | 623 | -3.5 | 0.64
2021-01-01 | 13:00 | 2.05 | 12.77 | 37.58 | 0.45 | 20.3 | 1.37 | 6.23 | 1.86 | 0.55 | 11.17 | 20.43 | 43.85 | 6698.12 | 127.1 | 758.3 | 23.3 | 35 | 0.52 | 807.2 | 294.4 | 111.3 | 478.6 | 4500 | 7.865333 | 51.27621 | 6.16 | 127.09 | 2064.34 | 1150 | 751 | 547 | 269 | 1399.2 | 20.8 | 1.294 | 1.284 | 74.8144 | 0.5044 | 0.07 | 7.22 | 598 | -2.7 | 0.63
2021-01-01 | 14:00 | 2.05 | 12.77 | 37.58 | 0.45 | 20.3 | 1.37 | 6.23 | 1.86 | 0.55 | 11.17 | 20.43 | 43.85 | 6698.12 | 127.1 | 758.3 | 23.3 | 35 | 0.45 | 546.4 | 199.4 | 92.2 | 403 | 3600 | 8.253333 | 61.66495 | 6.16 | 127.09 | 2064.34 | 1200 | 693 | 466 | 237 | 1399.2 | 20.8 | 1.294 | 1.284 | 74.8144 | 0.5044 | 0.07 | 7.22 | 573 | -2 | 0.63
2021-01-01 | 15:00 | 2.05 | 12.77 | 37.58 | 0.45 | 20.3 | 1.37 | 6.23 | 1.86 | 0.55 | 11.17 | 20.43 | 43.85 | 6698.12 | 127.1 | 758.3 | 23.3 | 35 | 0.46 | 786.2 | 283.4 | 109.9 | 472 | 4400 | 7.935 | 56.38857 | 6.16 | 127.09 | 2064.34 | 1200 | 717 | 452 | 250 | 1399.2 | 20.8 | 1.294 | 1.284 | 74.8144 | 0.5044 | 0.07 | 7.22 | 615 | -3 | 0.61
2021-01-01 | 16:00 | 2.05 | 12.77 | 37.58 | 0.45 | 20.3 | 1.37 | 6.23 | 1.86 | 0.55 | 11.17 | 20.43 | 43.85 | 6698.12 | 127.1 | 758.3 | 23.3 | 35 | 0.52 | 825.8 | 295.5 | 112.2 | 480.2 | 4500 | 7.898667 | 51.65882 | 6.16 | 127.09 | 2064.34 | 1200 | 756 | 512 | 262 | 1399.2 | 20.8 | 1.294 | 1.284 | 74.8144 | 0.5044 | 0.07 | 7.22 | 593 | -3.1 | 0.61
2021-01-01 | 17:00 | 2 | 10.97 | 36.39 | 0.36 | 19.54 | 1.13 | 5.5 | 1.86 | 0.54 | 12.98 | 22.2 | 45.12 | 6920.98 | 127.1 | 758.3 | 23.3 | 35 | 0.52 | 820.6 | 286.3 | 111.8 | 472.7 | 4600 | 7.623913 | 50.17999 | 6.16 | 127.09 | 2064.34 | 1200 | 774 | 550 | 271 | 1399.2 | 20.8 | 1.294 | 1.284 | 74.8144 | 0.5044 | 0.07 | 7.22 | 624 | -3.5 | 0
2021-01-01 | 18:00 | 2 | 10.97 | 36.39 | 0.36 | 19.54 | 1.13 | 5.5 | 1.86 | 0.54 | 12.98 | 22.2 | 45.12 | 6920.98 | 127.1 | 758.3 | 23.3 | 35 | 0.52 | 805 | 280.2 | 111.3 | 468.3 | 4600 | 7.56 | 51.09976 | 6.16 | 127.09 | 2064.34 | 849 | 782 | 568 | 277 | 1399.2 | 20.8 | 1.294 | 1.284 | 74.8144 | 0.5044 | 0.07 | 7.22 | 666 | -2.6 | 0
2021-01-01 | 19:00 | 2 | 10.97 | 36.39 | 0.36 | 19.54 | 1.13 | 5.5 | 1.86 | 0.54 | 12.98 | 22.2 | 45.12 | 6920.98 | 127.1 | 758.3 | 23.3 | 35 | 0.52 | 756 | 269.8 | 108 | 461.8 | 4300 | 7.950698 | 49.71098 | 6.16 | 127.09 | 2064.34 | 1201 | 770 | 557 | 276 | 1399.2 | 20.8 | 1.294 | 1.284 | 74.8144 | 0.5044 | 0.07 | 7.22 | 642 | -2.3 | 0
2021-01-01 | 20:00 | 2 | 10.97 | 36.39 | 0.36 | 19.54 | 1.13 | 5.5 | 1.86 | 0.54 | 12.98 | 22.2 | 45.12 | 6920.98 | 127.1 | 758.3 | 23.3 | 35 | 0.52 | 757.1 | 271.2 | 107.8 | 462 | 4300 | 7.950698 | 49.49925 | 6.16 | 127.09 | 2064.34 | 1200 | 749 | 555 | 269 | 1399.2 | 20.8 | 1.294 | 1.284 | 74.8144 | 0.5044 | 0.07 | 7.22 | 632 | -2.4 | 0
2021-01-01 | 21:00 | 2 | 10.97 | 36.39 | 0.36 | 19.54 | 1.13 | 5.5 | 1.86 | 0.54 | 12.98 | 22.2 | 45.12 | 6920.98 | 127.1 | 758.3 | 23.3 | 35 | 0.52 | 758.9 | 270 | 108 | 462.9 | 4300 | 7.966047 | 49.71098 | 6.16 | 127.09 | 2064.34 | 1201 | 757 | 543 | 276 | 1399.2 | 20.8 | 1.294 | 1.284 | 74.8144 | 0.5044 | 0.07 | 7.22 | 612 | -2.5 | 0
2021-01-01 | 22:00 | 2 | 10.97 | 36.39 | 0.36 | 19.54 | 1.13 | 5.5 | 1.86 | 0.54 | 12.98 | 22.2 | 45.12 | 6920.98 | 127.1 | 758.3 | 23.3 | 35 | 0.52 | 760.6 | 265 | 108.4 | 456.8 | 4300 | 7.886512 | 49.18783 | 6.16 | 127.09 | 2064.34 | 1200 | 729 | 526 | 270 | 1399.2 | 20.8 | 1.294 | 1.284 | 74.8144 | 0.5044 | 0.07 | 7.22 | 619 | -2.8 | 0
2021-01-01 | 23:00 | 2 | 10.97 | 36.39 | 0.36 | 19.54 | 1.13 | 5.5 | 1.86 | 0.54 | 12.98 | 22.2 | 45.12 | 6920.98 | 127.1 | 758.3 | 23.3 | 35 | 0.52 | 760.6 | 262.7 | 108.4 | 456 | 4400 | 7.696364 | 49.20049 | 6.16 | 127.09 | 2064.34 | 1198 | 742 | 538 | 271 | 1399.2 | 20.8 | 1.294 | 1.284 | 74.8144 | 0.5044 | 0.07 | 7.22 | 605 | -1.9 | 0
2021-01-02 | 0:00 | 2 | 10.97 | 36.39 | 0.36 | 19.54 | 1.13 | 5.5 | 1.86 | 0.54 | 12.98 | 22.2 | 45.12 | 6920.98 | 129.7 | 751.7 | 24 | 35 | 0.5 | 799.6 | 282.1 | 110.7 | 470.8 | 4300 | 8.113953 | 47.42473 | 6.29 | 129.75 | 2064.34 | 1201 | 727 | 518 | 273 | 1400.667 | 20.835 | 1.306667 | 1.291667 | 74.80117 | 0.4656667 | 0.06 | 7.4 | 599 | -3.1 | 0
2021-01-02 | 1:00 | 2.08 | 12.36 | 36.33 | 0.31 | 21.3 | 1.11 | 5.94 | 1.71 | 0.59 |  | 18.735 | 37.79 | 5672.22 | 129.7 | 751.7 | 24 | 35 | 0.5 | 836.9 | 289.2 | 113.3 | 476 | 4500 | 7.857333 | 49.79529 | 6.29 | 129.75 | 2064.34 | 1201 | 750 | 539 | 280 | 1400.667 | 20.835 | 1.306667 | 1.291667 | 74.80117 | 0.4656667 | 0.06 | 7.4 | 587 | -2.8 | 0
2021-01-02 | 2:00 | 2.08 | 12.36 | 36.33 | 0.31 | 21.3 | 1.11 | 5.94 | 1.71 | 0.59 |  | 18.735 | 37.79 | 5672.22 | 129.7 | 751.7 | 24 | 35 | 0.5 | 834.2 | 287.4 | 113.4 | 476.2 | 4700 | 7.526809 | 54.04784 | 6.29 | 129.75 | 2064.34 | 1201 | 763 | 538 | 286 | 1400.667 | 20.835 | 1.306667 | 1.291667 | 74.80117 | 0.4656667 | 0.06 | 7.4 | 604 | -3.2 | 0
2021-01-02 | 3:00 | 2.08 | 12.36 | 36.33 | 0.31 | 21.3 | 1.11 | 5.94 | 1.71 | 0.59 |  | 18.735 | 37.79 | 5672.22 | 129.7 | 751.7 | 24 | 35 | 0.5 | 836.8 | 288.5 | 113.5 | 475.6 | 4700 | 7.520426 | 54.15994 | 6.29 | 129.75 | 2064.34 | 1201 | 760 | 534 | 286 | 1400.667 | 20.835 | 1.306667 | 1.291667 | 74.80117 | 0.4656667 | 0.06 | 7.4 | 603 | -2.9 | 0
2021-01-02 | 4:00 | 2.08 | 12.36 | 36.33 | 0.31 | 21.3 | 1.11 | 5.94 | 1.71 | 0.59 |  | 18.735 | 37.79 | 5672.22 | 129.7 | 751.7 | 24 | 35 | 0.5 | 833 | 289 | 113 | 476 | 4700 | 7.519149 | 53.15539 | 6.29 | 129.75 | 2064.34 | 1200 | 761 | 559 | 288 | 1400.667 | 20.835 | 1.306667 | 1.291667 | 74.80117 | 0.4656667 | 0.06 | 7.4 | 615 | -2.6 | 0
2021-01-02 | 5:00 | 2.08 | 12.36 | 36.33 | 0.31 | 21.3 | 1.11 | 5.94 | 1.71 | 0.59 |  | 18.735 | 37.79 | 5672.22 | 129.7 | 751.7 | 24 | 35 | 0.5 | 834 | 289 | 113 | 476 | 4800 | 7.3625 | 52.98013 | 6.29 | 129.75 | 2064.34 | 1200 | 768 | 561 | 289 | 1400.667 | 20.835 | 1.306667 | 1.291667 | 74.80117 | 0.4656667 | 0.06 | 7.4 | 626 | -2.9 | 0
2021-01-02 | 6:00 | 2.08 | 12.36 | 36.33 | 0.31 | 21.3 | 1.11 | 5.94 | 1.71 | 0.59 |  | 18.735 | 37.79 | 5672.22 | 129.7 | 751.7 | 24 | 35 | 0.5 | 830 | 288 | 113 | 475 | 4700 | 7.506383 | 51.87638 | 6.29 | 129.75 | 2064.34 | 1200 | 764 | 551 | 290 | 1400.667 | 20.835 | 1.306667 | 1.291667 | 74.80117 | 0.4656667 | 0.06 | 7.4 | 631 | -2.8 | 0
2021-01-02 | 7:00 | 2.08 | 12.36 | 36.33 | 0.31 | 21.3 | 1.11 | 5.94 | 1.71 | 0.59 |  | 18.735 | 37.79 | 5672.22 | 129.7 | 751.7 | 24 | 35 | 0.5 | 834 | 288 | 113 | 475 | 4700 | 7.506383 | 52.92793 | 6.29 | 129.75 | 2064.34 | 1200 | 766 | 552 | 291 | 1400.667 | 20.835 | 1.306667 | 1.291667 | 74.80117 | 0.4656667 | 0.06 | 7.4 | 618 | -3.5 | 0
2021-01-02 | 8:00 | 2.08 | 12.36 | 36.33 | 0.31 | 21.3 | 1.11 | 5.94 | 1.71 | 0.59 |  | 18.735 | 44.95 | 5672.22 | 129.7 | 751.7 | 24 | 35 | 0.5 | 837.2 | 287.5 | 113.3 | 475.3 | 4700 | 7.514043 | 51.68243 | 6.29 | 129.75 | 2064.34 | 1200 | 761 | 563 | 286 | 1400.667 | 20.835 | 1.306667 | 1.291667 | 74.80117 | 0.4656667 | 0.06 | 7.4 | 627 | -2.5 | 0
2021-01-02 | 9:00 | 2.03 | 13.12 | 40.75 | 0.65 | 23.61 | 2.04 | 6.48 | 1.73 | 0.59 |  | 17.71 | 44.95 | 6629.3 | 129.7 | 751.7 | 24 | 35 | 0.5 | 835 | 286.2 | 113.1 | 475.9 | 4600 | 7.682609 | 50.09802 | 6.29 | 129.75 | 2064.34 | 878 | 778 | 548 | 287 | 1400.667 | 20.835 | 1.306667 | 1.291667 | 74.80117 | 0.4656667 | 0.06 | 7.4 | 622 | -3.5 | 0.25
2021-01-02 | 10:00 | 2.03 | 13.12 | 40.75 | 0.65 | 23.61 | 2.04 | 6.48 | 1.73 | 0.59 |  | 17.71 | 44.95 | 6629.3 | 129.7 | 751.7 | 24 | 35 | 0.5 | 878.3 | 299.2 | 115.4 | 485.7 | 4800 | 7.51375 | 52.95675 | 6.29 | 129.75 | 2064.34 | 954 | 783 | 569 | 299 | 1400.667 | 20.835 | 1.306667 | 1.291667 | 74.80117 | 0.4656667 | 0.06 | 7.4 | 614 | -4.9 | 0.25
2021-01-02 | 11:00 | 2.03 | 13.12 | 40.75 | 0.65 | 23.61 | 2.04 | 6.48 | 1.73 | 0.59 |  | 17.71 | 44.95 | 6629.3 | 129.7 | 751.7 | 24 | 35 | 0.54 | 874.4 | 299.7 | 115.5 | 486.2 | 4800 | 7.52125 | 51.81347 | 6.29 | 129.75 | 2064.34 | 1149 | 782 | 586 | 301 | 1400.667 | 20.835 | 1.306667 | 1.291667 | 74.80117 | 0.4656667 | 0.06 | 7.4 | 617 | -2.9 | 0.28
2021-01-02 | 12:00 | 2.03 | 13.12 | 40.75 | 0.65 | 23.61 | 2.04 | 6.48 | 1.73 | 0.59 |  | 17.71 | 44.95 | 6629.3 | 129.7 | 751.7 | 24 | 35 | 0.54 | 869.1 | 297.2 | 115.6 | 485.4 | 4800 | 7.5125 | 51.15635 | 6.29 | 129.75 | 2064.34 | 776 | 780 | 588 | 298 | 1400.667 | 20.835 | 1.306667 | 1.291667 | 74.80117 | 0.4656667 | 0.06 | 7.4 | 621 | -2.7 | 0.28
2021-01-02 | 13:00 | 2.03 | 13.12 | 40.75 | 0.65 | 23.61 | 2.04 | 6.48 | 1.73 | 0.59 |  | 17.71 | 44.95 | 6629.3 | 129.7 | 751.7 | 24 | 35 | 0.54 | 876.3 | 298.3 | 115.7 | 487 | 4900 | 7.38 | 52.37841 | 6.29 | 129.75 | 2064.34 | 1200 | 780 | 570 | 290 | 1400.667 | 20.835 | 1.306667 | 1.291667 | 74.80117 | 0.4656667 | 0.06 | 7.4 | 634 | -3.3 | 0.26
2021-01-02 | 14:00 | 2.03 | 13.12 | 40.75 | 0.65 | 23.61 | 2.04 | 6.48 | 1.73 | 0.59 |  | 17.71 | 44.95 | 6629.3 | 129.7 | 751.7 | 24 | 35 | [8 empty] | 6.29 | 129.75 | 2064.34 |  |  |  |  | 1400.667 | 20.835 | 1.306667 | 1.291667 | 74.80117 | 0.4656667 | 0.06 | 7.4 |  |  | 0.29
2021-01-02 | 15:00 | 2.03 | 13.12 | 40.75 | 0.65 | 23.61 | 2.04 | 6.48 | 1.73 | 0.59 |  | 17.71 | 44.95 | 6629.3 | 129.7 | 751.7 | 24 | 35 | 0.54 | 873.5 | 309.6 | 115.5 | 494.1 | 5000 | 7.3152 | 52.65375 | 6.29 | 129.75 | 2064.34 | 973 | 746 | 549 | 294 | 1400.667 | 20.835 | 1.306667 | 1.291667 | 74.80117 | 0.4656667 | 0.06 | 7.4 | 620 | -3 | 0.29
2021-01-02 | 16:00 | 2.03 | 13.12 | 40.75 | 0.65 | 23.61 | 2.04 | 6.48 | 1.73 | 0.59 |  | 17.71 | 46.21 | 6629.3 | 129.7 | 751.7 | 24 | 35 | 0.4 | 298.9 | 127.6 | 68.2 | 331.1 | 3600 | 6.655 | 68.61063 | 6.29 | 129.75 | 2064.34 | 1200 | 728 | 566 | 272 | 1400.667 | 20.835 | 1.306667 | 1.291667 | 74.80117 | 0.4656667 | 0.06 | 7.4 | 586 | -1 | 0.29
2021-01-02 | 17:00 | 2.03 | 13.12 | 40.75 | 0.65 | 23.61 | 2.04 | 6.48 | 1.73 | 0.59 |  | 21.435 | 46.21 | 7291.91 | 129.7 | 751.7 | 24 | 35 | 0.48 | 504.4 | 179.6 | 88.5 | 385.3 | 3800 | 7.481053 | 57.23754 | 6.29 | 129.75 | 2064.34 | 1200 | 749 | 517 | 261 | 1400.667 | 20.835 | 1.306667 | 1.291667 | 74.80117 | 0.4656667 | 0.06 | 7.4 | 600 | -2.7 | 0
2021-01-02 | 18:00 | 1.98 | 12.02 | 35.51 | 0.41 | 19.45 | 1.37 | 6.07 | 1.83 | 0.56 |  | 21.435 | 46.21 | 7291.91 | 129.7 | 751.7 | 24 | 35 | 0.5 | 554.1 | 195.7 | 92.6 | 401.7 | 4000 | 7.4145 | 48.43201 | 6.29 | 129.75 | 2064.34 | 1200 | 766 | 588 | 274 | 1400.667 | 20.835 | 1.306667 | 1.291667 | 74.80117 | 0.4656667 | 0.06 | 7.4 | 616 | -3.1 | 0
2021-01-02 | 19:00 | 1.98 | 12.02 | 35.51 | 0.41 | 19.45 | 1.37 | 6.07 | 1.83 | 0.56 |  | 21.435 | 46.21 | 7291.91 | 129.7 | 751.7 | 24 | 35 | 0.5 | 552.6 | 194.3 | 92.9 | 402.2 | 4200 | 7.072857 | 47.75984 | 6.29 | 129.75 | 2064.34 | 1200 | 773 | 580 | 273 | 1400.667 | 20.835 | 1.306667 | 1.291667 | 74.80117 | 0.4656667 | 0.06 | 7.4 | 620 | -3.9 | 0
2021-01-02 | 20:00 | 1.98 | 12.02 | 35.51 | 0.41 | 19.45 | 1.37 | 6.07 | 1.83 | 0.56 |  | 21.435 | 46.21 | 7291.91 | 129.7 | 751.7 | 24 | 35 | 0.5 | 563.2 | 203.6 | 93.5 | 406.5 | 4200 | 7.142857 | 47.50057 | 6.29 | 129.75 | 2064.34 | 1200 | 751 | 550 | 269 | 1400.667 | 20.835 | 1.306667 | 1.291667 | 74.80117 | 0.4656667 | 0.06 | 7.4 | 612 | -3.3 | 0
2021-01-02 | 21:00 | 1.98 | 12.02 | 35.51 | 0.41 | 19.45 | 1.37 | 6.07 | 1.83 | 0.56 |  | 21.435 | 46.21 | 7291.91 | 129.7 | 751.7 | 24 | 35 | 0.5 | 579.5 | 202.6 | 94.6 | 409.8 | 4400 | 6.878182 | 49.85836 | 6.29 | 129.75 | 2064.34 | 1200 | 727 | 535 | 272 | 1400.667 | 20.835 | 1.306667 | 1.291667 | 74.80117 | 0.4656667 | 0.06 | 7.4 | 620 | -2.8 | 0
2021-01-02 | 22:00 | 1.98 | 12.02 | 35.51 | 0.41 | 19.45 | 1.37 | 6.07 | 1.83 | 0.56 |  | 21.435 | 46.21 | 7291.91 | 129.7 | 751.7 | 24 | 35 | 0.5 | 674.2 | 243.2 | 102.4 | 441.6 | 4400 | 7.418182 | 50.23404 | 6.29 | 129.75 | 2064.34 | 1200 | 732 | 526 | 264 | 1400.667 | 20.835 | 1.306667 | 1.291667 | 74.80117 | 0.4656667 | 0.06 | 7.4 | 611 | -3.1 | 0
2021-01-02 | 23:00 | 1.98 | 12.02 | 35.51 | 0.41 | 19.45 | 1.37 | 6.07 | 1.83 | 0.56 |  | 21.435 | 46.21 | 7291.91 | 129.7 | 751.7 | 24 | 35 | 0.5 | 703.2 | 251.8 | 104.5 | 449.6 | 4600 | 7.227391 | 50.37232 | 6.29 | 129.75 | 2064.34 | 1189 | 755 | 562 | 275 | 1400.667 | 20.835 | 1.306667 | 1.291667 | 74.80117 | 0.4656667 | 0.06 | 7.4 | 608 | -3.2 | 0
2021-01-03 | 0:00 | 1.98 | 12.02 | 35.51 | 0.41 | 19.45 | 1.37 | 6.07 | 1.83 | 0.56 |  | 21.435 | 46.21 | 7291.91 | 0 | 794.3 | 23.7 | 35 | 0.51 | 705.4 | 252.2 | 104.6 | 449.6 | 4700 | 7.074894 | 51.33246 | 6.02 | 127.35 | 2114.3 | 1017 | 754 | 529 | 276 | 1405.5 | 21.00333 | 1.316667 | 1.265 | 74.6815 | 0.4455 | 0.06 | 7.68 | 634 | -3.7 | 0
2021-01-03 | 1:00 | 1.98 | 12.02 | 35.51 | 0.41 | 19.45 | 1.37 | 6.07 | 1.83 | 0.56 | 10.76 | 21.265 | 45.28 | 6576.24 | 0 | 794.3 | 23.7 | 35 | 0.51 | 880.2 | 314 | 116.6 | 497.3 | 4600 | 8.007391 | 52.03031 | 6.02 | 127.35 | 2114.3 | 1200 | 758 | 540 | 286 | 1405.5 | 21.00333 | 1.316667 | 1.265 | 74.6815 | 0.4455 | 0.06 | 7.68 | 593 | -3.7 | 0.38
2021-01-03 | 2:00 | 2.1 | 13.6 | 39.3 | 0.42 | 20.34 | 1.29 | 6.48 | 1.93 | 0.53 | 10.76 | 21.265 | 45.28 | 6576.24 | 0 | 794.3 | 23.7 | 35 | 0.51 | 888.4 | 315.3 | 116.6 | 498 | 4700 | 7.845957 | 51.31565 | 6.02 | 127.35 | 2114.3 | 1200 | 767 | 565 | 292 | 1405.5 | 21.00333 | 1.316667 | 1.265 | 74.6815 | 0.4455 | 0.06 | 7.68 | 611 | -3.9 | 0.38
2021-01-03 | 3:00 | 2.1 | 13.6 | 39.3 | 0.42 | 20.34 | 1.29 | 6.48 | 1.93 | 0.53 | 10.76 | 21.265 | 45.28 | 6576.24 | 0 | 794.3 | 23.7 | 35 | 0.51 | 920 | 326.6 | 118.7 | 506.3 | 4600 | 8.152174 | 49.72435 | 6.02 | 127.35 | 2114.3 | 1200 | 771 | 563 | 289 | 1405.5 | 21.00333 | 1.316667 | 1.265 | 74.6815 | 0.4455 | 0.06 | 7.68 | 606 | -3.4 | 0.37
2021-01-03 | 4:00 | 2.1 | 13.6 | 39.3 | 0.42 | 20.34 | 1.29 | 6.48 | 1.93 | 0.53 | 10.76 | 21.265 | 45.28 | 6576.24 | 0 | 794.3 | 23.7 | 35 | 0.51 | 946.9 | 337 | 120.2 | 514.7 | 4700 | 8.105106 | 50.10127 | 6.02 | 127.35 | 2114.3 | 1200 | 768 | 568 | 282 | 1405.5 | 21.00333 | 1.316667 | 1.265 | 74.6815 | 0.4455 | 0.06 | 7.68 | 612 | -3 | 0.37
2021-01-03 | 5:00 | 2.1 | 13.6 | 39.3 | 0.42 | 20.34 | 1.29 | 6.48 | 1.93 | 0.53 | 10.76 | 21.265 | 45.28 | 6576.24 | 0 | 794.3 | 23.7 | 35 | 0.51 | 954.2 | 339.9 | 120.6 | 514.6 | 4700 | 8.108936 | 52.23964 | 6.02 | 127.35 | 2114.3 | 1200 | 772 | 558 | 278 | 1405.5 | 21.00333 | 1.316667 | 1.265 | 74.6815 | 0.4455 | 0.06 | 7.68 | 627 | -3.2 | 0.4
2021-01-03 | 6:00 | 2.1 | 13.6 | 39.3 | 0.42 | 20.34 | 1.29 | 6.48 | 1.93 | 0.53 | 10.76 | 21.265 | 45.28 | 6576.24 | 0 | 794.3 | 23.7 | 35 | 0.51 | 949.5 | 340.4 | 120.6 | 514.2 | 4800 | 7.935 | 52.95091 | 6.02 | 127.35 | 2114.3 | 1200 | 734 | 524 | 275 | 1405.5 | 21.00333 | 1.316667 | 1.265 | 74.6815 | 0.4455 | 0.06 | 7.68 | 628 | -2.5 | 0.4
2021-01-03 | 7:00 | 2.1 | 13.6 | 39.3 | 0.42 | 20.34 | 1.29 | 6.48 | 1.93 | 0.53 | 10.76 | 21.265 | 45.28 | 6576.24 | 0 | 794.3 | 23.7 | 35 | 0.51 | 948.9 | 340.1 | 120.6 | 514 | 4700 | 8.101277 | 51.94518 | 6.02 | 127.35 | 2114.3 | 1200 | 742 | 512 | 289 | 1405.5 | 21.00333 | 1.316667 | 1.265 | 74.6815 | 0.4455 | 0.06 | 7.68 | 612 | -3.3 | 0.42
2021-01-03 | 8:00 | 2.1 | 13.6 | 39.3 | 0.42 | 20.34 | 1.29 | 6.48 | 1.93 | 0.53 | 10.76 | 21.265 | 45.28 | 6576.24 | 0 | 794.3 | 23.7 | 35 | 0.51 | 763.2 | 277 | 108.1 | 465.8 | 4600 | 7.485652 | 50.78944 | 6.02 | 127.35 | 2114.3 | 1200 | 767 | 572 | 289 | 1405.5 | 21.00333 | 1.316667 | 1.265 | 74.6815 | 0.4455 | 0.06 | 7.68 | 635 | -1.9 | 0.42
2021-01-03 | 9:00 | 2.1 | 13.6 | 39.3 | 0.42 | 20.34 | 1.29 | 6.48 | 1.93 | 0.53 | 10.76 | 19.875 | 43.61 | 6587.01 | 0 | 794.3 | 23.7 | 35 | 0.51 | 820.6 | 296.3 | 112.1 | 482 | 4500 | 7.921333 | 48.37149 | 6.02 | 127.35 | 2114.3 | 1200 | 757 | 571 | 287 | 1405.5 | 21.00333 | 1.316667 | 1.265 | 74.6815 | 0.4455 | 0.06 | 7.68 | 626 | -2.9 | 0
2021-01-03 | 10:00 | 2.135 | 13.19 | 36.71 | 0.41 | 19.975 | 1.36 | 6.17867 | 1.83989 | 0.55281 | 11.28 | 19.875 | 43.61 | 6587.01 | 0 | 794.3 | 23.7 | 35 | 0.56 | 922.5 | 331.8 | 118.6 | 505.2 | 5000 | 7.4856 | 49.77601 | 6.02 | 127.35 | 2114.3 | 1200 | 773 | 578 | 297 | 1405.5 | 21.00333 | 1.316667 | 1.265 | 74.6815 | 0.4455 | 0.06 | 7.68 | 616 | -2.8 | 0
2021-01-03 | 11:00 | 2.135 | 13.19 | 36.71 | 0.41 | 19.975 | 1.36 | 6.17867 | 1.83989 | 0.55281 | 11.28 | 19.875 | 43.61 | 6587.01 | 0 | 794.3 | 23.7 | 35 | 0.56 | 927.9 | 333.1 | 119 | 507.8 | 5300 | 7.095849 | 52.74682 | 6.02 | 127.35 | 2114.3 | 1200 | 749 | 553 | 297 | 1405.5 | 21.00333 | 1.316667 | 1.265 | 74.6815 | 0.4455 | 0.06 | 7.68 | 620 | -2.9 | 0
2021-01-03 | 12:00 | 2.135 | 13.19 | 36.71 | 0.41 | 19.975 | 1.36 | 6.17867 | 1.83989 | 0.55281 | 11.28 | 19.875 | 43.61 | 6587.01 | 0 | 794.3 | 23.7 | 35 | 0.56 | 958.9 | 334 | 121.1 | 514.6 | 5300 | 7.196604 | 53.15948 | 6.02 | 127.35 | 2114.3 | 1200 | 726 | 549 | 302 | 1405.5 | 21.00333 | 1.316667 | 1.265 | 74.6815 | 0.4455 | 0.06 | 7.68 | 613 | -4.1 | 0
2021-01-03 | 13:00 | 2.135 | 13.19 | 36.71 | 0.41 | 19.975 | 1.36 | 6.17867 | 1.83989 | 0.55281 | 11.28 | 19.875 | 43.61 | 6587.01 | 0 | 794.3 | 23.7 | 35 | 0.56 | 958.4 | 333.8 | 120.6 | 511.8 | 5500 | 6.898909 | 55.04404 | 6.02 | 127.35 | 2114.3 | 1200 | 715 | 558 | 299 | 1405.5 | 21.00333 | 1.316667 | 1.265 | 74.6815 | 0.4455 | 0.06 | 7.68 | 611 | -2.2 | 0
2021-01-03 | 14:00 | 2.135 | 13.19 | 36.71 | 0.41 | 19.975 | 1.36 | 6.17867 | 1.83989 | 0.55281 | 11.28 | 19.875 | 43.61 | 6587.01 | 0 | 794.3 | 23.7 | 35 | 0.56 | 962.5 | 333.8 | 120.8 | 513.1 | 5600 | 6.791786 | 55.59968 | 6.02 | 127.35 | 2114.3 | 1200 | 722 | 547 | 298 | 1405.5 | 21.00333 | 1.316667 | 1.265 | 74.6815 | 0.4455 | 0.06 | 7.68 | 610 | -4.2 | 0
2021-01-03 | 15:00 | 2.135 | 13.19 | 36.71 | 0.41 | 19.975 | 1.36 | 6.17867 | 1.83989 | 0.55281 | 11.28 | 19.875 | 43.61 | 6587.01 | 0 | 794.3 | 23.7 | 35 | 0.56 | 997.8 | 333.3 | 123 | 512.8 | 5600 | 6.812143 | 57.24801 | 6.02 | 127.35 | 2114.3 | 1200 | 725 | 533 | 303 | 1405.5 | 21.00333 | 1.316667 | 1.265 | 74.6815 | 0.4455 | 0.06 | 7.68 | 627 | -4.4 | 0
2021-01-03 | 16:00 | 2.135 | 13.19 | 36.71 | 0.41 | 19.975 | 1.36 | 6.17867 | 1.83989 | 0.55281 | 11.28 | 19.875 | 43.61 | 6587.01 | 0 | 794.3 | 23.7 | 35 | 0.56 | 995.3 | 332.2 | 122.9 | 508.6 | 5500 | 6.889091 | 53.90571 | 6.02 | 127.35 | 2114.3 | 1200 | 735 | 577 | 309 | 1405.5 | 21.00333 | 1.316667 | 1.265 | 74.6815 | 0.4455 | 0.06 | 7.68 | 629 | -3.8 | 0
2021-01-03 | 17:00 | 2.135 | 13.19 | 36.71 | 0.41 | 19.975 | 1.36 | 6.17867 | 1.83989 | 0.55281 | 11.28 | 21.65 | 41.85 | 6204.13 | 0 | 794.3 | 23.7 | 35 | 0.56 | 997.2 | 332.8 | 123 | 507.6 | 5300 | 7.138868 | 53.42742 | 6.02 | 127.35 | 2114.3 | 1200 | 775 | 589 | 305 | 1405.5 | 21.00333 | 1.316667 | 1.265 | 74.6815 | 0.4455 | 0.06 | 7.68 | 622 | -2.1 | 0.98
2021-01-03 | 18:00 | 2.11 | 13.35 | 36.43 | 0.35 | 19.83 | 1.52 | 6.35 | 1.84 | 0.55 | 11.57 | 21.65 | 41.85 | 6204.13 | 0 | 794.3 | 23.7 | 35 | 0.56 | 996.3 | 332.8 | 122.8 | 507.4 | 5300 | 7.13434 | 54.25325 | 6.02 | 127.35 | 2114.3 | 1200 | 772 | 572 | 309 | 1405.5 | 21.00333 | 1.316667 | 1.265 | 74.6815 | 0.4455 | 0.06 | 7.68 | 622 | -3.3 | 0.98
2021-01-03 | 19:00 | 2.11 | 13.35 | 36.43 | 0.35 | 19.83 | 1.52 | 6.35 | 1.84 | 0.55 | 11.57 | 21.65 | 41.85 | 6204.13 | 0 | 794.3 | 23.7 | 35 | 0.56 | 995.2 | 334.1 | 123 | 507.3 | 5200 | 7.272692 | 53.28961 | 6.02 | 127.35 | 2114.3 | 1200 | 770 | 586 | 301 | 1405.5 | 21.00333 | 1.316667 | 1.265 | 74.6815 | 0.4455 | 0.06 | 7.68 | 624 | -3.5 | 0.96
2021-01-03 | 20:00 | 2.11 | 13.35 | 36.43 | 0.35 | 19.83 | 1.52 | 6.35 | 1.84 | 0.55 | 11.57 | 21.65 | 41.85 | 6204.13 | 0 | 794.3 | 23.7 | 35 | 0.56 | 994 | 334.1 | 123.1 | 507.4 | 5200 | 7.275 | 53.15343 | 6.02 | 127.35 | 2114.3 | 1200 | 758 | 544 | 303 | 1405.5 | 21.00333 | 1.316667 | 1.265 | 74.6815 | 0.4455 | 0.06 | 7.68 | 618 | -3.6 | 0.96
2021-01-03 | 21:00 | 2.11 | 13.35 | 36.43 | 0.35 | 19.83 | 1.52 | 6.35 | 1.84 | 0.55 | 11.57 | 21.65 | 41.85 | 6204.13 | 0 | 794.3 | 23.7 | 35 | 0.56 | 993.9 | 333.6 | 122.7 | 507.4 | 5200 | 7.270385 | 53.38261 | 6.02 | 127.35 | 2114.3 | 1200 | 777 | 592 | 299 | 1405.5 | 21.00333 | 1.316667 | 1.265 | 74.6815 | 0.4455 | 0.06 | 7.68 | 623 | -3.2 | 0.99
2021-01-03 | 22:00 | 2.11 | 13.35 | 36.43 | 0.35 | 19.83 | 1.52 | 6.350671 | 1.838598 | 0.5518488 | 11.57 | 21.65 | 41.85 | 6204.13 | 0 | 794.3 | 23.7 | 35 | [8 empty] | 6.02 | 127.35 | 2114.3 |  |  |  |  | 1405.5 | 21.00333 | 1.316667 | 1.265 | 74.6815 | 0.4455 | 0.06 | 7.68 |  |  | 0.99
2021-01-03 | 23:00 | 2.11 | 13.35 | 36.43 | 0.35 | 19.83 | 1.52 | 6.350671 | 1.838598 | 0.5518488 | 11.57 | 21.65 | 41.85 | 6204.13 | 0 | 794.3 | 23.7 | 35 | [8 empty] | 6.02 | 127.35 | 2114.3 |  |  |  |  | 1405.5 | 21.00333 | 1.316667 | 1.265 | 74.6815 | 0.4455 | 0.06 | 7.68 |  |  | 0.97
2021-01-04 | 24:00 | 2.11 | 13.35 | 36.43 | 0.35 | 19.83 | 1.52 | 6.350671 | 1.838598 | 0.5518488 | 11.57 | 21.65 | 41.85 | 6204.13 | 0 | 453.9 | 20.3 | 5 | [15 empty] | 1399.8 | 21.032 | 1.302 | 1.2 | 74.7262 | 0.4526 | 0.06 | 7.58 |  |  | 0.97
2021-01-04 | 25:00 | [13 empty] | 0 | 453.9 | 20.3 | 5 | [15 empty] | 1399.8 | 21.032 | 1.302 | 1.2 | 74.7262 | 0.4526 | 0.06 | 7.58
2021-01-04 | 26:00 | [13 empty] | 0 | 453.9 | 20.3 | 5 | [15 empty] | 1399.8 | 21.032 | 1.302 | 1.2 | 74.7262 | 0.4526 | 0.06 | 7.58
2021-01-04 | 27:00 | [13 empty] | 0 | 453.9 | 20.3 | 5 | [15 empty] | 1399.8 | 21.032 | 1.302 | 1.2 | 74.7262 | 0.4526 | 0.06 | 7.58
2021-01-04 | 28:00 | [13 empty] | 0 | 453.9 | 20.3 | 5 | [15 empty] | 1399.8 | 21.032 | 1.302 | 1.2 | 74.7262 | 0.4526 | 0.06 | 7.58
2021-01-04 | 29:00 | [13 empty] | 0 | 453.9 | 20.3 | 5 | [15 empty] | 1399.8 | 21.032 | 1.302 | 1.2 | 74.7262 | 0.4526 | 0.06 | 7.58
2021-01-04 | 30:00 | [13 empty] | 0 | 453.9 | 20.3 | 5 | [15 empty] | 1399.8 | 21.032 | 1.302 | 1.2 | 74.7262 | 0.4526 | 0.06 | 7.58
2021-01-04 | 31:00 | [13 empty] | 0 | 453.9 | 20.3 | 5 | [15 empty] | 1399.8 | 21.032 | 1.302 | 1.2 | 74.7262 | 0.4526 | 0.06 | 7.58
2021-01-04 | 32:00 | [13 empty] | 0 | 453.9 | 20.3 | 5 | [15 empty] | 1399.8 | 21.032 | 1.302 | 1.2 | 74.7262 | 0.4526 | 0.06 | 7.58
2021-01-04 | 33:00 | [13 empty] | 0 | 453.9 | 20.3 | 5 | [15 empty] | 1399.8 | 21.032 | 1.302 | 1.2 | 74.7262 | 0.4526 | 0.06 | 7.58
2021-01-04 | 34:00 | [13 empty] | 0 | 453.9 | 20.3 | 5 | [15 empty] | 1399.8 | 21.032 | 1.302 | 1.2 | 74.7262 | 0.4526 | 0.06 | 7.58
2021-01-04 | 35:00 | [13 empty] | 0 | 453.9 | 20.3 | 5 | [15 empty] | 1399.8 | 21.032 | 1.302 | 1.2 | 74.7262 | 0.4526 | 0.06 | 7.58
2021-01-04 | 36:00 | [13 empty] | 0 | 453.9 | 20.3 | 5 | [15 empty] | 1399.8 | 21.032 | 1.302 | 1.2 | 74.7262 | 0.4526 | 0.06 | 7.58
2021-01-04 | 37:00 | [13 empty] | 0 | 453.9 | 20.3 | 5 | [15 empty] | 1399.8 | 21.032 | 1.302 | 1.2 | 74.7262 | 0.4526 | 0.06 | 7.58
2021-01-04 | 38:00 | [13 empty] | 0 | 453.9 | 20.3 | 5 | [15 empty] | 1399.8 | 21.032 | 1.302 | 1.2 | 74.7262 | 0.4526 | 0.06 | 7.58
2021-01-04 | 39:00 | [13 empty] | 0 | 453.9 | 20.3 | 5 | [15 empty] | 1399.8 | 21.032 | 1.302 | 1.2 | 74.7262 | 0.4526 | 0.06 | 7.58
2021-01-04 | 40:00 | [13 empty] | 0 | 453.9 | 20.3 | 5 | [15 empty] | 1399.8 | 21.032 | 1.302 | 1.2 | 74.7262 | 0.4526 | 0.06 | 7.58
2021-01-04 | 41:00 | [13 empty] | 0 | 453.9 | 20.3 | 5 | [15 empty] | 1399.8 | 21.032 | 1.302 | 1.2 | 74.7262 | 0.4526 | 0.06 | 7.58
2021-01-04 | 42:00 | [13 empty] | 0 | 453.9 | 20.3 | 5 | [15 empty] | 1399.8 | 21.032 | 1.302 | 1.2 | 74.7262 | 0.4526 | 0.06 | 7.58
2021-01-04 | 43:00 | [13 empty] | 0 | 453.9 | 20.3 | 5 | [15 empty] | 1399.8 | 21.032 | 1.302 | 1.2 | 74.7262 | 0.4526 | 0.06 | 7.58
2021-01-04 | 44:00 | [13 empty] | 0 | 453.9 | 20.3 | 5 | [15 empty] | 1399.8 | 21.032 | 1.302 | 1.2 | 74.7262 | 0.4526 | 0.06 | 7.58
2021-01-04 | 45:00 | [13 empty] | 0 | 453.9 | 20.3 | 5 | [15 empty] | 1399.8 | 21.032 | 1.302 | 1.2 | 74.7262 | 0.4526 | 0.06 | 7.58
2021-01-04 | 46:00 | [13 empty] | 0 | 453.9 | 20.3 | 5 | [15 empty] | 1399.8 | 21.032 | 1.302 | 1.2 | 74.7262 | 0.4526 | 0.06 | 7.58
2021-01-04 | 47:00 | [13 empty] | 0 | 453.9 | 20.3 | 5 | [15 empty] | 1399.8 | 21.032 | 1.302 | 1.2 | 74.7262 | 0.4526 | 0.06 | 7.58
2021-01-05 | 48:00 | [13 empty] | 0 | 435.5 | 8.2 | 6e-05
2021-01-05 | 49:00 | [13 empty] | 0 | 435.5 | 8.2 | 6e-05
2021-01-05 | 50:00 | [13 empty] | 0 | 435.5 | 8.2 | 6e-05
2021-01-05 | 51:00 | [13 empty] | 0 | 435.5 | 8.2 | 6e-05
2021-01-05 | 52:00 | [13 empty] | 0 | 435.5 | 8.2 | 6e-05
2021-01-05 | 53:00 | [13 empty] | 0 | 435.5 | 8.2 | 6e-05
2021-01-05 | 54:00 | [13 empty] | 0 | 435.5 | 8.2 | 6e-05
2021-01-05 | 55:00 | [13 empty] | 0 | 435.5 | 8.2 | 6e-05
2021-01-05 | 56:00 | [13 empty] | 0 | 435.5 | 8.2 | 6e-05
2021-01-05 | 57:00 | [13 empty] | 0 | 435.5 | 8.2 | 6e-05
2021-01-05 | 58:00 | [13 empty] | 0 | 435.5 | 8.2 | 6e-05
2021-01-05 | 59:00 | [13 empty] | 0 | 435.5 | 8.2 | 6e-05
2021-01-05 | 60:00 | [13 empty] | 0 | 435.5 | 8.2 | 6e-05
2021-01-05 | 61:00 | [13 empty] | 0 | 435.5 | 8.2 | 6e-05
2021-01-05 | 62:00 | [13 empty] | 0 | 435.5 | 8.2 | 6e-05
2021-01-05 | 63:00 | [13 empty] | 0 | 435.5 | 8.2 | 6e-05
2021-01-05 | 64:00 | [13 empty] | 0 | 435.5 | 8.2 | 6e-05
2021-01-05 | 65:00 | [13 empty] | 0 | 435.5 | 8.2 | 6e-05
2021-01-05 | 66:00 | [13 empty] | 0 | 435.5 | 8.2 | 6e-05
2021-01-05 | 67:00 | [13 empty] | 0 | 435.5 | 8.2 | 6e-05
2021-01-05 | 68:00 | [13 empty] | 0 | 435.5 | 8.2 | 6e-05
2021-01-05 | 69:00 | [13 empty] | 0 | 435.5 | 8.2 | 6e-05
2021-01-05 | 70:00 | [13 empty] | 0 | 435.5 | 8.2 | 6e-05
2021-01-05 | 71:00 | [13 empty] | 0 | 435.5 | 8.2 | 6e-05
2021-01-06 | 72:00 | [13 empty] | 0 | 305.3 | 19.7 | 2 | [8 empty] | 6.64 | 38.42 | 578.5
2021-01-06 | 73:00 | [13 empty] | 0 | 305.3 | 19.7 | 2 | [8 empty] | 6.64 | 38.42 | 578.5
2021-01-06 | 74:00 | [13 empty] | 0 | 305.3 | 19.7 | 2 | [8 empty] | 6.64 | 38.42 | 578.5
2021-01-06 | 75:00 | [13 empty] | 0 | 305.3 | 19.7 | 2 | [8 empty] | 6.64 | 38.42 | 578.5
2021-01-06 | 76:00 | [13 empty] | 0 | 305.3 | 19.7 | 2 | [8 empty] | 6.64 | 38.42 | 578.5
2021-01-06 | 77:00 | [13 empty] | 0 | 305.3 | 19.7 | 2 | [8 empty] | 6.64 | 38.42 | 578.5
2021-01-06 | 78:00 | [13 empty] | 0 | 305.3 | 19.7 | 2 | [8 empty] | 6.64 | 38.42 | 578.5
2021-01-06 | 79:00 | [13 empty] | 0 | 305.3 | 19.7 | 2 | [8 empty] | 6.64 | 38.42 | 578.5
2021-01-06 | 80:00 | [13 empty] | 0 | 305.3 | 19.7 | 2 | [8 empty] | 6.64 | 38.42 | 578.5
2021-01-06 | 81:00 | [13 empty] | 0 | 305.3 | 19.7 | 2 | [8 empty] | 6.64 | 38.42 | 578.5
2021-01-06 | 82:00 | [13 empty] | 0 | 305.3 | 19.7 | 2 | [8 empty] | 6.64 | 38.42 | 578.5
2021-01-06 | 83:00 | [13 empty] | 0 | 305.3 | 19.7 | 2 | [8 empty] | 6.64 | 38.42 | 578.5
2021-01-06 | 84:00 | [13 empty] | 0 | 305.3 | 19.7 | 2 | [8 empty] | 6.64 | 38.42 | 578.5
2021-01-06 | 85:00 | [13 empty] | 0 | 305.3 | 19.7 | 2 | [8 empty] | 6.64 | 38.42 | 578.5
2021-01-06 | 86:00 | [13 empty] | 0 | 305.3 | 19.7 | 2 | [8 empty] | 6.64 | 38.42 | 578.5
2021-01-06 | 87:00 | [13 empty] | 0 | 305.3 | 19.7 | 2 | [8 empty] | 6.64 | 38.42 | 578.5
2021-01-06 | 88:00 | [13 empty] | 0 | 305.3 | 19.7 | 2 | [8 empty] | 6.64 | 38.42 | 578.5
2021-01-06 | 89:00 | 1.985 | 13.055 | 37.485 | 0.365 | 21.665 | 1.53 | 6.575 | 1.73 | 0.585 | 11.66 | 23.325 | 41.89 | 6390.64 | 0 | 305.3 | 19.7 | 2 | [8 empty] | 6.64 | 38.42 | 578.5 | [14 empty] | 0.34
2021-01-06 | 90:00 | 1.985 | 13.055 | 37.485 | 0.365 | 21.665 | 1.53 | 6.575 | 1.73 | 0.585 | 11.66 | 23.325 | 41.89 | 6390.64 | 0 | 305.3 | 19.7 | 2 | [8 empty] | 6.64 | 38.42 | 578.5 | [14 empty] | 0.34
2021-01-06 | 91:00 | 1.985 | 13.055 | 37.485 | 0.365 | 21.665 | 1.53 | 6.575 | 1.73 | 0.585 | 11.66 | 23.325 | 41.89 | 6390.64 | 0 | 305.3 | 19.7 | 2 | [8 empty] | 6.64 | 38.42 | 578.5 | [14 empty] | 0.33
2021-01-06 | 92:00 | 1.985 | 13.055 | 37.485 | 0.365 | 21.665 | 1.53 | 6.575 | 1.73 | 0.585 | 11.66 | 23.325 | 41.89 | 6390.64 | 0 | 305.3 | 19.7 | 2 | [8 empty] | 6.64 | 38.42 | 578.5 | [14 empty] | 0.33
2021-01-06 | 93:00 | 1.985 | 13.055 | 37.485 | 0.365 | 21.665 | 1.53 | 6.575 | 1.73 | 0.585 | 11.66 | 23.325 | 41.89 | 6390.64 | 0 | 305.3 | 19.7 | 2 | [8 empty] | 6.64 | 38.42 | 578.5 | [14 empty] | 0.35
2021-01-06 | 94:00 | 1.985 | 13.055 | 37.485 | 0.365 | 21.665 | 1.53 | 6.575 | 1.73 | 0.585 | 11.66 | 23.325 | 41.89 | 6390.64 | 0 | 305.3 | 19.7 | 2 | [8 empty] | 6.64 | 38.42 | 578.5 | [14 empty] | 0.35
2021-01-06 | 95:00 | 1.985 | 13.055 | 37.485 | 0.365 | 21.665 | 1.53 | 6.575 | 1.73 | 0.585 | 11.66 | 23.325 | 41.89 | 6390.64 | 0 | 305.3 | 19.7 | 2 | [8 empty] | 6.64 | 38.42 | 578.5 | [14 empty] | 0.36
2021-01-07 | 0:00 | 1.985 | 13.055 | 37.485 | 0.365 | 21.665 | 1.53 | 6.575 | 1.73 | 0.585 | 11.66 | 23.325 | 41.89 | 6390.64 | 38.4 | 813.8 | 23.7 | 15 | 0.61 | 1097.1 | 339 | 128.6 | 517.1 | 5500 | 7.044 | 51.45477 | 6.17 | 129.55 | 2099.3 | 1017 | 704 | 527 | 282 | 1346.4 | 21.084 | 1.326 | 1.172 | 74.5242 | 0.5698 | 0.07 | 8.08 | 552 | -2.1 | 0.36
2021-01-07 | 1:00 | 2.03 | 13.39 | 36.18 | 0.34 | 20.5 | 1.27 | 6.61 | 1.77 | 0.57 | 16.41 | 21.885 | 39.8 | 6183.73 | 129.6 | 813.8 | 23.7 | 15 | 0.61 | 1113.8 | 337.6 | 129.9 | 516.3 | 5500 | 7.049455 | 53.67948 | 6.17 | 129.55 | 2099.3 | 1010 | 737 | 552 | 288 | 1346.4 | 21.084 | 1.326 | 1.172 | 74.5242 | 0.5698 | 0.07 | 8.08 | 572 | -2.1 | 0.44
2021-01-07 | 2:00 | 2.03 | 13.39 | 36.18 | 0.34 | 20.5 | 1.27 | 6.61 | 1.77 | 0.57 | 16.41 | 21.885 | 39.8 | 6183.73 | 129.6 | 813.8 | 23.7 | 15 | 0.61 | 1118.7 | 339.2 | 130 | 516.5 | 5600 | 6.926786 | 55.79912 | 6.17 | 129.55 | 2099.3 | 1015 | 709 | 528 | 291 | 1346.4 | 21.084 | 1.326 | 1.172 | 74.5242 | 0.5698 | 0.07 | 8.08 | 562 | -3 | 0.44
2021-01-07 | 3:00 | 2.03 | 13.39 | 36.18 | 0.34 | 20.5 | 1.27 | 6.61 | 1.77 | 0.57 | 16.41 | 21.885 | 39.8 | 6183.73 | 129.6 | 813.8 | 23.7 | 15 | 0.61 | 1114 | 338 | 129.9 | 516.2 | 5600 | 6.9225 | 55.8938 | 6.17 | 129.55 | 2099.3 | 1019 | 739 | 568 | 285 | 1346.4 | 21.084 | 1.326 | 1.172 | 74.5242 | 0.5698 | 0.07 | 8.08 | 577 | -3.3 | 0.41
2021-01-07 | 4:00 | 2.03 | 13.39 | 36.18 | 0.34 | 20.5 | 1.27 | 6.61 | 1.77 | 0.57 | 16.41 | 21.885 | 39.8 | 6183.73 | 129.6 | 813.8 | 23.7 | 15 | 0.55 | 942 | 338 | 120.2 | 514 | 5500 | 6.918545 | 57.31555 | 6.17 | 129.55 | 2099.3 | 1020 | 742 | 481 | 273 | 1346.4 | 21.084 | 1.326 | 1.172 | 74.5242 | 0.5698 | 0.07 | 8.08 | 593 | -2.9 | 0.41
2021-01-07 | 5:00 | 2.03 | 13.39 | 36.18 | 0.34 | 20.5 | 1.27 | 6.61 | 1.77 | 0.57 | 16.41 | 21.885 | 39.8 | 6183.73 | 129.6 | 813.8 | 23.7 | 15 | 0.4 | 815.2 | 294.9 | 112.3 | 480 | 5000 | 7.1076 | 63.39546 | 6.17 | 129.55 | 2099.3 | 999 | 803 | 508 | 270 | 1346.4 | 21.084 | 1.326 | 1.172 | 74.5242 | 0.5698 | 0.07 | 8.08 | 591 | -3.7 | 0.46
2021-01-07 | 6:00 | 2.03 | 13.39 | 36.18 | 0.34 | 20.5 | 1.27 | 6.61 | 1.77 | 0.57 | 16.41 | 21.885 | 39.8 | 6183.73 | 129.6 | 813.8 | 23.7 | 15 | 0.4 | 816.1 | 295.8 | 112 | 480.5 | 4000 | 8.8875 | 61.0687 | 6.17 | 129.55 | 2099.3 | 967 | 822 | 559 | 274 | 1346.4 | 21.084 | 1.326 | 1.172 | 74.5242 | 0.5698 | 0.07 | 8.08 | 617 | -4.2 | 0.46
2021-01-07 | 7:00 | 2.03 | 13.39 | 36.18 | 0.34 | 20.5 | 1.27 | 6.61 | 1.77 | 0.57 | 16.41 | 21.885 | 39.8 | 6183.73 | 129.6 | 813.8 | 23.7 | 15 | 0.4 | 817.6 | 295.6 | 112 | 480.1 | 3900 | 9.109231 | 59.66039 | 6.17 | 129.55 | 2099.3 | 973 | 816 | 578 | 279 | 1346.4 | 21.084 | 1.326 | 1.172 | 74.5242 | 0.5698 | 0.07 | 8.08 | 657 | -2.1 | 0.42
2021-01-07 | 8:00 | 2.03 | 13.39 | 36.18 | 0.34 | 20.5 | 1.27 | 6.61 | 1.77 | 0.57 | 16.41 | 21.885 | 39.8 | 6183.73 | 129.6 | 813.8 | 23.7 | 15 | 0.46 | 819.8 | 298.6 | 112 | 480.1 | 3700 | 9.601622 | 51.51768 | 6.17 | 129.55 | 2099.3 | 929 | 805 | 601 | 266 | 1346.4 | 21.084 | 1.326 | 1.172 | 74.5242 | 0.5698 | 0.07 | 8.08 | 647 | -1.5 | 0.42
2021-01-07 | 9:00 | 2.065 | 11.985 | 40.785 | 0.405 | 25.465 | 1.405 | 5.79399 | 1.60582 | 0.63196 | 12.185 | 20.81 | 42.36 | 6646.06 | 129.6 | 813.8 | 23.7 | 15 | 0.46 | 759.6 | 285.5 | 107.9 | 471.7 | 3600 | 9.66 | 49.60044 | 6.17 | 129.55 | 2099.3 | 889 | 762 | 530 | 246 | 1346.4 | 21.084 | 1.326 | 1.172 | 74.5242 | 0.5698 | 0.07 | 8.08 | 628 | -3.6 | 0
2021-01-07 | 10:00 | 2.065 | 11.985 | 40.785 | 0.405 | 25.465 | 1.405 | 5.79399 | 1.60582 | 0.63196 | 12.185 | 20.81 | 42.36 | 6646.06 | 129.6 | 813.8 | 23.7 | 15 | 0.46 | 847.3 | 304.8 | 113.7 | 488.5 | 3900 | 9.264615 | 53.80795 | 6.17 | 129.55 | 2099.3 | 875 | 752 | 493 | 250 | 1346.4 | 21.084 | 1.326 | 1.172 | 74.5242 | 0.5698 | 0.07 | 8.08 | 591 | -3.6 | 0
2021-01-07 | 11:00 | 2.065 | 11.985 | 40.785 | 0.405 | 25.465 | 1.405 | 5.79399 | 1.60582 | 0.63196 | 12.185 | 20.81 | 42.36 | 6646.06 | 129.6 | 813.8 | 23.7 | 15 | 0.46 | 717.1 | 268.1 | 105 | 459.7 | 4100 | 8.263902 | 58.06543 | 6.17 | 129.55 | 2099.3 | 914 | 792 | 486 | 256 | 1346.4 | 21.084 | 1.326 | 1.172 | 74.5242 | 0.5698 | 0.07 | 8.08 | 592 | -3.6 | 0
2021-01-07 | 12:00 | 2.065 | 11.985 | 40.785 | 0.405 | 25.465 | 1.405 | 5.79399 | 1.60582 | 0.63196 | 12.185 | 20.81 | 42.36 | 6646.06 | 129.6 | 813.8 | 23.7 | 15 | 0.46 | 830.3 | 308.8 | 112.7 | 492.3 | 4100 | 8.853659 | 52.80103 | 6.17 | 129.55 | 2099.3 | 899 | 792 | 539 | 257 | 1346.4 | 21.084 | 1.326 | 1.172 | 74.5242 | 0.5698 | 0.07 | 8.08 | 595 | -3.7 | 0
2021-01-07 | 13:00 | 2.065 | 11.985 | 40.785 | 0.405 | 25.465 | 1.405 | 5.79399 | 1.60582 | 0.63196 | 12.185 | 20.81 | 42.36 | 6646.06 | 129.6 | 813.8 | 23.7 | 15 | 0.46 | 833.6 | 307.7 | 113.1 | 491.6 | 4100 | 8.849268 | 49.15478 | 6.17 | 129.55 | 2099.3 | 915 | 798 | 538 | 257 | 1346.4 | 21.084 | 1.326 | 1.172 | 74.5242 | 0.5698 | 0.07 | 8.08 | 611 | -2.7 | 0
2021-01-07 | 14:00 | 2.065 | 11.985 | 40.785 | 0.405 | 25.465 | 1.405 | 5.79399 | 1.60582 | 0.63196 | 12.185 | 20.81 | 42.36 | 6646.06 | 129.6 | 813.8 | 23.7 | 15 | 0.46 | 868.4 | 320 | 115.2 | 500 | 4200 | 8.788571 | 50.48684 | 6.17 | 129.55 | 2099.3 | 915 | 792 | 481 | 260 | 1346.4 | 21.084 | 1.326 | 1.172 | 74.5242 | 0.5698 | 0.07 | 8.08 | 621 | -3.6 | 0
2021-01-07 | 15:00 | 2.065 | 11.985 | 40.785 | 0.405 | 25.465 | 1.405 | 5.79399 | 1.60582 | 0.63196 | 12.185 | 20.81 | 42.36 | 6646.06 | 129.6 | 813.8 | 23.7 | 15 | 0.46 | 895.2 | 328.8 | 116.9 | 503.2 | 4200 | 8.858571 | 51.56538 | 6.17 | 129.55 | 2099.3 | 916 | 804 | 526 | 266 | 1346.4 | 21.084 | 1.326 | 1.172 | 74.5242 | 0.5698 | 0.07 | 8.08 | 584 | -3.8 | 0
2021-01-07 | 16:00 | 2.065 | 11.985 | 40.785 | 0.405 | 25.465 | 1.405 | 5.79399 | 1.60582 | 0.63196 | 12.185 | 20.81 | 42.36 | 6646.06 | 129.6 | 813.8 | 23.7 | 15 | 0.5 | 919.1 | 336.4 | 119 | 515.3 | 4500 | 8.457333 | 49.85597 | 6.17 | 129.55 | 2099.3 | 956 | 788 | 491 | 263 | 1346.4 | 21.084 | 1.326 | 1.172 | 74.5242 | 0.5698 | 0.07 | 8.08 | 614 | -4.3 | 0
2021-01-07 | 17:00 | 2.13 | 13.78 | 39.96 | 0.47 | 21.32 | 1.76 | 6.47 | 1.87 | 0.54 | 10.35 | 19.765 | 46.83 | 6806.3 | 129.6 | 813.8 | 23.7 | 15 | 0.5 | 925.3 | 332.6 | 119 | 512.9 | 4600 | 8.242174 | 49.95113 | 6.17 | 129.55 | 2099.3 | 974 | 810 | 486 | 268 | 1346.4 | 21.084 | 1.326 | 1.172 | 74.5242 | 0.5698 | 0.07 | 8.08 | 606 | -3.6 | 0.54
2021-01-07 | 18:00 | 2.13 | 13.78 | 39.96 | 0.47 | 21.32 | 1.76 | 6.47 | 1.87 | 0.54 | 10.35 | 19.765 | 46.83 | 6806.3 | 129.6 | 813.8 | 23.7 | 15 | 0.5 | 930.8 | 337 | 119 | 513.5 | 4700 | 8.074468 | 50.79434 | 6.17 | 129.55 | 2099.3 | 963 | 812 | 503 | 285 | 1346.4 | 21.084 | 1.326 | 1.172 | 74.5242 | 0.5698 | 0.07 | 8.08 | 611 | -3.8 | 0.54
2021-01-07 | 19:00 | 2.13 | 13.78 | 39.96 | 0.47 | 21.32 | 1.76 | 6.47 | 1.87 | 0.54 | 10.35 | 19.765 | 46.83 | 6806.3 | 129.6 | 813.8 | 23.7 | 15 | 0.55 | 962.3 | 338.8 | 121.1 | 514.5 | 4800 | 7.945 | 49.58678 | 6.17 | 129.55 | 2099.3 | 967 | 815 | 581 | 290 | 1346.4 | 21.084 | 1.326 | 1.172 | 74.5242 | 0.5698 | 0.07 | 8.08 | 616 | -3.3 | 0.55
2021-01-07 | 20:00 | 2.13 | 13.78 | 39.96 | 0.47 | 21.32 | 1.76 | 6.47 | 1.87 | 0.54 | 10.35 | 19.765 | 46.83 | 6806.3 | 129.6 | 813.8 | 23.7 | 15 | 0.55 | 1030.8 | 337.8 | 124.9 | 515 | 5000 | 7.6788 | 51.03603 | 6.17 | 129.55 | 2099.3 | 967 | 796 | 486 | 293 | 1346.4 | 21.084 | 1.326 | 1.172 | 74.5242 | 0.5698 | 0.07 | 8.08 | 587 | -3.4 | 0.55
2021-01-07 | 21:00 | 2.13 | 13.78 | 39.96 | 0.47 | 21.32 | 1.76 | 6.47 | 1.87 | 0.54 | 10.35 | 19.765 | 46.83 | 6806.3 | 129.6 | 813.8 | 23.7 | 15 | 0.55 | 1032.1 | 338.8 | 125.2 | 516.1 | 5100 | 7.544706 | 51.37504 | 6.17 | 129.55 | 2099.3 | 984 | 811 | 562 | 298 | 1346.4 | 21.084 | 1.326 | 1.172 | 74.5242 | 0.5698 | 0.07 | 8.08 | 593 | -3.1 | 0.53
2021-01-07 | 22:00 | 2.13 | 13.78 | 39.96 | 0.47 | 21.32 | 1.76 | 6.47 | 1.87 | 0.54 | 10.35 | 19.765 | 46.83 | 6806.3 | 129.6 | 813.8 | 23.7 | 15 | 0.55 | 1029.1 | 339.8 | 125 | 517.9 | 5100 | 7.563529 | 50.85253 | 6.17 | 129.55 | 2099.3 | 985 | 819 | 600 | 299 | 1346.4 | 21.084 | 1.326 | 1.172 | 74.5242 | 0.5698 | 0.07 | 8.08 | 611 | -4.4 | 0.53
2021-01-07 | 23:00 | 2.13 | 13.78 | 39.96 | 0.47 | 21.32 | 1.76 | 6.47 | 1.87 | 0.54 | 10.35 | 19.765 | 46.83 | 6806.3 | 129.6 | 813.8 | 23.7 | 15 | 0.55 | 1024.7 | 337 | 124.9 | 516 | 5000 | 7.6908 | 49.35834 | 6.17 | 129.55 | 2099.3 | 993 | 798 | 543 | 292 | 1346.4 | 21.084 | 1.326 | 1.172 | 74.5242 | 0.5698 | 0.07 | 8.08 | 607 | -3.3 | 0.54
2021-01-08 | 0:00 | 2.13 | 13.78 | 39.96 | 0.47 | 21.32 | 1.76 | 6.47 | 1.87 | 0.54 | 10.35 | 19.765 | 46.83 | 6806.3 | 136.1 | 809.9 | 24.8 | 40 | 0.56 | 1029.3 | 341.3 | 125.3 | 516.9 | 5100 | 7.555294 | 50.28098 | 6.13 | 136.1 | 2221.2 | 987 | 818 | 596 | 307 | 1383.75 | 21.64 | 1.2725 | 1.18 | 74.0985 | 0.5525 | 0.07 | 8.21 | 600 | -4.1 | 0.54
2021-01-08 | 1:00 | 2.12 | 13.04 | 40.14 | 0.43 | 23.33 | 1.52 | 6.15 | 1.72 | 0.59 | 11.03 | 21.795 | 46.84 | 7104.72 | 136.1 | 809.9 | 24.8 | 40 | 0.56 | 1029.2 | 340.2 | 125.1 | 515.4 | 5100 | 7.535294 | 50.34551 | 6.13 | 136.1 | 2221.2 | 988 | 816 | 585 | 306 | 1383.75 | 21.64 | 1.2725 | 1.18 | 74.0985 | 0.5525 | 0.07 | 8.21 | 604 | -3 | 0.63
2021-01-08 | 2:00 | 2.12 | 13.04 | 40.14 | 0.43 | 23.33 | 1.52 | 6.15 | 1.72 | 0.59 | 11.03 | 21.795 | 46.84 | 7104.72 | 136.1 | 809.9 | 24.8 | 40 | 0.56 | 1031.7 | 342.9 | 125.5 | 519.5 | 5200 | 7.442308 | 51.9273 | 6.13 | 136.1 | 2221.2 | 993 | 808 | 593 | 307 | 1383.75 | 21.64 | 1.2725 | 1.18 | 74.0985 | 0.5525 | 0.07 | 8.21 | 605 | -2.3 | 0.63
2021-01-08 | 3:00 | 2.12 | 13.04 | 40.14 | 0.43 | 23.33 | 1.52 | 6.15 | 1.72 | 0.59 | 11.03 | 21.795 | 46.84 | 7104.72 | 136.1 | 809.9 | 24.8 | 40 | 0.56 | 1024.1 | 341.7 | 125.2 | 517.7 | 5300 | 7.278113 | 55.24862 | 6.13 | 136.1 | 2221.2 | 1016 | 806 | 590 | 300 | 1383.75 | 21.64 | 1.2725 | 1.18 | 74.0985 | 0.5525 | 0.07 | 8.21 | 618 | -2.8 | 0.6
2021-01-08 | 4:00 | 2.12 | 13.04 | 40.14 | 0.43 | 23.33 | 1.52 | 6.15 | 1.72 | 0.59 | 11.03 | 21.795 | 46.84 | 7104.72 | 136.1 | 809.9 | 24.8 | 40 | 0.56 | 1023.8 | 340.6 | 125.2 | 516.7 | 5200 | 7.406538 | 51.93767 | 6.13 | 136.1 | 2221.2 | 1003 | 797 | 585 | 297 | 1383.75 | 21.64 | 1.2725 | 1.18 | 74.0985 | 0.5525 | 0.07 | 8.21 | 599 | -3.1 | 0.6
2021-01-08 | 5:00 | 2.12 | 13.04 | 40.14 | 0.43 | 23.33 | 1.52 | 6.15 | 1.72 | 0.59 | 11.03 | 21.795 | 46.84 | 7104.72 | 136.1 | 809.9 | 24.8 | 40 | 0.56 | 1026.9 | 341 | 125 | 516.7 | 5300 | 7.264528 | 53.10089 | 6.13 | 136.1 | 2221.2 | 997 | 790 | 580 | 298 | 1383.75 | 21.64 | 1.2725 | 1.18 | 74.0985 | 0.5525 | 0.07 | 8.21 | 606 | -3.7 | 0.61
2021-01-08 | 6:00 | 2.12 | 13.04 | 40.14 | 0.43 | 23.33 | 1.52 | 6.15 | 1.72 | 0.59 | 11.03 | 21.795 | 46.84 | 7104.72 | 136.1 | 809.9 | 24.8 | 40 | 0.56 | 1028.2 | 341.2 | 125.2 | 515.2 | 5200 | 7.389231 | 51.24667 | 6.13 | 136.1 | 2221.2 | 1001 | 794 | 586 | 299 | 1383.75 | 21.64 | 1.2725 | 1.18 | 74.0985 | 0.5525 | 0.07 | 8.21 | 605 | -4.7 | 0.61
2021-01-08 | 7:00 | 2.12 | 13.04 | 40.14 | 0.43 | 23.33 | 1.52 | 6.15 | 1.72 | 0.59 | 11.03 | 21.795 | 46.84 | 7104.72 | 136.1 | 809.9 | 24.8 | 40 | 0.56 | 1032.7 | 340.8 | 125.2 | 516.3 | 5300 | 7.262264 | 51.62673 | 6.13 | 136.1 | 2221.2 | 1025 | 788 | 581 | 300 | 1383.75 | 21.64 | 1.2725 | 1.18 | 74.0985 | 0.5525 | 0.07 | 8.21 | 596 | -4 | 0.63
2021-01-08 | 8:00 | 2.12 | 13.04 | 40.14 | 0.43 | 23.33 | 1.52 | 6.15 | 1.72 | 0.59 | 11.03 | 21.795 | 46.84 | 7104.72 | 136.1 | 809.9 | 24.8 | 40 | 0.52 | 1025 | 339.4 | 124.9 | 515.7 | 5300 | 7.252075 | 56.91581 | 6.13 | 136.1 | 2221.2 | 993 | 784 | 553 | 289 | 1383.75 | 21.64 | 1.2725 | 1.18 | 74.0985 | 0.5525 | 0.07 | 8.21 | 603 | -2.2 | 0.63
2021-01-08 | 9:00 | 2.07 | 12.31 | 42.13 | 0.445 | 22.91 | 1.505 | 5.94993 | 1.8389 | 0.5515 | 11.58 | 22 | 43.18 | 7061.92 | 136.1 | 809.9 | 24.8 | 40 | 0.52 | 1027.9 | 338.6 | 125.1 | 516.5 | 5200 | 7.403077 | 57.61135 | 6.13 | 136.1 | 2221.2 | 990 | 762 | 537 | 289 | 1383.75 | 21.64 | 1.2725 | 1.18 | 74.0985 | 0.5525 | 0.07 | 8.21 | 614 | -2.2 | 0.95
2021-01-08 | 10:00 | 2.07 | 12.31 | 42.13 | 0.445 | 22.91 | 1.505 | 5.94993 | 1.8389 | 0.5515 | 11.58 | 22 | 43.18 | 7061.92 | 136.1 | 809.9 | 24.8 | 40 | 0.52 | 1028.4 | 336.2 | 124.9 | 514.9 | 5200 | 7.382308 | 57.7842 | 6.13 | 136.1 | 2221.2 | 1003 | 794 | 562 | 293 | 1383.75 | 21.64 | 1.2725 | 1.18 | 74.0985 | 0.5525 | 0.07 | 8.21 | 603 | -2.6 | 0.95
2021-01-08 | 11:00 | 2.07 | 12.31 | 42.13 | 0.445 | 22.91 | 1.505 | 5.94993 | 1.8389 | 0.5515 | 11.58 | 22 | 43.18 | 7061.92 | 136.1 | 809.9 | 24.8 | 40 | 0.4 | 526.8 | 181.5 | 90.4 | 387.8 | 4300 | 6.672558 | 60.30856 | 6.13 | 136.1 | 2221.2 | 876 | 726 | 510 | 267 | 1383.75 | 21.64 | 1.2725 | 1.18 | 74.0985 | 0.5525 | 0.07 | 8.21 | 607 | -2.4 | 0.91
2021-01-08 | 12:00 | 2.07 | 12.31 | 42.13 | 0.445 | 22.91 | 1.505 | 5.94993 | 1.8389 | 0.5515 | 11.58 | 22 | 43.18 | 7061.92 | 136.1 | 809.9 | 24.8 | 40 | 0.47 | 685.9 | 243.4 | 102.6 | 442.2 | 4000 | 8.172 | 53.0856 | 6.13 | 136.1 | 2221.2 | 931 | 799 | 539 | 276 | 1383.75 | 21.64 | 1.2725 | 1.18 | 74.0985 | 0.5525 | 0.07 | 8.21 | 562 | -2.8 | 0.91
2021-01-08 | 13:00 | 2.07 | 12.31 | 42.13 | 0.445 | 22.91 | 1.505 | 5.94993 | 1.8389 | 0.5515 | 11.58 | 22 | 43.18 | 7061.92 | 136.1 | 809.9 | 24.8 | 40 | 0.47 | 810.4 | 289.8 | 111.7 | 478.7 | 4300 | 8.23814 | 50.64782 | 6.13 | 136.1 | 2221.2 | 939 | 775 | 549 | 272 | 1383.75 | 21.64 | 1.2725 | 1.18 | 74.0985 | 0.5525 | 0.07 | 8.21 | 577 | -2.6 | 0.93
2021-01-08 | 14:00 | 2.07 | 12.31 | 42.13 | 0.445 | 22.91 | 1.505 | 5.94993 | 1.8389 | 0.5515 | 11.58 | 22 | 43.18 | 7061.92 | 136.1 | 809.9 | 24.8 | 40 | 0.52 | 881.5 | 311.6 | 115.8 | 495.8 | 4600 | 7.977391 | 51.07706 | 6.13 | 136.1 | 2221.2 | 965 | 784 | 548 | 273 | 1383.75 | 21.64 | 1.2725 | 1.18 | 74.0985 | 0.5525 | 0.07 | 8.21 | 594 | -3.4 | 0.93
2021-01-08 | 15:00 | 2.07 | 12.31 | 42.13 | 0.445 | 22.91 | 1.505 | 5.94993 | 1.8389 | 0.5515 | 11.58 | 22 | 43.18 | 7061.92 | 136.1 | 809.9 | 24.8 | 40 | 0.52 | 947.1 | 333.6 | 119.9 | 511.1 | 4700 | 8.055319 | 50.90988 | 6.13 | 136.1 | 2221.2 | 959 | 761 | 503 | 275 | 1383.75 | 21.64 | 1.2725 | 1.18 | 74.0985 | 0.5525 | 0.07 | 8.21 | 600 | -2.3 | 0.91
2021-01-08 | 16:00 | 2.07 | 12.31 | 42.13 | 0.445 | 22.91 | 1.505 | 5.94993 | 1.8389 | 0.5515 | 11.58 | 22 | 43.18 | 7061.92 | 136.1 | 809.9 | 24.8 | 40 | 0.52 | 948.1 | 333.4 | 119.9 | 511.6 | 4700 | 8.061702 | 50.97614 | 6.13 | 136.1 | 2221.2 | 974 | 767 | 563 | 289 | 1383.75 | 21.64 | 1.2725 | 1.18 | 74.0985 | 0.5525 | 0.07 | 8.21 | 601 | -1.7 | 0.91
2021-01-08 | 17:00 | 2.19 | 13.22 | 40.76 | 0.55 | 22.11 | 1.78 | 6.05 | 1.84 | 0.55 | 10.52 | 19.975 | 45.39 | 6889.54 | 136.1 | 809.9 | 24.8 | 40 | 0.52 | 943.7 | 334 | 119.9 | 511.5 | 4700 | 8.060426 | 52.10643 | 6.13 | 136.1 | 2221.2 | 999 | 781 | 568 | 287 | 1383.75 | 21.64 | 1.2725 | 1.18 | 74.0985 | 0.5525 | 0.07 | 8.21 | 599 | -2.7 | 0.1
2021-01-08 | 18:00 | 2.19 | 13.22 | 40.76 | 0.55 | 22.11 | 1.78 | 6.05 | 1.84 | 0.55 | 10.52 | 19.975 | 45.39 | 6889.54 | 136.1 | 809.9 | 24.8 | 40 | 0.52 | 944.3 | 335.2 | 120 | 511.1 | 4700 | 8.056596 | 51.26527 | 6.13 | 136.1 | 2221.2 | 988 | 799 | 569 | 292 | 1383.75 | 21.64 | 1.2725 | 1.18 | 74.0985 | 0.5525 | 0.07 | 8.21 | 604 | -3.6 | 0.1
2021-01-08 | 19:00 | 2.19 | 13.22 | 40.76 | 0.55 | 22.11 | 1.78 | 6.05 | 1.84 | 0.55 | 10.52 | 19.975 | 45.39 | 6889.54 | 136.1 | 809.9 | 24.8 | 40 | 0.52 | 922.5 | 333.7 | 118.5 | 507.2 | 4700 | 7.98766 | 51.18153 | 6.13 | 136.1 | 2221.2 | 984 | 814 | 590 | 293 | 1383.75 | 21.64 | 1.2725 | 1.18 | 74.0985 | 0.5525 | 0.07 | 8.21 | 604 | -4 | 0.11
2021-01-08 | 20:00 | 2.19 | 13.22 | 40.76 | 0.55 | 22.11 | 1.78 | 6.05 | 1.84 | 0.55 | 10.52 | 19.975 | 45.39 | 6889.54 | 136.1 | 809.9 | 24.8 | 40 | 0.52 | 841.9 | 307.7 | 113.8 | 491 | 4500 | 8.064 | 49.15347 | 6.13 | 136.1 | 2221.2 | 975 | 793 | 548 | 281 | 1383.75 | 21.64 | 1.2725 | 1.18 | 74.0985 | 0.5525 | 0.07 | 8.21 | 620 | -2.3 | 0.11
2021-01-08 | 21:00 | 2.19 | 13.22 | 40.76 | 0.55 | 22.11 | 1.78 | 6.05 | 1.84 | 0.55 | 10.52 | 19.975 | 45.39 | 6889.54 | 136.1 | 809.9 | 24.8 | 40 | 0.52 | 843.6 | 307.9 | 113.6 | 491.9 | 4600 | 7.897826 | 50.22382 | 6.13 | 136.1 | 2221.2 | 982 | 801 | 586 | 280 | 1383.75 | 21.64 | 1.2725 | 1.18 | 74.0985 | 0.5525 | 0.07 | 8.21 | 615 | -3 | 0.12
2021-01-08 | 22:00 | 2.19 | 13.22 | 40.76 | 0.55 | 22.11 | 1.78 | 6.05 | 1.84 | 0.55 | 10.52 | 19.975 | 45.39 | 6889.54 | 136.1 | 809.9 | 24.8 | 40 | 0.52 | 840.3 | 306 | 113.6 | 492 | 4600 | 7.89913 | 50.17999 | 6.13 | 136.1 | 2221.2 | 976 | 794 | 555 | 277 | 1383.75 | 21.64 | 1.2725 | 1.18 | 74.0985 | 0.5525 | 0.07 | 8.21 | 622 | -3.6 | 0.12
2021-01-08 | 23:00 | 2.19 | 13.22 | 40.76 | 0.55 | 22.11 | 1.78 | 6.05 | 1.84 | 0.55 | 10.52 | 19.975 | 45.39 | 6889.54 | 136.1 | 809.9 | 24.8 | 40 | 0.52 | 923.9 | 335.4 | 119.1 | 509 | 4600 | 8.192609 | 50.93003 | 6.13 | 136.1 | 2221.2 | 966 | 803 | 578 | 295 | 1383.75 | 21.64 | 1.2725 | 1.18 | 74.0985 | 0.5525 | 0.07 | 8.21 | 597 | -2.9 | 0.11
2021-01-09 | 0:00 | 2.19 | 13.22 | 40.76 | 0.55 | 22.11 | 1.78 | 6.05 | 1.84 | 0.55 | 10.52 | 19.975 | 45.39 | 6889.54 | 134.78 | 813.6 | 23.5 | 40 | 0.5 | 906.6 | 333.1 | 117.8 | 506.2 | 4600 | 8.13913 | 50.88496 | 6.31 | 134.78 | 2136.47 | 954 | 790 | 544 | 288 | 1386.5 | 21.86 | 1.165 | 1.235 | 73.972 | 0.539 | 0.06 | 8.02 | 606 | -3.2 | 0.11
2021-01-09 | 1:00 | 2.12 | 13.05 | 39.84 | 0.37 | 23.05 | 1.56 | 6.17 | 1.73 | 0.59 | 12.55 | 20.56 | 42.68 | 6579.85 | 134.78 | 813.6 | 23.5 | 40 | 0.5 | 874.4 | 319.4 | 115.7 | 500.7 | 4700 | 7.868936 | 53.70201 | 6.31 | 134.78 | 2136.47 | 962 | 814 | 609 | 298 | 1386.5 | 21.86 | 1.165 | 1.235 | 73.972 | 0.539 | 0.06 | 8.02 | 613 | -3 | 0.48
2021-01-09 | 2:00 | 2.12 | 13.05 | 39.84 | 0.37 | 23.05 | 1.56 | 6.17 | 1.73 | 0.59 | 12.55 | 20.56 | 42.68 | 6579.85 | 134.78 | 813.6 | 23.5 | 40 | 0.5 | 871.3 | 318.1 | 115.5 | 501.9 | 4500 | 8.232 | 51.8732 | 6.31 | 134.78 | 2136.47 | 967 | 797 | 585 | 294 | 1386.5 | 21.86 | 1.165 | 1.235 | 73.972 | 0.539 | 0.06 | 8.02 | 617 | -3.3 | 0.48
2021-01-09 | 3:00 | 2.12 | 13.05 | 39.84 | 0.37 | 23.05 | 1.56 | 6.17 | 1.73 | 0.59 | 12.55 | 20.56 | 42.68 | 6579.85 | 134.78 | 813.6 | 23.5 | 40 | 0.5 | 870.1 | 317.6 | 115.4 | 500.6 | 4700 | 7.86383 | 53.75114 | 6.31 | 134.78 | 2136.47 | 957 | 798 | 579 | 293 | 1386.5 | 21.86 | 1.165 | 1.235 | 73.972 | 0.539 | 0.06 | 8.02 | 597 | -2.6 | 0.5
2021-01-09 | 4:00 | 2.12 | 13.05 | 39.84 | 0.37 | 23.05 | 1.56 | 6.17 | 1.73 | 0.59 | 12.55 | 20.56 | 42.68 | 6579.85 | 134.78 | 813.6 | 23.5 | 40 | 0.5 | 870.5 | 319.3 | 115.6 | 501.2 | 4800 | 7.71 | 55.42725 | 6.31 | 134.78 | 2136.47 | 968 | 802 | 602 | 298 | 1386.5 | 21.86 | 1.165 | 1.235 | 73.972 | 0.539 | 0.06 | 8.02 | 600 | -3.8 | 0.5
2021-01-09 | 5:00 | 2.12 | 13.05 | 39.84 | 0.37 | 23.05 | 1.56 | 6.17 | 1.73 | 0.59 | 12.55 | 20.56 | 42.68 | 6579.85 | 134.78 | 813.6 | 23.5 | 40 | 0.55 | 904 | 329.7 | 117.8 | 508.8 | 4800 | 7.8325 | 51.38086 | 6.31 | 134.78 | 2136.47 | 976 | 806 | 558 | 297 | 1386.5 | 21.86 | 1.165 | 1.235 | 73.972 | 0.539 | 0.06 | 8.02 | 615 | -4.1 | 0.49
2021-01-09 | 6:00 | 2.12 | 13.05 | 39.84 | 0.37 | 23.05 | 1.56 | 6.17 | 1.73 | 0.59 | 12.55 | 20.56 | 42.68 | 6579.85 | 134.78 | 813.6 | 23.5 | 40 | 0.55 | 972.3 | 340.9 | 121.9 | 516.4 | 5000 | 7.6596 | 49.15454 | 6.31 | 134.78 | 2136.47 | 993 | 802 | 602 | 305 | 1386.5 | 21.86 | 1.165 | 1.235 | 73.972 | 0.539 | 0.06 | 8.02 | 608 | -3.1 | 0.49
2021-01-09 | 7:00 | 2.12 | 13.05 | 39.84 | 0.37 | 23.05 | 1.56 | 6.17 | 1.73 | 0.59 | 12.55 | 20.56 | 42.68 | 6579.85 | 134.78 | 813.6 | 23.5 | 40 | 0.55 | 967.6 | 338.4 | 121.6 | 516.3 | 5100 | 7.504706 | 50.60528 | 6.31 | 134.78 | 2136.47 | 982 | 797 | 601 | 304 | 1386.5 | 21.86 | 1.165 | 1.235 | 73.972 | 0.539 | 0.06 | 8.02 | 626 | -3.5 | 0.51
2021-01-09 | 8:00 | 2.12 | 13.05 | 39.84 | 0.37 | 23.05 | 1.56 | 6.17 | 1.73 | 0.59 | 12.55 | 20.56 | 42.68 | 6579.85 | 134.78 | 813.6 | 23.5 | 40 | 0.55 | 972.9 | 337.9 | 121.6 | 515.7 | 5000 | 7.6476 | 48.90454 | 6.31 | 134.78 | 2136.47 | 1006 | 813 | 616 | 309 | 1386.5 | 21.86 | 1.165 | 1.235 | 73.972 | 0.539 | 0.06 | 8.02 | 601 | -2.8 | 0.51
2021-01-09 | 9:00 | 2.1 | 13.61 | 40.04 | 0.47 | 22.77 | 1.73 | 6.48 | 1.76 | 0.58 | 11.44 | 21.835 | 36.79 | 5731.72 | 134.78 | 813.6 | 23.5 | 40 | 0.55 | 971.4 | 337.3 | 121.6 | 514.6 | 5000 | 7.6344 | 48.31852 | 6.31 | 134.78 | 2136.47 | 993 | 800 | 614 | 313 | 1386.5 | 21.86 | 1.165 | 1.235 | 73.972 | 0.539 | 0.06 | 8.02 | 614 | -2.8 | 0.19
2021-01-09 | 10:00 | 2.1 | 13.61 | 40.04 | 0.47 | 22.77 | 1.73 | 6.48 | 1.76 | 0.58 | 11.44 | 21.835 | 36.79 | 5731.72 | 134.78 | 813.6 | 23.5 | 40 | 0.55 | 975.1 | 336.1 | 121.5 | 514.2 | 5100 | 7.478824 | 51.69268 | 6.31 | 134.78 | 2136.47 | 995 | 803 | 604 | 312 | 1386.5 | 21.86 | 1.165 | 1.235 | 73.972 | 0.539 | 0.06 | 8.02 | 617 | -2.4 | 0.19
2021-01-09 | 11:00 | 2.1 | 13.61 | 40.04 | 0.47 | 22.77 | 1.73 | 6.48 | 1.76 | 0.58 | 11.44 | 21.835 | 36.79 | 5731.72 | 134.78 | 813.6 | 23.5 | 40 | 0.55 | 970.3 | 333.9 | 121.6 | 511.7 | 5000 | 7.5996 | 50.77689 | 6.31 | 134.78 | 2136.47 | 999 | 810 | 613 | 305 | 1386.5 | 21.86 | 1.165 | 1.235 | 73.972 | 0.539 | 0.06 | 8.02 | 614 | -2.4 | 0.16
2021-01-09 | 12:00 | 2.1 | 13.61 | 40.04 | 0.47 | 22.77 | 1.73 | 6.48 | 1.76 | 0.58 | 11.44 | 21.835 | 36.79 | 5731.72 | 134.78 | 813.6 | 23.5 | 40 | 0.55 | 974 | 332.7 | 121.6 | 511 | 5100 | 7.442353 | 52.13125 | 6.31 | 134.78 | 2136.47 | 986 | 788 | 609 | 304 | 1386.5 | 21.86 | 1.165 | 1.235 | 73.972 | 0.539 | 0.06 | 8.02 | 615 | -3.3 | 0.16
2021-01-09 | 13:00 | 2.1 | 13.61 | 40.04 | 0.47 | 22.77 | 1.73 | 6.48 | 1.76 | 0.58 | 11.44 | 21.835 | 36.79 | 5731.72 | 134.78 | 813.6 | 23.5 | 40 | 0.55 | 975 | 333 | 121.6 | 511.4 | 5000 | 7.596 | 50.98399 | 6.31 | 134.78 | 2136.47 | 1002 | 796 | 594 | 303 | 1386.5 | 21.86 | 1.165 | 1.235 | 73.972 | 0.539 | 0.06 | 8.02 | 601 | -3.1 | 0.18
2021-01-09 | 14:00 | 2.1 | 13.61 | 40.04 | 0.47 | 22.77 | 1.73 | 6.48 | 1.76 | 0.58 | 11.44 | 21.835 | 36.79 | 5731.72 | 134.78 | 813.6 | 23.5 | 40 | 0.55 | 974.2 | 331 | 121.5 | 509.2 | 5100 | 7.42 | 51.4424 | 6.31 | 134.78 | 2136.47 | 1002 | 788 | 591 | 304 | 1386.5 | 21.86 | 1.165 | 1.235 | 73.972 | 0.539 | 0.06 | 8.02 | 617 | -2.4 | 0.18
2021-01-09 | 15:00 | 2.1 | 13.61 | 40.04 | 0.47 | 22.77 | 1.73 | 6.48 | 1.76 | 0.58 | 11.44 | 21.835 | 36.79 | 5731.72 | 134.78 | 813.6 | 23.5 | 40 | 0.52 | 979 | 331.4 | 121.7 | 510.2 | 4900 | 7.737551 | 51.7205 | 6.31 | 134.78 | 2136.47 | 1001 | 785 | 548 | 295 | 1386.5 | 21.86 | 1.165 | 1.235 | 73.972 | 0.539 | 0.06 | 8.02 | 614 | -3 | 0.15
2021-01-09 | 16:00 | 2.1 | 13.61 | 40.04 | 0.47 | 22.77 | 1.73 | 6.48 | 1.76 | 0.58 | 11.44 | 21.835 | 36.79 | 5731.72 | 134.78 | 813.6 | 23.5 | 40 | 0.4 | 841.9 | 268 | 113.3 | 466.1 | 4600 | 7.557391 | 55.75082 | 6.31 | 134.78 | 2136.47 | 987 | 823 | 608 | 302 | 1386.5 | 21.86 | 1.165 | 1.235 | 73.972 | 0.539 | 0.06 | 8.02 | 604 | -3.6 | 0.15
2021-01-09 | 17:00 | 2.15 | 13.03 | 40.18 | 0.48 | 21.47 | 1.7 | 6.06 | 1.87 | 0.54 | 11.12 | 21.36 | 34 | 5146.38 | 134.78 | 813.6 | 23.5 | 40 | 0.4 | 738.8 | 230.4 | 106.1 | 436 | 4000 | 8.1315 | 55.40166 | 6.31 | 134.78 | 2136.47 | 940 | 810 | 568 | 287 | 1386.5 | 21.86 | 1.165 | 1.235 | 73.972 | 0.539 | 0.06 | 8.02 | 610 | -2.9 | 0.37
2021-01-09 | 18:00 | 2.15 | 13.03 | 40.18 | 0.48 | 21.47 | 1.7 | 6.06 | 1.87 | 0.54 | 11.12 | 21.36 | 34 | 5146.38 | 134.78 | 813.6 | 23.5 | 40 | 0.4 | 577.5 | 208.4 | 94.3 | 402.6 | 3700 | 8.057838 | 49.97299 | 6.31 | 134.78 | 2136.47 | 873 | 787 | 578 | 269 | 1386.5 | 21.86 | 1.165 | 1.235 | 73.972 | 0.539 | 0.06 | 8.02 | 600 | -2.6 | 0.37
2021-01-09 | 19:00 | 2.15 | 13.03 | 40.18 | 0.48 | 21.47 | 1.7 | 6.06 | 1.87 | 0.54 | 11.12 | 21.36 | 34 | 5146.38 | 134.78 | 813.6 | 23.5 | 40 | 0.4 | 691.6 | 246.4 | 102.9 | 446.2 | 3900 | 8.447692 | 53.15524 | 6.31 | 134.78 | 2136.47 | 914 | 809 | 556 | 270 | 1386.5 | 21.86 | 1.165 | 1.235 | 73.972 | 0.539 | 0.06 | 8.02 | 606 | -3.9 | 0.4
2021-01-09 | 20:00 | 2.15 | 13.03 | 40.18 | 0.48 | 21.47 | 1.7 | 6.06 | 1.87 | 0.54 | 11.12 | 21.36 | 34 | 5146.38 | 134.78 | 813.6 | 23.5 | 40 | 0.4 | 693.8 | 247.4 | 103.3 | 446.9 | 3900 | 8.464615 | 53.66726 | 6.31 | 134.78 | 2136.47 | 910 | 739 | 532 | 273 | 1386.5 | 21.86 | 1.165 | 1.235 | 73.972 | 0.539 | 0.06 | 8.02 | 602 | -4.2 | 0.4
2021-01-09 | 21:00 | 2.15 | 13.03 | 40.18 | 0.48 | 21.47 | 1.7 | 6.06 | 1.87 | 0.54 | 11.12 | 21.36 | 34 | 5146.38 | 134.78 | 813.6 | 23.5 | 40 | 0.4 | 722.9 | 258.4 | 105.5 | 454.8 | 4100 | 8.199512 | 56.88914 | 6.31 | 134.78 | 2136.47 | 909 | 807 | 568 | 278 | 1386.5 | 21.86 | 1.165 | 1.235 | 73.972 | 0.539 | 0.06 | 8.02 | 599 | -3.9 | 0.35
2021-01-09 | 22:00 | 2.15 | 13.03 | 40.18 | 0.48 | 21.47 | 1.7 | 6.06 | 1.87 | 0.54 | 11.12 | 21.36 | 34 | 5146.38 | 134.78 | 813.6 | 23.5 | 40 | 0.47 | 811.1 | 289.2 | 111.5 | 478.8 | 4300 | 8.236744 | 54.86093 | 6.31 | 134.78 | 2136.47 | 946 | 800 | 524 | 274 | 1386.5 | 21.86 | 1.165 | 1.235 | 73.972 | 0.539 | 0.06 | 8.02 | 632 | -4.4 | 0.35
2021-01-09 | 23:00 | 2.15 | 13.03 | 40.18 | 0.48 | 21.47 | 1.7 | 6.06 | 1.87 | 0.54 | 11.12 | 21.36 | 34 | 5146.38 | 134.78 | 813.6 | 23.5 | 40 | 0.47 | 840.2 | 300.4 | 113.4 | 486.6 | 4400 | 8.181818 | 52.39967 | 6.31 | 134.78 | 2136.47 | 951 | 812 | 578 | 287 | 1386.5 | 21.86 | 1.165 | 1.235 | 73.972 | 0.539 | 0.06 | 8.02 | 623 | -4.2 | 0.38
2021-01-10 | 0:00 | 2.15 | 13.03 | 40.18 | 0.48 | 21.47 | 1.7 | 6.06 | 1.87 | 0.54 | 11.12 | 21.36 | 34 | 5146.38 | 141.17 | 817.1 | 25.2 | 40 | 0.51 | 866 | 308 | 115 | 495 | 4700 | 7.787234 | 51.9337 | 6.13 | 141.17 | 2304.21 | 981 | 780 | 505 | 282 | 1389 | 21.9475 | 1.2625 | 1.225 | 73.84725 | 0.48875 | 0.065 | 7.81 | 624 | -4.6 | 0.38
2021-01-10 | 1:00 | 2.1 | 13.41 | 37.26 | 0.29 | 22.26 | 1.47 | 6.41 | 1.67 | 0.6 | 12.78 | 21.605 | 47.44 | 7000.25 | 141.17 | 817.1 | 25.2 | 40 | 0.55 | 884 | 310 | 116 | 495 | 4800 | 7.6375 | 54.36014 | 6.13 | 141.17 | 2304.21 | 986 | 815 | 583 | 294 | 1389 | 21.9475 | 1.2625 | 1.225 | 73.84725 | 0.48875 | 0.065 | 7.81 | 619 | -3.4 | 0.6
2021-01-10 | 2:00 | 2.1 | 13.41 | 37.26 | 0.29 | 22.26 | 1.47 | 6.41 | 1.67 | 0.6 | 12.78 | 21.605 | 47.44 | 7000.25 | 141.17 | 817.1 | 25.2 | 40 | 0.55 | 885 | 310 | 116 | 494 | 4800 | 7.625 | 54.91991 | 6.13 | 141.17 | 2304.21 | 992 | 810 | 573 | 300 | 1389 | 21.9475 | 1.2625 | 1.225 | 73.84725 | 0.48875 | 0.065 | 7.81 | 623 | -4.5 | 0.6
2021-01-10 | 3:00 | 2.1 | 13.41 | 37.26 | 0.29 | 22.26 | 1.47 | 6.41 | 1.67 | 0.6 | 12.78 | 21.605 | 47.44 | 7000.25 | 141.17 | 817.1 | 25.2 | 40 | 0.55 | 882 | 304 | 116 | 495 | 4800 | 7.6375 | 55.10907 | 6.13 | 141.17 | 2304.21 | 975 | 812 | 579 | 298 | 1389 | 21.9475 | 1.2625 | 1.225 | 73.84725 | 0.48875 | 0.065 | 7.81 | 619 | -4.2 | 0.6
2021-01-10 | 4:00 | 2.1 | 13.41 | 37.26 | 0.29 | 22.26 | 1.47 | 6.41 | 1.67 | 0.6 | 12.78 | 21.605 | 47.44 | 7000.25 | 141.17 | 817.1 | 25.2 | 40 | 0.55 | 921.6 | 321.4 | 119.1 | 504.5 | 4900 | 7.635918 | 53.47594 | 6.13 | 141.17 | 2304.21 | 975 | 794 | 577 | 295 | 1389 | 21.9475 | 1.2625 | 1.225 | 73.84725 | 0.48875 | 0.065 | 7.81 | 606 | -4.5 | 0.6
2021-01-10 | 5:00 | 2.1 | 13.41 | 37.26 | 0.29 | 22.26 | 1.47 | 6.41 | 1.67 | 0.6 | 12.78 | 21.605 | 47.44 | 7000.25 | 141.17 | 817.1 | 25.2 | 40 | 0.55 | 945.6 | 328.5 | 120.4 | 508.3 | 5000 | 7.5444 | 51.71166 | 6.13 | 141.17 | 2304.21 | 993 | 801 | 580 | 290 | 1389 | 21.9475 | 1.2625 | 1.225 | 73.84725 | 0.48875 | 0.065 | 7.81 | 611 | -3.5 | 0.62
2021-01-10 | 6:00 | 2.1 | 13.41 | 37.26 | 0.29 | 22.26 | 1.47 | 6.41 | 1.67 | 0.6 | 12.78 | 21.605 | 47.44 | 7000.25 | 141.17 | 817.1 | 25.2 | 40 | 0.55 | 957.2 | 338.4 | 121.2 | 514.3 | 5100 | 7.476471 | 50.05398 | 6.13 | 141.17 | 2304.21 | 988 | 790 | 532 | 299 | 1389 | 21.9475 | 1.2625 | 1.225 | 73.84725 | 0.48875 | 0.065 | 7.81 | 597 | -3.3 | 0.62
2021-01-10 | 7:00 | 2.1 | 13.41 | 37.26 | 0.29 | 22.26 | 1.47 | 6.41 | 1.67 | 0.6 | 12.78 | 21.605 | 47.44 | 7000.25 | 141.17 | 817.1 | 25.2 | 40 | 0.55 | 993.9 | 338.1 | 123.1 | 515.7 | 5200 | 7.370769 | 51.81863 | 6.13 | 141.17 | 2304.21 | 1005 | 799 | 602 | 313 | 1389 | 21.9475 | 1.2625 | 1.225 | 73.84725 | 0.48875 | 0.065 | 7.81 | 576 | -4.4 | 0.63
2021-01-10 | 8:00 | 2.1 | 13.41 | 37.26 | 0.29 | 22.26 | 1.47 | 6.41 | 1.67 | 0.6 | 12.78 | 21.605 | 47.44 | 7000.25 | 141.17 | 817.1 | 25.2 | 40 | 0.57 | 995.4 | 337.5 | 123.1 | 515.3 | 5200 | 7.366154 | 51.55661 | 6.13 | 141.17 | 2304.21 | 1007 | 815 | 610 | 311 | 1389 | 21.9475 | 1.2625 | 1.225 | 73.84725 | 0.48875 | 0.065 | 7.81 | 602 | -3.8 | 0.63
2021-01-10 | 9:00 | 2.095 | 13.03 | 39.915 | 0.435 | 22.38 | 1.875 | 6.21979 | 1.78355 | 0.56847 | 10.935 | 21.73 | 42.59 | 6310.57 | 141.17 | 817.1 | 25.2 | 40 | 0.57 | 999.1 | 336.6 | 122.9 | 515.3 | 5100 | 7.508235 | 51.03062 | 6.13 | 141.17 | 2304.21 | 977 | 792 | 554 | 305 | 1389 | 21.9475 | 1.2625 | 1.225 | 73.84725 | 0.48875 | 0.065 | 7.81 | 612 | -4.2 | 0.21
2021-01-10 | 10:00 | 2.095 | 13.03 | 39.915 | 0.435 | 22.38 | 1.875 | 6.21979 | 1.78355 | 0.56847 | 10.935 | 21.73 | 42.59 | 6310.57 | 141.17 | 817.1 | 25.2 | 40 | 0.57 | 1000.6 | 335.5 | 123 | 513.2 | 5300 | 7.202264 | 53.72529 | 6.13 | 141.17 | 2304.21 | 1004 | 795 | 590 | 308 | 1389 | 21.9475 | 1.2625 | 1.225 | 73.84725 | 0.48875 | 0.065 | 7.81 | 623 | -3.4 | 0.21
2021-01-10 | 11:00 | 2.095 | 13.03 | 39.915 | 0.435 | 22.38 | 1.875 | 6.21979 | 1.78355 | 0.56847 | 10.935 | 21.73 | 42.59 | 6310.57 | 141.17 | 817.1 | 25.2 | 40 | 0.57 | 995.9 | 333.3 | 123.3 | 512.4 | 2300 | 16.58348 | 23.29822 | 6.13 | 141.17 | 2304.21 | 1011 | 790 | 584 | 297 | 1389 | 21.9475 | 1.2625 | 1.225 | 73.84725 | 0.48875 | 0.065 | 7.81 | 614 | -3.3 | 0.24
2021-01-10 | 12:00 | 2.095 | 13.03 | 39.915 | 0.435 | 22.38 | 1.875 | 6.21979 | 1.78355 | 0.56847 | 10.935 | 21.73 | 42.59 | 6310.57 | 141.17 | 817.1 | 25.2 | 40 | 0.57 | 1001.4 | 334.8 | 123.2 | 514 | 5300 | 7.213585 | 53.73074 | 6.13 | 141.17 | 2304.21 | 1014 | 788 | 590 | 303 | 1389 | 21.9475 | 1.2625 | 1.225 | 73.84725 | 0.48875 | 0.065 | 7.81 | 608 | -3.6 | 0.24
2021-01-10 | 13:00 | 2.095 | 13.03 | 39.915 | 0.435 | 22.38 | 1.875 | 6.21979 | 1.78355 | 0.56847 | 10.935 | 21.73 | 42.59 | 6310.57 | 141.17 | 817.1 | 25.2 | 40 | 0.57 | 993.9 | 332.5 | 123 | 511.4 | 5300 | 7.181887 | 53.81803 | 6.13 | 141.17 | 2304.21 | 1023 | 774 | 580 | 298 | 1389 | 21.9475 | 1.2625 | 1.225 | 73.84725 | 0.48875 | 0.065 | 7.81 | 605 | -3.4 | 0.23
2021-01-10 | 14:00 | 2.095 | 13.03 | 39.915 | 0.435 | 22.38 | 1.875 | 6.21979 | 1.78355 | 0.56847 | 10.935 | 21.73 | 42.59 | 6310.57 | 141.17 | 817.1 | 25.2 | 40 | 0.57 | 1001 | 333.3 | 123.1 | 512.4 | 5400 | 7.061111 | 53.31227 | 6.13 | 141.17 | 2304.21 | 1018 | 784 | 584 | 300 | 1389 | 21.9475 | 1.2625 | 1.225 | 73.84725 | 0.48875 | 0.065 | 7.81 | 602 | -3.4 | 0.23
2021-01-10 | 15:00 | 2.095 | 13.03 | 39.915 | 0.435 | 22.38 | 1.875 | 6.21979 | 1.78355 | 0.56847 | 10.935 | 21.73 | 42.59 | 6310.57 | 141.17 | 817.1 | 25.2 | 40 | 0.57 | 1006.6 | 334.4 | 123.3 | 511.9 | 5400 | 7.057778 | 53.48653 | 6.13 | 141.17 | 2304.21 | 1025 | 750 | 500 | 301 | 1389 | 21.9475 | 1.2625 | 1.225 | 73.84725 | 0.48875 | 0.065 | 7.81 | 616 | -3.4 | 0.2
2021-01-10 | 16:00 | 2.095 | 13.03 | 39.915 | 0.435 | 22.38 | 1.875 | 6.21979 | 1.78355 | 0.56847 | 10.935 | 21.73 | 42.59 | 6310.57 | 141.17 | 817.1 | 25.2 | 40 | 0.57 | 1000.6 | 333.6 | 123.1 | 511.8 | 5500 | 6.926182 | 53.21722 | 6.13 | 141.17 | 2304.21 | 1029 | 773 | 589 | 312 | 1389 | 21.9475 | 1.2625 | 1.225 | 73.84725 | 0.48875 | 0.065 | 7.81 | 612 | -3.1 | 0.2
2021-01-10 | 17:00 | 2.04 | 12.93 | 36.22 | 0.35 | 21.81 | 1.75 | 6.34 | 1.66 | 0.61 | 12.16 | 21.415 | 46.13 | 7264.03 | 141.17 | 817.1 | 25.2 | 40 | 0.52 | 931.1 | 327.8 | 119.2 | 504.4 | 5200 | 7.195385 | 55.3015 | 6.13 | 141.17 | 2304.21 | 1033 | 771 | 612 | 315 | 1389 | 21.9475 | 1.2625 | 1.225 | 73.84725 | 0.48875 | 0.065 | 7.81 | 617 | -2.7 | 0.48
2021-01-10 | 18:00 | 2.04 | 12.93 | 36.22 | 0.35 | 21.81 | 1.75 | 6.34 | 1.66 | 0.61 | 12.16 | 21.415 | 46.13 | 7264.03 | 141.17 | 817.1 | 25.2 | 40 | 0.52 | 835.9 | 293.2 | 113.1 | 480.1 | 4700 | 7.572766 | 51.91076 | 6.13 | 141.17 | 2304.21 | 1002 | 822 | 618 | 307 | 1389 | 21.9475 | 1.2625 | 1.225 | 73.84725 | 0.48875 | 0.065 | 7.81 | 618 | -3.1 | 0.48
2021-01-10 | 19:00 | 2.04 | 12.93 | 36.22 | 0.35 | 21.81 | 1.75 | 6.34 | 1.66 | 0.61 | 12.16 | 21.415 | 46.13 | 7264.03 | 141.17 | 817.1 | 25.2 | 40 | 0.52 | 773.2 | 266.8 | 108.9 | 463.3 | 4500 | 7.629333 | 49.69081 | 6.13 | 141.17 | 2304.21 | 1003 | 818 | 595 | 293 | 1389 | 21.9475 | 1.2625 | 1.225 | 73.84725 | 0.48875 | 0.065 | 7.81 | 630 | -3.5 | 0.49
2021-01-10 | 20:00 | 2.04 | 12.93 | 36.22 | 0.35 | 21.81 | 1.75 | 6.34 | 1.66 | 0.61 | 12.16 | 21.415 | 46.13 | 7264.03 | 141.17 | 817.1 | 25.2 | 40 | 0.52 | 834.7 | 291.7 | 112.9 | 480.2 | 4500 | 7.908 | 49.71277 | 6.13 | 141.17 | 2304.21 | 983 | 784 | 540 | 279 | 1389 | 21.9475 | 1.2625 | 1.225 | 73.84725 | 0.48875 | 0.065 | 7.81 | 627 | -3.6 | 0.49
2021-01-10 | 21:00 | 2.04 | 12.93 | 36.22 | 0.35 | 21.81 | 1.75 | 6.34 | 1.66 | 0.61 | 12.16 | 21.415 | 46.13 | 7264.03 | 141.17 | 817.1 | 25.2 | 40 | 0.52 | 914.2 | 321.7 | 117.8 | 499.7 | 4600 | 8.054348 | 50.05985 | 6.13 | 141.17 | 2304.21 | 974 | 770 | 553 | 286 | 1389 | 21.9475 | 1.2625 | 1.225 | 73.84725 | 0.48875 | 0.065 | 7.81 | 613 | -3.8 | 0.5
2021-01-10 | 22:00 | 2.04 | 12.93 | 36.22 | 0.35 | 21.81 | 1.75 | 6.34 | 1.66 | 0.61 | 12.16 | 21.415 | 46.13 | 7264.03 | 141.17 | 817.1 | 25.2 | 40 | 0.55 | 964.3 | 336.3 | 121.2 | 510.5 | 4900 | 7.735102 | 49.35039 | 6.13 | 141.17 | 2304.21 | 1003 | 753 | 554 | 284 | 1389 | 21.9475 | 1.2625 | 1.225 | 73.84725 | 0.48875 | 0.065 | 7.81 | 595 | -4 | 0.5
2021-01-10 | 23:00 | 2.04 | 12.93 | 36.22 | 0.35 | 21.81 | 1.75 | 6.34 | 1.66 | 0.61 | 12.16 | 21.415 | 46.13 | 7264.03 | 141.17 | 817.1 | 25.2 | 40 | 0.55 | 962.7 | 335.7 | 121 | 512 | 5000 | 7.596 | 48.7187 | 6.13 | 141.17 | 2304.21 | 1010 | 770 | 559 | 289 | 1389 | 21.9475 | 1.2625 | 1.225 | 73.84725 | 0.48875 | 0.065 | 7.81 | 602 | -2.4 | 0.48
2021-01-11 | 0:00 | 2.04 | 12.93 | 36.22 | 0.35 | 21.81 | 1.75 | 6.34 | 1.66 | 0.61 | 12.16 | 21.415 | 46.13 | 7264.03 | 143.57 | 796.4 | 23.1 | 40 | 0.56 | 964.6 | 337.6 | 121.1 | 510.4 | 5200 | 7.286538 | 50.71192 | 6.11 | 143.57 | 2349.28 | 1006 | 747 | 522 | 293 | 1392.375 | 22.10375 | 1.25125 | 1.23625 | 73.692625 | 0.487625 | 0.065 | 8 | 599 | -3.3 | 0.48
2021-01-11 | 1:00 | 2.19 | 14.12 | 40.96 | 0.44 | 22.62 | 2.13 | 6.46 | 1.81 | 0.56 | 9.89 | 20.945 | 44.63 | 6663.24 | 143.57 | 796.4 | 23.1 | 40 | 0.56 | 927.7 | 325 | 119.2 | 504.5 | 5000 | 7.4844 | 49.29022 | 6.11 | 143.57 | 2349.28 | 1009 | 778 | 571 | 300 | 1392.375 | 22.10375 | 1.25125 | 1.23625 | 73.692625 | 0.487625 | 0.065 | 8 | 596 | -3.8 | 0.31
2021-01-11 | 2:00 | 2.19 | 14.12 | 40.96 | 0.44 | 22.62 | 2.13 | 6.46 | 1.81 | 0.56 | 9.89 | 20.945 | 44.63 | 6663.24 | 143.57 | 796.4 | 23.1 | 40 | 0.56 | 925.9 | 323.3 | 118.9 | 502.4 | 5200 | 7.168846 | 50.14465 | 6.11 | 143.57 | 2349.28 | 1023 | 786 | 584 | 303 | 1392.375 | 22.10375 | 1.25125 | 1.23625 | 73.692625 | 0.487625 | 0.065 | 8 | 604 | -3.9 | 0.31
2021-01-11 | 3:00 | 2.19 | 14.12 | 40.96 | 0.44 | 22.62 | 2.13 | 6.46 | 1.81 | 0.56 | 9.89 | 20.945 | 44.63 | 6663.24 | 143.57 | 796.4 | 23.1 | 40 | 0.56 | 928.6 | 325.4 | 119.1 | 504.4 | 5200 | 7.194231 | 50.40225 | 6.11 | 143.57 | 2349.28 | 1020 | 790 | 592 | 301 | 1392.375 | 22.10375 | 1.25125 | 1.23625 | 73.692625 | 0.487625 | 0.065 | 8 | 596 | -4.3 | 0.27
2021-01-11 | 4:00 | 2.19 | 14.12 | 40.96 | 0.44 | 22.62 | 2.13 | 6.46 | 1.81 | 0.56 | 9.89 | 20.945 | 44.63 | 6663.24 | 143.57 | 796.4 | 23.1 | 40 | 0.56 | 959.4 | 334 | 120.9 | 511.6 | 5200 | 7.298077 | 50.33882 | 6.11 | 143.57 | 2349.28 | 1007 | 788 | 590 | 303 | 1392.375 | 22.10375 | 1.25125 | 1.23625 | 73.692625 | 0.487625 | 0.065 | 8 | 603 | -2.4 | 0.27
2021-01-11 | 5:00 | 2.19 | 14.12 | 40.96 | 0.44 | 22.62 | 2.13 | 6.46 | 1.81 | 0.56 | 9.89 | 20.945 | 44.63 | 6663.24 | 143.57 | 796.4 | 23.1 | 40 | 0.56 | 963.2 | 333.4 | 121 | 510.4 | 5200 | 7.285385 | 50.80606 | 6.11 | 143.57 | 2349.28 | 1014 | 746 | 571 | 304 | 1392.375 | 22.10375 | 1.25125 | 1.23625 | 73.692625 | 0.487625 | 0.065 | 8 | 600 | -4.8 | 0.33
2021-01-11 | 6:00 | 2.19 | 14.12 | 40.96 | 0.44 | 22.62 | 2.13 | 6.46 | 1.81 | 0.56 | 9.89 | 20.945 | 44.63 | 6663.24 | 143.57 | 796.4 | 23.1 | 40 | 0.56 | 962.5 | 336.2 | 121.2 | 511.4 | 5300 | 7.161509 | 52.23219 | 6.11 | 143.57 | 2349.28 | 1021 | 769 | 578 | 307 | 1392.375 | 22.10375 | 1.25125 | 1.23625 | 73.692625 | 0.487625 | 0.065 | 8 | 592 | -4.4 | 0.33
2021-01-11 | 7:00 | 2.19 | 14.12 | 40.96 | 0.44 | 22.62 | 2.13 | 6.46 | 1.81 | 0.56 | 9.89 | 20.945 | 44.63 | 6663.24 | 143.57 | 796.4 | 23.1 | 40 | 0.56 | 960.4 | 335.1 | 121.1 | 511.7 | 5300 | 7.163774 | 52.35602 | 6.11 | 143.57 | 2349.28 | 1017 | 799 | 620 | 306 | 1392.375 | 22.10375 | 1.25125 | 1.23625 | 73.692625 | 0.487625 | 0.065 | 8 | 609 | -3 | 0.3
2021-01-11 | 8:00 | 2.19 | 14.12 | 40.96 | 0.44 | 22.62 | 2.13 | 6.46 | 1.81 | 0.56 | 9.89 | 20.945 | 44.63 | 6663.24 | 143.57 | 796.4 | 23.1 | 40 | 0.56 | 964 | 335.9 | 121.2 | 510.3 | 5200 | 7.286538 | 51.56173 | 6.11 | 143.57 | 2349.28 | 1020 | 796 | 599 | 293 | 1392.375 | 22.10375 | 1.25125 | 1.23625 | 73.692625 | 0.487625 | 0.065 | 8 | 613 | -3 | 0.3
2021-01-11 | 9:00 | 2.055 | 12.525 | 40.58 | 0.45 | 22.61 | 1.87 | 6.10076 | 1.79517 | 0.565 | 11.925 | 20.025 | 44.51 | 6688.11 | 143.57 | 796.4 | 23.1 | 40 | 0.56 | 966.9 | 335 | 121.1 | 512.7 | 5200 | 7.313077 | 52.92621 | 6.11 | 143.57 | 2349.28 | 1001 | 789 | 529 | 300 | 1392.375 | 22.10375 | 1.25125 | 1.23625 | 73.692625 | 0.487625 | 0.065 | 8 | 594 | -3.5 | 0.67
2021-01-11 | 10:00 | 2.055 | 12.525 | 40.58 | 0.45 | 22.61 | 1.87 | 6.10076 | 1.79517 | 0.565 | 11.925 | 20.025 | 44.51 | 6688.11 | 143.57 | 796.4 | 23.1 | 40 | 0.52 | 978.5 | 335 | 121.9 | 512.2 | 5200 | 7.316538 | 54.13283 | 6.11 | 143.57 | 2349.28 | 1016 | 796 | 593 | 302 | 1392.375 | 22.10375 | 1.25125 | 1.23625 | 73.692625 | 0.487625 | 0.065 | 8 | 584 | -4.2 | 0.67
2021-01-11 | 11:00 | 2.055 | 12.525 | 40.58 | 0.45 | 22.61 | 1.87 | 6.10076 | 1.79517 | 0.565 | 11.925 | 20.025 | 44.51 | 6688.11 | 143.57 | 796.4 | 23.1 | 40 | 0.65 | 794.6 | 289 | 110.1 | 477.6 | 4500 | 7.836 | 63.13131 | 6.11 | 143.57 | 2349.28 | 963 | 812 | 603 | 277 | 1392.375 | 22.10375 | 1.25125 | 1.23625 | 73.692625 | 0.487625 | 0.065 | 8 | 627 | -3.9 | 0.69
2021-01-11 | 12:00 | 2.055 | 12.525 | 40.58 | 0.45 | 22.61 | 1.87 | 6.10076 | 1.79517 | 0.565 | 11.925 | 20.025 | 44.51 | 6688.11 | 143.57 | 796.4 | 23.1 | 40 | 0.65 | 786.9 | 288.9 | 109.9 | 477.4 | 4400 | 8.008636 | 61.34114 | 6.11 | 143.57 | 2349.28 | 970 | 775 | 522 | 249 | 1392.375 | 22.10375 | 1.25125 | 1.23625 | 73.692625 | 0.487625 | 0.065 | 8 | 608 | -4 | 0.69
2021-01-11 | 13:00 | 2.055 | 12.525 | 40.58 | 0.45 | 22.61 | 1.87 | 6.10076 | 1.79517 | 0.565 | 11.925 | 20.025 | 44.51 | 6688.11 | 143.57 | 796.4 | 23.1 | 40 | 0.65 | 957.6 | 331.8 | 120.8 | 511.8 | 4900 | 7.746122 | 51.91778 | 6.11 | 143.57 | 2349.28 | 993 | 783 | 575 | 258 | 1392.375 | 22.10375 | 1.25125 | 1.23625 | 73.692625 | 0.487625 | 0.065 | 8 | 603 | -3.8 | 0.7
2021-01-11 | 14:00 | 2.055 | 12.525 | 40.58 | 0.45 | 22.61 | 1.87 | 6.10076 | 1.79517 | 0.565 | 11.925 | 20.025 | 44.51 | 6688.11 | 143.57 | 796.4 | 23.1 | 40 | 0.65 | 956.2 | 331.4 | 120.8 | 510.7 | 5400 | 7.016667 | 54.46843 | 6.11 | 143.57 | 2349.28 | 1054 | 793 | 591 | 277 | 1392.375 | 22.10375 | 1.25125 | 1.23625 | 73.692625 | 0.487625 | 0.065 | 8 | 607 | -2.7 | 0.7
2021-01-11 | 15:00 | 2.055 | 12.525 | 40.58 | 0.45 | 22.61 | 1.87 | 6.10076 | 1.79517 | 0.565 | 11.925 | 20.025 | 44.51 | 6688.11 | 143.57 | 796.4 | 23.1 | 40 | 0.65 | 958.6 | 332.5 | 120.7 | 510.8 | 5000 | 7.578 | 48.34655 | 6.11 | 143.57 | 2349.28 | 1039 | 835 | 644 | 281 | 1392.375 | 22.10375 | 1.25125 | 1.23625 | 73.692625 | 0.487625 | 0.065 | 8 | 695 | -2.8 | 0.72
2021-01-11 | 16:00 | 2.055 | 12.525 | 40.58 | 0.45 | 22.61 | 1.87 | 6.10076 | 1.79517 | 0.565 | 11.925 | 20.025 | 44.51 | 6688.11 | 143.57 | 796.4 | 23.1 | 40 | 0.56 | 929.9 | 334.2 | 119.1 | 510.2 | 4400 | 8.581364 | 42.63566 | 6.11 | 143.57 | 2349.28 | 1000 | 833 | 631 | 269 | 1392.375 | 22.10375 | 1.25125 | 1.23625 | 73.692625 | 0.487625 | 0.065 | 8 | 655 | -3.5 | 0.72
2021-01-11 | 17:00 | 2.11 | 13.68 | 40.05 | 0.46 | 21.72 | 1.87 | 6.48 | 1.84 | 0.55 | 11.38 | 21.575 | 40.44 | 8485.76 | 143.57 | 796.4 | 23.1 | 40 | 0.56 | 928.6 | 333.6 | 118.9 | 510.7 | 4400 | 8.585455 | 48.82379 | 6.11 | 143.57 | 2349.28 | 972 | 822 | 607 | 281 | 1392.375 | 22.10375 | 1.25125 | 1.23625 | 73.692625 | 0.487625 | 0.065 | 8 | 624 | -2.4 | 0.54
2021-01-11 | 18:00 | 2.11 | 13.68 | 40.05 | 0.46 | 21.72 | 1.87 | 6.48 | 1.84 | 0.55 | 11.38 | 21.575 | 40.44 | 8485.76 | 143.57 | 796.4 | 23.1 | 40 | 0.56 | 839 | 302.1 | 113.2 | 486.8 | 4400 | 8.181818 | 44.53441 | 6.11 | 143.57 | 2349.28 | 964 | 839 | 638 | 285 | 1392.375 | 22.10375 | 1.25125 | 1.23625 | 73.692625 | 0.487625 | 0.065 | 8 | 674 | -2.5 | 0.54
2021-01-11 | 19:00 | 2.11 | 13.68 | 40.05 | 0.46 | 21.72 | 1.87 | 6.48 | 1.84 | 0.55 | 11.38 | 21.575 | 40.44 | 8485.76 | 143.57 | 796.4 | 23.1 | 40 | 0.56 | 838.4 | 303.3 | 113 | 486 | 4200 | 8.557143 | 42.97115 | 6.11 | 143.57 | 2349.28 | 962 | 803 | 591 | 270 | 1392.375 | 22.10375 | 1.25125 | 1.23625 | 73.692625 | 0.487625 | 0.065 | 8 | 660 | -1.1 | 0.52
2021-01-11 | 20:00 | 2.11 | 13.68 | 40.05 | 0.46 | 21.72 | 1.87 | 6.48 | 1.84 | 0.55 | 11.38 | 21.575 | 40.44 | 8485.76 | 143.57 | 796.4 | 23.1 | 40 | 0.56 | 931.1 | 332.1 | 118.6 | 509.4 | 4700 | 8.017021 | 48.13601 | 6.11 | 143.57 | 2349.28 | 970 | 766 | 509 | 263 | 1392.375 | 22.10375 | 1.25125 | 1.23625 | 73.692625 | 0.487625 | 0.065 | 8 | 601 | -2.8 | 0.52
2021-01-11 | 21:00 | 2.11 | 13.68 | 40.05 | 0.46 | 21.72 | 1.87 | 6.48 | 1.84 | 0.55 | 11.38 | 21.575 | 40.44 | 8485.76 | 143.57 | 796.4 | 23.1 | 40 | 0.56 | 929.2 | 334 | 118.7 | 510 | 4900 | 7.698367 | 50.17407 | 6.11 | 143.57 | 2349.28 | 988 | 757 | 528 | 270 | 1392.375 | 22.10375 | 1.25125 | 1.23625 | 73.692625 | 0.487625 | 0.065 | 8 | 599 | -2.4 | 0.51
2021-01-11 | 22:00 | 2.11 | 13.68 | 40.05 | 0.46 | 21.72 | 1.87 | 6.48 | 1.84 | 0.55 | 11.38 | 21.575 | 40.44 | 8485.76 | 143.57 | 796.4 | 23.1 | 40 | 0.59 | 962.3 | 339.5 | 120.9 | 517.2 | 5100 | 7.507059 | 49.45215 | 6.11 | 143.57 | 2349.28 | 995 | 741 | 520 | 275 | 1392.375 | 22.10375 | 1.25125 | 1.23625 | 73.692625 | 0.487625 | 0.065 | 8 | 599 | -3.2 | 0.51
2021-01-11 | 23:00 | 2.11 | 13.68 | 40.05 | 0.46 | 21.72 | 1.87 | 6.48 | 1.84 | 0.55 | 11.38 | 21.575 | 40.44 | 8485.76 | 143.57 | 796.4 | 23.1 | 40 | 0.59 | 994.6 | 338.5 | 122.7 | 515 | 5200 | 7.358077 | 48.74391 | 6.11 | 143.57 | 2349.28 | 993 | 758 | 530 | 279 | 1392.375 | 22.10375 | 1.25125 | 1.23625 | 73.692625 | 0.487625 | 0.065 | 8 | 614 | -2.8 | 0.53
2021-01-12 | 0:00 | 2.11 | 13.68 | 40.05 | 0.46 | 21.72 | 1.87 | 6.48 | 1.84 | 0.55 | 11.38 | 21.575 | 40.44 | 8485.76 | 151.87 | 794.1 | 23.7 | 40 | 0.59 | 995.8 | 338.9 | 122.8 | 514.9 | 5200 | 7.358077 | 48.65725 | 6.14 | 151.87 | 2473.9 | 1002 | 751 | 543 | 273 | 1402.667 | 22.43667 | 1.203333 | 1.27 | 73.395 | 0.4621667 | 0.07 | 8.264286 | 601 | -2.9 | 0.53
2021-01-12 | 1:00 | 2 | 12.64 | 39.4 | 0.47 | 21.72 | 1.62 | 6.34 | 1.81 | 0.56 | 11.34 | 21.355 | 49.05 | 7447.71 | 151.87 | 794.1 | 23.7 | 40 | 0.59 | 994.9 | 341 | 122.8 | 516 | 5200 | 7.370769 | 48.40361 | 6.14 | 151.87 | 2473.9 | 995 | 757 | 527 | 280 | 1402.667 | 22.43667 | 1.203333 | 1.27 | 73.395 | 0.4621667 | 0.07 | 8.264286 | 589 | -4.4 | 0.12
2021-01-12 | 2:00 | 2 | 12.64 | 39.4 | 0.47 | 21.72 | 1.62 | 6.34 | 1.81 | 0.56 | 11.34 | 21.355 | 49.05 | 7447.71 | 151.87 | 794.1 | 23.7 | 40 | 0.59 | 992.6 | 340.2 | 122.7 | 516 | 5300 | 7.230566 | 49.5142 | 6.14 | 151.87 | 2473.9 | 997 | 764 | 567 | 286 | 1402.667 | 22.43667 | 1.203333 | 1.27 | 73.395 | 0.4621667 | 0.07 | 8.264286 | 594 | -3.2 | 0.12
2021-01-12 | 3:00 | 2 | 12.64 | 39.4 | 0.47 | 21.72 | 1.62 | 6.34 | 1.81 | 0.56 | 11.34 | 21.355 | 49.05 | 7447.71 | 151.87 | 794.1 | 23.7 | 40 | 0.59 | 992.2 | 341 | 122.8 | 516.6 | 5200 | 7.377692 | 48.10806 | 6.14 | 151.87 | 2473.9 | 1012 | 777 | 554 | 282 | 1402.667 | 22.43667 | 1.203333 | 1.27 | 73.395 | 0.4621667 | 0.07 | 8.264286 | 619 | -4.2 | 0.09
2021-01-12 | 4:00 | 2 | 12.64 | 39.4 | 0.47 | 21.72 | 1.62 | 6.34 | 1.81 | 0.56 | 11.34 | 21.355 | 49.05 | 7447.71 | 151.87 | 794.1 | 23.7 | 40 | 0.59 | 995.3 | 341.2 | 122.7 | 516.4 | 5300 | 7.235094 | 49.4726 | 6.14 | 151.87 | 2473.9 | 1009 | 782 | 542 | 260 | 1402.667 | 22.43667 | 1.203333 | 1.27 | 73.395 | 0.4621667 | 0.07 | 8.264286 | 582 | -4 | 0.09
2021-01-12 | 5:00 | 2 | 12.64 | 39.4 | 0.47 | 21.72 | 1.62 | 6.34 | 1.81 | 0.56 | 11.34 | 21.355 | 49.05 | 7447.71 | 151.87 | 794.1 | 23.7 | 40 | 0.59 | 1002.2 | 340.4 | 123.3 | 516 | 5300 | 7.237358 | 50.98115 | 6.14 | 151.87 | 2473.9 | 989 | 767 | 510 | 245 | 1402.667 | 22.43667 | 1.203333 | 1.27 | 73.395 | 0.4621667 | 0.07 | 8.264286 | 585 | -3.4 | 0.1
2021-01-12 | 6:00 | 2 | 12.64 | 39.4 | 0.47 | 21.72 | 1.62 | 6.34 | 1.81 | 0.56 | 11.34 | 21.355 | 49.05 | 7447.71 | 151.87 | 794.1 | 23.7 | 40 | 0.59 | 1002.7 | 339.6 | 123.4 | 516.5 | 5400 | 7.11 | 51.07832 | 6.14 | 151.87 | 2473.9 | 991 | 767 | 507 | 265 | 1402.667 | 22.43667 | 1.203333 | 1.27 | 73.395 | 0.4621667 | 0.07 | 8.264286 | 605 | -3.8 | 0.1
2021-01-12 | 7:00 | 2 | 12.64 | 39.4 | 0.47 | 21.72 | 1.62 | 6.34 | 1.81 | 0.56 | 11.34 | 21.355 | 49.05 | 7447.71 | 151.87 | 794.1 | 23.7 | 40 | 0.59 | 920 | 337.1 | 118.3 | 516.7 | 5300 | 7.188679 | 50.1182 | 6.14 | 151.87 | 2473.9 | 1036 | 801 | 590 | 294 | 1402.667 | 22.43667 | 1.203333 | 1.27 | 73.395 | 0.4621667 | 0.07 | 8.264286 | 654 | -3.2 | 0.13
2021-01-12 | 8:00 | 2 | 12.64 | 39.4 | 0.47 | 21.72 | 1.62 | 6.34 | 1.81 | 0.56 | 11.34 | 21.355 | 49.05 | 7447.71 | 151.87 | 794.1 | 23.7 | 40 | 0.59 | 778.2 | 297.7 | 109 | 482.3 | 4900 | 7.240408 | 46.38395 | 6.14 | 151.87 | 2473.9 | 1007 | 799 | 603 | 280 | 1402.667 | 22.43667 | 1.203333 | 1.27 | 73.395 | 0.4621667 | 0.07 | 8.264286 | 659 | -2.3 | 0.13
2021-01-12 | 9:00 | 2.01 | 13.87 | 39.89 | 0.49 | 21.24 | 1.88 | 6.92 | 1.88 | 0.54 | 10.07 | 20.84 | 43.92 | 6975.15 | 151.87 | 794.1 | 23.7 | 40 | 0.59 | 883.9 | 331.5 | 116.1 | 505 | 4800 | 7.76375 | 43.15771 | 6.14 | 151.87 | 2473.9 | 989 | 779 | 499 | 283 | 1402.667 | 22.43667 | 1.203333 | 1.27 | 73.395 | 0.4621667 | 0.07 | 8.264286 | 609 | -3.4 | 0.77
2021-01-12 | 10:00 | 2.01 | 13.87 | 39.89 | 0.49 | 21.24 | 1.88 | 6.92 | 1.88 | 0.54 | 10.07 | 20.84 | 43.92 | 6975.15 | 151.87 | 794.1 | 23.7 | 40 | 0.59 | 902.5 | 336.1 | 117 | 513.4 | 5200 | 7.273846 | 48.68914 | 6.14 | 151.87 | 2473.9 | 1004 | 792 | 539 | 302 | 1402.667 | 22.43667 | 1.203333 | 1.27 | 73.395 | 0.4621667 | 0.07 | 8.264286 | 601 | -3.7 | 0.77
2021-01-12 | 11:00 | 2.01 | 13.87 | 39.89 | 0.49 | 21.24 | 1.88 | 6.92 | 1.88 | 0.54 | 10.07 | 20.84 | 43.92 | 6975.15 | 151.87 | 794.1 | 23.7 | 40 | 0.59 | 899.9 | 337.6 | 116.9 | 514.5 | 5100 | 7.428235 | 47.60571 | 6.14 | 151.87 | 2473.9 | 1011 | 805 | 615 | 296 | 1402.667 | 22.43667 | 1.203333 | 1.27 | 73.395 | 0.4621667 | 0.07 | 8.264286 | 617 | -4 | 0.83
2021-01-12 | 12:00 | 2.01 | 13.87 | 39.89 | 0.49 | 21.24 | 1.88 | 6.92 | 1.88 | 0.54 | 10.07 | 20.84 | 43.92 | 6975.15 | 151.87 | 794.1 | 23.7 | 40 | 0.59 | 966.6 | 336.7 | 120.9 | 515.5 | 5100 | 7.487059 | 47.78861 | 6.14 | 151.87 | 2473.9 | 1022 | 774 | 529 | 282 | 1402.667 | 22.43667 | 1.203333 | 1.27 | 73.395 | 0.4621667 | 0.07 | 8.264286 | 601 | -3.7 | 0.83
2021-01-12 | 13:00 | 2.01 | 13.87 | 39.89 | 0.49 | 21.24 | 1.88 | 6.92 | 1.88 | 0.54 | 10.07 | 20.84 | 43.92 | 6975.15 | 151.87 | 794.1 | 23.7 | 40 | 0.54 | 972.3 | 334.4 | 121.1 | 515.6 | 5200 | 7.346538 | 54.01475 | 6.14 | 151.87 | 2473.9 | 1017 | 781 | 513 | 289 | 1402.667 | 22.43667 | 1.203333 | 1.27 | 73.395 | 0.4621667 | 0.07 | 8.264286 | 595 | -4.2 | 0.79
2021-01-12 | 14:00 | 2.01 | 13.87 | 39.89 | 0.49 | 21.24 | 1.88 | 6.92 | 1.88 | 0.54 | 10.07 | 20.84 | 43.92 | 6975.15 | 151.87 | 794.1 | 23.7 | 40 | 0.54 | 970.1 | 336.8 | 121 | 514.8 | 5000 | 7.6296 | 56.15454 | 6.14 | 151.87 | 2473.9 | 1007 | 800 | 552 | 290 | 1402.667 | 22.43667 | 1.203333 | 1.27 | 73.395 | 0.4621667 | 0.07 | 8.264286 | 628 | -4.4 | 0.79
2021-01-12 | 15:00 | 2.01 | 13.87 | 39.89 | 0.49 | 21.24 | 1.88 | 6.92 | 1.88 | 0.54 | 10.07 | 20.84 | 43.92 | 6975.15 | 151.87 | 794.1 | 23.7 | 40 | 0.54 | 965.1 | 331.3 | 120.9 | 510.6 | 4700 | 8.061702 | 52.18743 | 6.14 | 151.87 | 2473.9 | 992 | 817 | 560 | 293 | 1402.667 | 22.43667 | 1.203333 | 1.27 | 73.395 | 0.4621667 | 0.07 | 8.264286 | 619 | -3.7 | 0.83
2021-01-12 | 16:00 | 2.01 | 13.87 | 39.89 | 0.49 | 21.24 | 1.88 | 6.92 | 1.88 | 0.54 | 10.07 | 20.84 | 43.92 | 6975.15 | 151.87 | 794.1 | 23.7 | 40 | 0.54 | 926.1 | 329.2 | 118.5 | 506.6 | 4500 | 8.334667 | 49.11055 | 6.14 | 151.87 | 2473.9 | 983 | 831 | 614 | 277 | 1402.667 | 22.43667 | 1.203333 | 1.27 | 73.395 | 0.4621667 | 0.07 | 8.264286 | 643 | -4.3 | 0.83
2021-01-12 | 17:00 | 2.06 | 12.85 | 40.65 | 0.46 | 21.66 | 1.7 | 6.25 | 1.88 | 0.54 | 11.52 | 21.24 | 47.53 | 6752.05 | 151.87 | 794.1 | 23.7 | 40 | 0.6 | 903.1 | 319.2 | 117.3 | 499.7 | 4400 | 8.413636 | 49.10714 | 6.14 | 151.87 | 2473.9 | 972 | 808 | 565 | 272 | 1402.667 | 22.43667 | 1.203333 | 1.27 | 73.395 | 0.4621667 | 0.07 | 8.264286 | 623 | -4 | 0.59
2021-01-12 | 18:00 | 2.06 | 12.85 | 40.65 | 0.46 | 21.66 | 1.7 | 6.25 | 1.88 | 0.54 | 11.52 | 21.24 | 47.53 | 6752.05 | 151.87 | 794.1 | 23.7 | 40 | 0.6 | 916 | 322 | 117.5 | 502.1 | 4500 | 8.261333 | 46.34398 | 6.14 | 151.87 | 2473.9 | 961 | 804 | 569 | 273 | 1402.667 | 22.43667 | 1.203333 | 1.27 | 73.395 | 0.4621667 | 0.07 | 8.264286 | 610 | -4.6 | 0.59
2021-01-12 | 19:00 | 2.06 | 12.85 | 40.65 | 0.46 | 21.66 | 1.7 | 6.25 | 1.88 | 0.54 | 11.52 | 21.24 | 47.53 | 6752.05 | 151.87 | 794.1 | 23.7 | 40 | 0.6 | 921.6 | 325.6 | 118.2 | 504.1 | 4700 | 7.944255 | 44.92019 | 6.14 | 151.87 | 2473.9 | 966 | 796 | 586 | 268 | 1402.667 | 22.43667 | 1.203333 | 1.27 | 73.395 | 0.4621667 | 0.07 | 8.264286 | 622 | -4.2 | 0.63
2021-01-12 | 20:00 | 2.06 | 12.85 | 40.65 | 0.46 | 21.66 | 1.7 | 6.25 | 1.88 | 0.54 | 11.52 | 21.24 | 47.53 | 6752.05 | 151.87 | 794.1 | 23.7 | 40 | 0.6 | 952 | 336 | 119.7 | 512 | 4700 | 8.064255 | 44.41504 | 6.14 | 151.87 | 2473.9 | 962 | 725 | 489 | 250 | 1402.667 | 22.43667 | 1.203333 | 1.27 | 73.395 | 0.4621667 | 0.07 | 8.264286 | 597 | -3.3 | 0.63
2021-01-12 | 21:00 | 2.06 | 12.85 | 40.65 | 0.46 | 21.66 | 1.7 | 6.25 | 1.88 | 0.54 | 11.52 | 21.24 | 47.53 | 6752.05 | 151.87 | 794.1 | 23.7 | 40 | 0.64 | 949.9 | 336.4 | 120.1 | 515.4 | 5100 | 7.476471 | 48.06786 | 6.14 | 151.87 | 2473.9 | 993 | 708 | 497 | 274 | 1402.667 | 22.43667 | 1.203333 | 1.27 | 73.395 | 0.4621667 | 0.07 | 8.264286 | 580 | -4 | 0.6
2021-01-12 | 22:00 | 2.06 | 12.85 | 40.65 | 0.46 | 21.66 | 1.7 | 6.25 | 1.88 | 0.54 | 11.52 | 21.24 | 47.53 | 6752.05 | 151.87 | 794.1 | 23.7 | 40 | 0.64 | 951.5 | 336.5 | 120 | 516.1 | 5400 | 7.067778 | 51.42367 | 6.14 | 151.87 | 2473.9 | 1013 | 734 | 558 | 288 | 1402.667 | 22.43667 | 1.203333 | 1.27 | 73.395 | 0.4621667 | 0.07 | 8.264286 | 577 | -4.1 | 0.6
2021-01-12 | 23:00 | 2.06 | 12.85 | 40.65 | 0.46 | 21.66 | 1.7 | 6.25 | 1.88 | 0.54 | 11.52 | 21.24 | 47.53 | 6752.05 | 151.87 | 794.1 | 23.7 | 40 | 0.64 | 951.3 | 337.5 | 119.9 | 517 | 5500 | 6.948 | 50.39399 | 6.14 | 151.87 | 2473.9 | 1025 | 759 | 578 | 288 | 1402.667 | 22.43667 | 1.203333 | 1.27 | 73.395 | 0.4621667 | 0.07 | 8.264286 | 577 | -3.7 | 0.64
2021-01-13 | 0:00 | 2.06 | 12.85 | 40.65 | 0.46 | 21.66 | 1.7 | 6.25 | 1.88 | 0.54 | 11.52 | 21.24 | 47.53 | 6752.05 | 140.93 | 807 | 23.4 | 40 | 0.45 | 582.5 | 197.3 | 89.9 | 404.1 | 4900 | 6.04898 | 57.14952 | 5.95 | 140.93 | 2367.26 | 977 | 750 | 582 | 289 | 1402.833 | 22.29167 | 1.178333 | 1.225 | 73.6275 | 0.4576667 | 0.065 | 8.723333 | 589 | -3.3 | 0.64
2021-01-13 | 1:00 | 2.11 | 14.44 | 39.32 | 0.53 | 21.23 | 2.26 | 6.86 | 1.86 | 0.55 | 10.63 | 20.92 | 44.11 | 6070.07 | 140.93 | 807 | 23.4 | 40 | 0.45 | 524.8 | 197.8 | 90 | 403.9 | 4300 | 6.891628 | 56.79567 | 5.95 | 140.93 | 2367.26 | 983 | 785 | 617 | 289 | 1402.833 | 22.29167 | 1.178333 | 1.225 | 73.6275 | 0.4576667 | 0.065 | 8.723333 | 641 | -2.8 | 0.6
2021-01-13 | 2:00 | 2.11 | 14.44 | 39.32 | 0.53 | 21.23 | 2.26 | 6.86 | 1.86 | 0.55 | 10.63 | 20.92 | 44.11 | 6070.07 | 140.93 | 807 | 23.4 | 40 | 0.45 | 480.1 | 182.9 | 86 | 387.6 | 4000 | 7.104 | 50.55612 | 5.95 | 140.93 | 2367.26 | 957 | 827 | 648 | 287 | 1402.833 | 22.29167 | 1.178333 | 1.225 | 73.6275 | 0.4576667 | 0.065 | 8.723333 | 657 | -3.3 | 0.6
2021-01-13 | 3:00 | 2.11 | 14.44 | 39.32 | 0.53 | 21.23 | 2.26 | 6.86 | 1.86 | 0.55 | 10.63 | 20.92 | 44.11 | 6070.07 | 140.93 | 807 | 23.4 | 40 | 0.52 | 622.3 | 237 | 97.6 | 435.8 | 4000 | 8.001 | 44.53351 | 5.95 | 140.93 | 2367.26 | 990 | 828 | 630 | 280 | 1402.833 | 22.29167 | 1.178333 | 1.225 | 73.6275 | 0.4576667 | 0.065 | 8.723333 | 653 | -3.7 | 0.62
2021-01-13 | 4:00 | 2.11 | 14.44 | 39.32 | 0.53 | 21.23 | 2.26 | 6.86 | 1.86 | 0.55 | 10.63 | 20.92 | 44.11 | 6070.07 | 140.93 | 807 | 23.4 | 40 | 0.56 | 735.7 | 273.8 | 106.2 | 467.5 | 4700 | 7.32383 | 47.74967 | 5.95 | 140.93 | 2367.26 | 1028 | 808 | 594 | 276 | 1402.833 | 22.29167 | 1.178333 | 1.225 | 73.6275 | 0.4576667 | 0.065 | 8.723333 | 627 | -1.8 | 0.62
2021-01-13 | 5:00 | 2.11 | 14.44 | 39.32 | 0.53 | 21.23 | 2.26 | 6.86 | 1.86 | 0.55 | 10.63 | 20.92 | 44.11 | 6070.07 | 140.93 | 807 | 23.4 | 40 | 0.56 | 770.4 | 285.5 | 108.1 | 476 | 4700 | 7.456596 | 46.90619 | 5.95 | 140.93 | 2367.26 | 1016 | 769 | 515 | 268 | 1402.833 | 22.29167 | 1.178333 | 1.225 | 73.6275 | 0.4576667 | 0.065 | 8.723333 | 644 | -2.7 | 0.64
2021-01-13 | 6:00 | 2.11 | 14.44 | 39.32 | 0.53 | 21.23 | 2.26 | 6.86 | 1.86 | 0.55 | 10.63 | 20.92 | 44.11 | 6070.07 | 140.93 | 807 | 23.4 | 40 | 0.56 | 765.8 | 285.2 | 108.1 | 476.1 | 4800 | 7.3025 | 48.23636 | 5.95 | 140.93 | 2367.26 | 1010 | 782 | 571 | 283 | 1402.833 | 22.29167 | 1.178333 | 1.225 | 73.6275 | 0.4576667 | 0.065 | 8.723333 | 620 | -4.5 | 0.64
2021-01-13 | 7:00 | 2.11 | 14.44 | 39.32 | 0.53 | 21.23 | 2.26 | 6.86 | 1.86 | 0.55 | 10.63 | 20.92 | 44.11 | 6070.07 | 140.93 | 807 | 23.4 | 40 | 0.56 | 767.1 | 287.4 | 108.2 | 476.1 | 4800 | 7.30375 | 47.105 | 5.95 | 140.93 | 2367.26 | 1010 | 792 | 588 | 290 | 1402.833 | 22.29167 | 1.178333 | 1.225 | 73.6275 | 0.4576667 | 0.065 | 8.723333 | 619 | -3.2 | 0.61
2021-01-13 | 8:00 | 2.11 | 14.44 | 39.32 | 0.53 | 21.23 | 2.26 | 6.86 | 1.86 | 0.55 | 10.63 | 20.92 | 44.11 | 6070.07 | 140.93 | 807 | 23.4 | 40 | 0.56 | 771.2 | 286.7 | 108.2 | 476.5 | 4800 | 7.30875 | 47.15128 | 5.95 | 140.93 | 2367.26 | 1006 | 786 | 565 | 291 | 1402.833 | 22.29167 | 1.178333 | 1.225 | 73.6275 | 0.4576667 | 0.065 | 8.723333 | 636 | -3 | 0.61
2021-01-13 | 9:00 | 2.025 | 14.465 | 39.68 | 0.75 | 20.305 | 2.905 | 7.14305 | 1.9544 | 0.52531 | 9.74 | 17.355 | 45.12 | 7001.97 | 140.93 | 807 | 23.4 | 40 | 0.56 | 726.6 | 301.6 | 104.9 | 482.9 | 4800 | 7.3475 | 47.16054 | 5.95 | 140.93 | 2367.26 | 999 | 810 | 577 | 301 | 1402.833 | 22.29167 | 1.178333 | 1.225 | 73.6275 | 0.4576667 | 0.065 | 8.723333 | 655 | -1.1 | 0.2
2021-01-13 | 10:00 | 2.025 | 14.465 | 39.68 | 0.75 | 20.305 | 2.905 | 7.14305 | 1.9544 | 0.52531 | 9.74 | 17.355 | 45.12 | 7001.97 | 140.93 | 807 | 23.4 | 40 | 0.56 | 850.9 | 293.6 | 113.1 | 482.3 | 4500 | 7.938667 | 49.73475 | 5.95 | 140.93 | 2367.26 | 993 | 790 | 559 | 287 | 1402.833 | 22.29167 | 1.178333 | 1.225 | 73.6275 | 0.4576667 | 0.065 | 8.723333 | 596 | -4 | 0.2
2021-01-13 | 11:00 | 2.025 | 14.465 | 39.68 | 0.75 | 20.305 | 2.905 | 7.14305 | 1.9544 | 0.52531 | 9.74 | 17.355 | 45.12 | 7001.97 | 140.93 | 807 | 23.4 | 40 | 0.59 | 948.7 | 321 | 119.4 | 504.3 | 4900 | 7.637143 | 47.71178 | 5.95 | 140.93 | 2367.26 | 987 | 792 | 567 | 285 | 1402.833 | 22.29167 | 1.178333 | 1.225 | 73.6275 | 0.4576667 | 0.065 | 8.723333 | 572 | -3.9 | 0.19
2021-01-13 | 12:00 | 2.025 | 14.465 | 39.68 | 0.75 | 20.305 | 2.905 | 7.14305 | 1.9544 | 0.52531 | 9.74 | 17.355 | 45.12 | 7001.97 | 140.93 | 807 | 23.4 | 40 | 0.61 | 961.1 | 335.7 | 119.9 | 515.3 | 5200 | 7.329231 | 49.0381 | 5.95 | 140.93 | 2367.26 | 1010 | 780 | 561 | 287 | 1402.833 | 22.29167 | 1.178333 | 1.225 | 73.6275 | 0.4576667 | 0.065 | 8.723333 | 614 | -3.7 | 0.19
2021-01-13 | 13:00 | 2.025 | 14.465 | 39.68 | 0.75 | 20.305 | 2.905 | 7.14305 | 1.9544 | 0.52531 | 9.74 | 17.355 | 45.12 | 7001.97 | 140.93 | 807 | 23.4 | 40 | 0.61 | 991.3 | 332.8 | 122 | 512.8 | 5300 | 7.186415 | 49.00601 | 5.95 | 140.93 | 2367.26 | 1025 | 797 | 590 | 297 | 1402.833 | 22.29167 | 1.178333 | 1.225 | 73.6275 | 0.4576667 | 0.065 | 8.723333 | 588 | -3.5 | 0.2
2021-01-13 | 14:00 | 2.025 | 14.465 | 39.68 | 0.75 | 20.305 | 2.905 | 7.14305 | 1.9544 | 0.52531 | 9.74 | 17.355 | 45.12 | 7001.97 | 140.93 | 807 | 23.4 | 40 | 0.61 | 984.1 | 329.8 | 121.5 | 511.1 | 5300 | 7.161509 | 52.39225 | 5.95 | 140.93 | 2367.26 | 1023 | 802 | 569 | 293 | 1402.833 | 22.29167 | 1.178333 | 1.225 | 73.6275 | 0.4576667 | 0.065 | 8.723333 | 604 | -2.7 | 0.2
2021-01-13 | 15:00 | 2.025 | 14.465 | 39.68 | 0.75 | 20.305 | 2.905 | 7.14305 | 1.9544 | 0.52531 | 9.74 | 17.355 | 45.12 | 7001.97 | 140.93 | 807 | 23.4 | 40 | 0.61 | 992.3 | 329.8 | 121.9 | 510.5 | 5300 | 7.159245 | 50.43296 | 5.95 | 140.93 | 2367.26 | 1039 | 804 | 618 | 305 | 1402.833 | 22.29167 | 1.178333 | 1.225 | 73.6275 | 0.4576667 | 0.065 | 8.723333 | 606 | -3.7 | 0.21
2021-01-13 | 16:00 | 2.025 | 14.465 | 39.68 | 0.75 | 20.305 | 2.905 | 7.14305 | 1.9544 | 0.52531 | 9.74 | 17.355 | 45.12 | 7001.97 | 140.93 | 807 | 23.4 | 40 | 0.61 | 964.9 | 334.4 | 120.1 | 513.4 | 5100 | 7.452941 | 48.28631 | 5.95 | 140.93 | 2367.26 | 1016 | 815 | 628 | 307 | 1402.833 | 22.29167 | 1.178333 | 1.225 | 73.6275 | 0.4576667 | 0.065 | 8.723333 | 644 | -3.3 | 0.21
2021-01-13 | 17:00 | 2.04 | 14.65 | 39.49 | 0.63 | 19.19 | 2.74 | 7.2 | 2.06 | 0.5 | 10.92 | 21.75 | 45.35 | 6971.37 | 140.93 | 807 | 23.4 | 40 | 0.6 | 955.5 | 334.5 | 119.9 | 513.5 | 5000 | 7.6008 | 48.31852 | 5.95 | 140.93 | 2367.26 | 1036 | 841 | 585 | 309 | 1402.833 | 22.29167 | 1.178333 | 1.225 | 73.6275 | 0.4576667 | 0.065 | 8.723333 | 657 | -3.3 | 0
2021-01-13 | 18:00 | 2.04 | 14.65 | 39.49 | 0.63 | 19.19 | 2.74 | 7.2 | 2.06 | 0.5 | 10.92 | 21.75 | 45.35 | 6971.37 | 140.93 | 807 | 23.4 | 40 | 0.6 | 959.7 | 335.4 | 120 | 513.1 | 4800 | 7.91375 | 46.55674 | 5.95 | 140.93 | 2367.26 | 1025 | 840 | 613 | 305 | 1402.833 | 22.29167 | 1.178333 | 1.225 | 73.6275 | 0.4576667 | 0.065 | 8.723333 | 646 | -3 | 0
2021-01-13 | 19:00 | 2.04 | 14.65 | 39.49 | 0.63 | 19.19 | 2.74 | 7.2 | 2.06 | 0.5 | 10.92 | 21.75 | 45.35 | 6971.37 | 140.93 | 807 | 23.4 | 40 | 0.6 | 960.2 | 334.8 | 120.2 | 513.9 | 4700 | 8.094894 | 45.71984 | 5.95 | 140.93 | 2367.26 | 1003 | 806 | 576 | 295 | 1402.833 | 22.29167 | 1.178333 | 1.225 | 73.6275 | 0.4576667 | 0.065 | 8.723333 | 632 | -3.7 | 0
2021-01-13 | 20:00 | 2.04 | 14.65 | 39.49 | 0.63 | 19.19 | 2.74 | 7.2 | 2.06 | 0.5 | 10.92 | 21.75 | 45.35 | 6971.37 | 140.93 | 807 | 23.4 | 40 | 0.6 | 963.6 | 337.1 | 120.3 | 514.6 | 4800 | 7.93625 | 46.49811 | 5.95 | 140.93 | 2367.26 | 1000 | 780 | 570 | 299 | 1402.833 | 22.29167 | 1.178333 | 1.225 | 73.6275 | 0.4576667 | 0.065 | 8.723333 | 608 | -3.6 | 0
2021-01-13 | 21:00 | 2.04 | 14.65 | 39.49 | 0.63 | 19.19 | 2.74 | 7.2 | 2.06 | 0.5 | 10.92 | 21.75 | 45.35 | 6971.37 | 140.93 | 807 | 23.4 | 40 | 0.66 | 961.1 | 336.1 | 120.1 | 515.6 | 5000 | 7.6284 | 53.81552 | 5.95 | 140.93 | 2367.26 | 1009 | 813 | 579 | 301 | 1402.833 | 22.29167 | 1.178333 | 1.225 | 73.6275 | 0.4576667 | 0.065 | 8.723333 | 605 | -4.4 | 0
2021-01-13 | 22:00 | 2.04 | 14.65 | 39.49 | 0.63 | 19.19 | 2.74 | 7.2 | 2.06 | 0.5 | 10.92 | 21.75 | 45.35 | 6971.37 | 140.93 | 807 | 23.4 | 40 | 0.66 | 961.2 | 338 | 120.1 | 513.3 | 5000 | 7.6008 | 48.05844 | 5.95 | 140.93 | 2367.26 | 1002 | 804 | 550 | 308 | 1402.833 | 22.29167 | 1.178333 | 1.225 | 73.6275 | 0.4576667 | 0.065 | 8.723333 | 611 | -3.2 | 0
2021-01-13 | 23:00 | 2.04 | 14.65 | 39.49 | 0.63 | 19.19 | 2.74 | 7.2 | 2.06 | 0.5 | 10.92 | 21.75 | 45.35 | 6971.37 | 140.93 | 807 | 23.4 | 40 | 0.66 | 991.6 | 337.9 | 121.8 | 518.1 | 5200 | 7.383462 | 49.78459 | 5.95 | 140.93 | 2367.26 | 1000 | 783 | 501 | 294 | 1402.833 | 22.29167 | 1.178333 | 1.225 | 73.6275 | 0.4576667 | 0.065 | 8.723333 | 616 | -4.6 | 0
2021-01-14 | 0:00 | 2.04 | 14.65 | 39.49 | 0.63 | 19.19 | 2.74 | 7.2 | 2.06 | 0.5 | 10.92 | 21.75 | 45.35 | 6971.37 | 149.69 | 822 | 23.4 | 40 | 0.63 | 990.3 | 338.2 | 122 | 516.1 | 5300 | 7.223774 | 49.69526 | 6.09 | 149.69 | 2459.9 | 1012 | 807 | 612 | 309 | 1403.833 | 21.93167 | 1.201667 | 1.24 | 73.92383 | 0.4611667 | 0.065 | 9.481667 | 658 | -4.4 | 0
2021-01-14 | 1:00 | 1.99 | 14.27 | 40.27 | 0.77 | 20.52 | 2.6 | 7.17 | 1.97 | 0.52 | 12.11 | 20.97 | 48.2 | 6964.81 | 149.69 | 822 | 23.4 | 40 | 0.63 | 927.4 | 337.8 | 118.4 | 514.1 | 5100 | 7.441176 | 49.43777 | 6.09 | 149.69 | 2459.9 | 996 | 841 | 635 | 302 | 1403.833 | 21.93167 | 1.201667 | 1.24 | 73.92383 | 0.4611667 | 0.065 | 9.481667 | 664 | -3.9 | 0.03
2021-01-14 | 2:00 | 1.99 | 14.27 | 40.27 | 0.77 | 20.52 | 2.6 | 7.17 | 1.97 | 0.52 | 12.11 | 20.97 | 48.2 | 6964.81 | 149.69 | 822 | 23.4 | 40 | 0.63 | 928.6 | 338.5 | 118.4 | 513 | 4600 | 8.235652 | 45.17776 | 6.09 | 149.69 | 2459.9 | 1003 | 841 | 618 | 295 | 1403.833 | 21.93167 | 1.201667 | 1.24 | 73.92383 | 0.4611667 | 0.065 | 9.481667 | 681 | -3.9 | 0.03
2021-01-14 | 3:00 | 1.99 | 14.27 | 40.27 | 0.77 | 20.52 | 2.6 | 7.17 | 1.97 | 0.52 | 12.11 | 20.97 | 48.2 | 6964.81 | 149.69 | 822 | 23.4 | 40 | 0.63 | 964 | 341.7 | 120.2 | 515.4 | 4500 | 8.474667 | 44.23474 | 6.09 | 149.69 | 2459.9 | 942 | 807 | 600 | 292 | 1403.833 | 21.93167 | 1.201667 | 1.24 | 73.92383 | 0.4611667 | 0.065 | 9.481667 | 649 | -1.6 | 0.05
2021-01-14 | 4:00 | 1.99 | 14.27 | 40.27 | 0.77 | 20.52 | 2.6 | 7.17 | 1.97 | 0.52 | 12.11 | 20.97 | 48.2 | 6964.81 | 149.69 | 822 | 23.4 | 40 | 0.63 | 959.7 | 339 | 120.4 | 517.3 | 4600 | 8.317826 | 45.15116 | 6.09 | 149.69 | 2459.9 | 968 | 759 | 573 | 280 | 1403.833 | 21.93167 | 1.201667 | 1.24 | 73.92383 | 0.4611667 | 0.065 | 9.481667 | 635 | -4 | 0.05
2021-01-14 | 5:00 | 1.99 | 14.27 | 40.27 | 0.77 | 20.52 | 2.6 | 7.17 | 1.97 | 0.52 | 12.11 | 20.97 | 48.2 | 6964.81 | 149.69 | 822 | 23.4 | 40 | 0.62 | 961.1 | 341.2 | 120.2 | 516.8 | 4800 | 7.9625 | 46.57933 | 6.09 | 149.69 | 2459.9 | 966 | 768 | 589 | 296 | 1403.833 | 21.93167 | 1.201667 | 1.24 | 73.92383 | 0.4611667 | 0.065 | 9.481667 | 612 | -3 | 0
2021-01-14 | 6:00 | 1.99 | 14.27 | 40.27 | 0.77 | 20.52 | 2.6 | 7.17 | 1.97 | 0.52 | 12.11 | 20.97 | 48.2 | 6964.81 | 0 | 822 | 23.4 | 40 | [8 empty] | 6.09 | 149.69 | 2459.9 |  |  |  |  | 1403.833 | 21.93167 | 1.201667 | 1.24 | 73.92383 | 0.4611667 | 0.065 | 9.481667
2021-01-14 | 7:00 | 1.99 | 14.27 | 40.27 | 0.77 | 20.52 | 2.6 | 7.17 | 1.97 | 0.52 | 12.11 | 20.97 | 48.2 | 6964.81 | 149.69 | 822 | 23.4 | 40 | 0.62 | 961.2 | 340.8 | 120.2 | 516.9 | 4900 | 7.801224 | 45.94037 | 6.09 | 149.69 | 2459.9 | 977 | 797 | 607 | 300 | 1403.833 | 21.93167 | 1.201667 | 1.24 | 73.92383 | 0.4611667 | 0.065 | 9.481667 | 627 | -3 | 0.01
2021-01-14 | 8:00 | 1.99 | 14.27 | 40.27 | 0.77 | 20.52 | 2.6 | 7.17 | 1.97 | 0.52 | 12.11 | 20.97 | 48.2 | 6964.81 | 149.69 | 822 | 23.4 | 40 | 0.63 | 962.8 | 337.5 | 120.1 | 515.5 | 4800 | 7.945 | 44.99859 | 6.09 | 149.69 | 2459.9 | 968 | 770 | 601 | 302 | 1403.833 | 21.93167 | 1.201667 | 1.24 | 73.92383 | 0.4611667 | 0.065 | 9.481667 | 651 | -3.9 | 0.01
2021-01-14 | 9:00 | 1.99 | 14.27 | 40.27 | 0.77 | 20.52 | 2.6 | 7.17 | 1.97 | 0.52 | 12.11 | 19.585 | 44.78 | 6953.73 | 149.69 | 822 | 23.4 | 40 | 0.63 | 964.6 | 336.2 | 120.1 | 514 | 4900 | 7.76449 | 46.97987 | 6.09 | 149.69 | 2459.9 | 969 | 794 | 617 | 306 | 1403.833 | 21.93167 | 1.201667 | 1.24 | 73.92383 | 0.4611667 | 0.065 | 9.481667 | 609 | -4 | 0
2021-01-14 | 10:00 | 2.14 | 14.515 | 40.69 | 0.805 | 18.39 | 2.815 | 6.78006 | 2.21363 | 0.46715 | 10.295 | 19.585 | 44.78 | 6953.73 | 149.69 | 822 | 23.4 | 40 | 0.63 | 964.6 | 337.6 | 120.3 | 514.9 | 4800 | 7.94 | 45.11702 | 6.09 | 149.69 | 2459.9 | 967 | 800 | 602 | 295 | 1403.833 | 21.93167 | 1.201667 | 1.24 | 73.92383 | 0.4611667 | 0.065 | 9.481667 | 613 | -3.4 | 0
2021-01-14 | 11:00 | 2.14 | 14.515 | 40.69 | 0.805 | 18.39 | 2.815 | 6.78006 | 2.21363 | 0.46715 | 10.295 | 19.585 | 44.78 | 6953.73 | 149.69 | 822 | 23.4 | 40 | 0.63 | 966.3 | 336.6 | 120.2 | 514.3 | 4800 | 7.93125 | 46.10951 | 6.09 | 149.69 | 2459.9 | 965 | 784 | 590 | 289 | 1403.833 | 21.93167 | 1.201667 | 1.24 | 73.92383 | 0.4611667 | 0.065 | 9.481667 | 623 | -3.4 | 0
2021-01-14 | 12:00 | 2.14 | 14.515 | 40.69 | 0.805 | 18.39 | 2.815 | 6.78006 | 2.21363 | 0.46715 | 10.295 | 19.585 | 44.78 | 6953.73 | 149.69 | 822 | 23.4 | 40 | 0.63 | 970.1 | 337.2 | 120.2 | 513.7 | 4800 | 7.92375 | 45.09159 | 6.09 | 149.69 | 2459.9 | 959 | 775 | 580 | 280 | 1403.833 | 21.93167 | 1.201667 | 1.24 | 73.92383 | 0.4611667 | 0.065 | 9.481667 | 610 | -3.7 | 0
2021-01-14 | 13:00 | 2.14 | 14.515 | 40.69 | 0.805 | 18.39 | 2.815 | 6.78006 | 2.21363 | 0.46715 | 10.295 | 19.585 | 44.78 | 6953.73 | 149.69 | 822 | 23.4 | 40 | 0.63 | 1003.1 | 336.9 | 122.4 | 513.8 | 4900 | 7.790204 | 46.06129 | 6.09 | 149.69 | 2459.9 | 949 | 742 | 564 | 282 | 1403.833 | 21.93167 | 1.201667 | 1.24 | 73.92383 | 0.4611667 | 0.065 | 9.481667 | 610 | -3.8 | 0
2021-01-14 | 14:00 | 2.14 | 14.515 | 40.69 | 0.805 | 18.39 | 2.815 | 6.78006 | 2.21363 | 0.46715 | 10.295 | 19.585 | 44.78 | 6953.73 | 149.69 | 822 | 23.4 | 40 | 0.45 | 687.6 | 247.8 | 102.1 | 445.9 | 4500 | 7.306667 | 54.32814 | 6.09 | 149.69 | 2459.9 | 927 | 749 | 554 | 277 | 1403.833 | 21.93167 | 1.201667 | 1.24 | 73.92383 | 0.4611667 | 0.065 | 9.481667 | 612 | -3.6 | 0
2021-01-14 | 15:00 | 2.14 | 14.515 | 40.69 | 0.805 | 18.39 | 2.815 | 6.78006 | 2.21363 | 0.46715 | 10.295 | 19.585 | 44.78 | 6953.73 | 149.69 | 822 | 23.4 | 40 | 0.45 | 685.9 | 246.5 | 101.8 | 445.1 | 4200 | 7.812857 | 58.56924 | 6.09 | 149.69 | 2459.9 | 929 | 781 | 595 | 278 | 1403.833 | 21.93167 | 1.201667 | 1.24 | 73.92383 | 0.4611667 | 0.065 | 9.481667 | 628 | -3.3 | 0
2021-01-14 | 16:00 | 2.14 | 14.515 | 40.69 | 0.805 | 18.39 | 2.815 | 6.78006 | 2.21363 | 0.46715 | 10.295 | 19.585 | 44.78 | 6953.73 | 149.69 | 822 | 23.4 | 40 | 0.64 | 847.9 | 305.7 | 113.1 | 489.9 | 4400 | 8.222727 | 46.49688 | 6.09 | 149.69 | 2459.9 | 963 | 797 | 615 | 286 | 1403.833 | 21.93167 | 1.201667 | 1.24 | 73.92383 | 0.4611667 | 0.065 | 9.481667 | 666 | -4.1 | 0
2021-01-14 | 17:00 | 2.14 | 14.515 | 40.69 | 0.805 | 18.39 | 2.815 | 6.78006 | 2.21363 | 0.46715 | 10.295 | 22.89 | 45.65 | 6936.45 | 149.69 | 822 | 23.4 | 40 | 0.64 | 911.2 | 326.5 | 116.9 | 505.7 | 4800 | 7.7825 | 43.19654 | 6.09 | 149.69 | 2459.9 | 950 | 786 | 592 | 289 | 1403.833 | 21.93167 | 1.201667 | 1.24 | 73.92383 | 0.4611667 | 0.065 | 9.481667 | 646 | -4 | 0.53
2021-01-14 | 18:00 | 2.06 | 14.44 | 39.2 | 0.62 | 21.48 | 2.77 | 7.01 | 1.83 | 0.56 | 10.13 | 22.89 | 45.65 | 6936.45 | 149.69 | 822 | 23.4 | 40 | 0.64 | 943.2 | 336.3 | 118.8 | 513.5 | 4900 | 7.742449 | 45.85868 | 6.09 | 149.69 | 2459.9 | 954 | 751 | 565 | 288 | 1403.833 | 21.93167 | 1.201667 | 1.24 | 73.92383 | 0.4611667 | 0.065 | 9.481667 | 620 | -2.1 | 0.53
2021-01-14 | 19:00 | 2.06 | 14.44 | 39.2 | 0.62 | 21.48 | 2.77 | 7.01 | 1.83 | 0.56 | 10.13 | 22.89 | 45.65 | 6936.45 | 149.69 | 822 | 23.4 | 40 | 0.62 | 963.3 | 337.5 | 119.9 | 512.8 | 5000 | 7.5924 | 47.36643 | 6.09 | 149.69 | 2459.9 | 954 | 772 | 573 | 290 | 1403.833 | 21.93167 | 1.201667 | 1.24 | 73.92383 | 0.4611667 | 0.065 | 9.481667 | 606 | -2 | 0.52
2021-01-14 | 20:00 | 2.06 | 14.44 | 39.2 | 0.62 | 21.48 | 2.77 | 7.01 | 1.83 | 0.56 | 10.13 | 22.89 | 45.65 | 6936.45 | 149.69 | 822 | 23.4 | 40 | 0.62 | 961.2 | 337.4 | 119.9 | 513.6 | 5100 | 7.452941 | 48.23151 | 6.09 | 149.69 | 2459.9 | 953 | 757 | 566 | 292 | 1403.833 | 21.93167 | 1.201667 | 1.24 | 73.92383 | 0.4611667 | 0.065 | 9.481667 | 608 | -4.7 | 0.52
2021-01-14 | 21:00 | 2.06 | 14.44 | 39.2 | 0.62 | 21.48 | 2.77 | 7.01 | 1.83 | 0.56 | 10.13 | 22.89 | 45.65 | 6936.45 | 149.69 | 822 | 23.4 | 40 | 0.62 | 958.6 | 337 | 119.9 | 514.5 | 5200 | 7.32 | 49.13541 | 6.09 | 149.69 | 2459.9 | 944 | 753 | 559 | 284 | 1403.833 | 21.93167 | 1.201667 | 1.24 | 73.92383 | 0.4611667 | 0.065 | 9.481667 | 610 | -3.5 | 0.55
2021-01-14 | 22:00 | 2.06 | 14.44 | 39.2 | 0.62 | 21.48 | 2.77 | 7.01 | 1.83 | 0.56 | 10.13 | 22.89 | 45.65 | 6936.45 | 149.69 | 822 | 23.4 | 40 | 0.62 | 981 | 337.6 | 121 | 514.1 | 5200 | 7.328077 | 49.47669 | 6.09 | 149.69 | 2459.9 | 941 | 750 | 536 | 282 | 1403.833 | 21.93167 | 1.201667 | 1.24 | 73.92383 | 0.4611667 | 0.065 | 9.481667 | 602 | -4.2 | 0.55
2021-01-14 | 23:00 | 2.06 | 14.44 | 39.2 | 0.62 | 21.48 | 2.77 | 7.01 | 1.83 | 0.56 | 10.13 | 22.89 | 45.65 | 6936.45 | 149.69 | 822 | 23.4 | 40 | 0.62 | 977.1 | 337.4 | 121.1 | 514.5 | 5200 | 7.333846 | 49.21912 | 6.09 | 149.69 | 2459.9 | 938 | 753 | 543 | 291 | 1403.833 | 21.93167 | 1.201667 | 1.24 | 73.92383 | 0.4611667 | 0.065 | 9.481667 | 599 | -4.4 | 0.54
2021-01-15 | 0:00 | 2.06 | 14.44 | 39.2 | 0.62 | 21.48 | 2.77 | 7.01 | 1.83 | 0.56 | 10.13 | 22.89 | 45.65 | 6936.45 | 448.94 | 815.3 | 24.1 | 40 | 0.61 | 980.5 | 338.7 | 120.9 | 514.9 | 5100 | 7.48 | 48.25433 | 6.06 | 148.94 | 2456.76 | 942 | 770 | 568 | 295 | 1400.625 | 22.05625 | 1.19875 | 1.23875 | 73.808125 | 0.459375 | 0.06428571 | 9.245714 | 602 | -3.6 | 0.54
2021-01-15 | 1:00 | 2.03 | 13.99 | 40.22 | 0.8 | 19.62 | 2.66 | 6.91 | 2.05 | 0.5 | 10.86 | 18.58 | 46.58 | 6962.47 | 448.94 | 815.3 | 24.1 | 40 | 0.61 | 995.3 | 340.4 | 121.9 | 518.3 | 5200 | 7.386923 | 49.06123 | 6.06 | 148.94 | 2456.76 | 958 | 780 | 580 | 301 | 1400.625 | 22.05625 | 1.19875 | 1.23875 | 73.808125 | 0.459375 | 0.06428571 | 9.245714 | 608 | -3.5 | 0.34
2021-01-15 | 2:00 | 2.03 | 13.99 | 40.22 | 0.8 | 19.62 | 2.66 | 6.91 | 2.05 | 0.5 | 10.86 | 18.58 | 46.58 | 6962.47 | 448.94 | 815.3 | 24.1 | 40 | 0.61 | 992.4 | 338.3 | 122.1 | 516.4 | 5200 | 7.367308 | 49.43436 | 6.06 | 148.94 | 2456.76 | 964 | 778 | 585 | 303 | 1400.625 | 22.05625 | 1.19875 | 1.23875 | 73.808125 | 0.459375 | 0.06428571 | 9.245714 | 607 | -4 | 0.34
2021-01-15 | 3:00 | 2.03 | 13.99 | 40.22 | 0.8 | 19.62 | 2.66 | 6.91 | 2.05 | 0.5 | 10.86 | 18.58 | 46.58 | 6962.47 | 448.94 | 815.3 | 24.1 | 40 | 0.61 | 992.2 | 339.1 | 121.9 | 515.6 | 5300 | 7.216981 | 50.47138 | 6.06 | 148.94 | 2456.76 | 966 | 780 | 585 | 295 | 1400.625 | 22.05625 | 1.19875 | 1.23875 | 73.808125 | 0.459375 | 0.06428571 | 9.245714 | 618 | -3.6 | 0.36
2021-01-15 | 4:00 | 2.03 | 13.99 | 40.22 | 0.8 | 19.62 | 2.66 | 6.91 | 2.05 | 0.5 | 10.86 | 18.58 | 46.58 | 6962.47 | 448.94 | 815.3 | 24.1 | 40 | 0.61 | 994.5 | 338.8 | 122 | 515.5 | 5200 | 7.355769 | 49.45787 | 6.06 | 148.94 | 2456.76 | 959 | 765 | 557 | 282 | 1400.625 | 22.05625 | 1.19875 | 1.23875 | 73.808125 | 0.459375 | 0.06428571 | 9.245714 | 621 | -3.7 | 0.36
2021-01-15 | 5:00 | 2.03 | 13.99 | 40.22 | 0.8 | 19.62 | 2.66 | 6.91 | 2.05 | 0.5 | 10.86 | 18.58 | 46.58 | 6962.47 | 448.94 | 815.3 | 24.1 | 40 | 0.61 | 1046 | 340 | 124.7 | 516.2 | 5400 | 7.121111 | 50.89059 | 6.06 | 148.94 | 2456.76 | 961 | 753 | 539 | 265 | 1400.625 | 22.05625 | 1.19875 | 1.23875 | 73.808125 | 0.459375 | 0.06428571 | 9.245714 | 612 | -2.9 | 0.38
2021-01-15 | 6:00 | 2.03 | 13.99 | 40.22 | 0.8 | 19.62 | 2.66 | 6.91 | 2.05 | 0.5 | 10.86 | 18.58 | 46.58 | 6962.47 | 448.94 | 815.3 | 24.1 | 40 | 0.61 | 1100.2 | 339.8 | 128.1 | 517.1 | 5500 | 7.038545 | 52.2466 | 6.06 | 148.94 | 2456.76 | 953 | 748 | 525 | 277 | 1400.625 | 22.05625 | 1.19875 | 1.23875 | 73.808125 | 0.459375 | 0.06428571 | 9.245714 | 606 | -4.4 | 0.38
2021-01-15 | 7:00 | 2.03 | 13.99 | 40.22 | 0.8 | 19.62 | 2.66 | 6.91 | 2.05 | 0.5 | 10.86 | 18.58 | 46.58 | 6962.47 | 448.94 | 815.3 | 24.1 | 40 | 0.61 | 1102.3 | 339.8 | 128.1 | 517 | 5500 | 7.037455 | 52.08827 | 6.06 | 148.94 | 2456.76 | 954 | 757 | 554 | 292 | 1400.625 | 22.05625 | 1.19875 | 1.23875 | 73.808125 | 0.459375 | 0.06428571 | 9.245714 | 600 | -3.2 | 0.35
2021-01-15 | 8:00 | 2.03 | 13.99 | 40.22 | 0.8 | 19.62 | 2.66 | 6.91 | 2.05 | 0.5 | 10.86 | 18.58 | 46.58 | 6962.47 | 448.94 | 815.3 | 24.1 | 40 | 0.58 | 1102.3 | 339 | 127.9 | 517.6 | 5600 | 6.916071 | 52.87508 | 6.06 | 148.94 | 2456.76 | 958 | 729 | 563 | 298 | 1400.625 | 22.05625 | 1.19875 | 1.23875 | 73.808125 | 0.459375 | 0.06428571 | 9.245714 | 605 | -4 | 0.35
2021-01-15 | 9:00 | 2.14 | 13.145 | 37.87 | 0.495 | 21.81 | 2.13 | 6.20575 | 1.7472 | 0.58383 | 11.03 | 21.315 | 42.97 | 6881.22 | 448.94 | 815.3 | 24.1 | 40 | 0.58 | 1103.6 | 337.7 | 128.1 | 516 | 5500 | 7.026545 | 53.31524 | 6.06 | 148.94 | 2456.76 | 963 | 752 | 564 | 296 | 1400.625 | 22.05625 | 1.19875 | 1.23875 | 73.808125 | 0.459375 | 0.06428571 | 9.245714 | 626 | -3.2 | 0
2021-01-15 | 10:00 | 2.14 | 13.145 | 37.87 | 0.495 | 21.81 | 2.13 | 6.20575 | 1.7472 | 0.58383 | 11.03 | 21.315 | 42.97 | 6881.22 | 448.94 | 815.3 | 24.1 | 40 | 0.63 | 1100.6 | 336.5 | 128 | 515.1 | 5500 | 7.015636 | 53.31524 | 6.06 | 148.94 | 2456.76 | 975 | 749 | 565 | 293 | 1400.625 | 22.05625 | 1.19875 | 1.23875 | 73.808125 | 0.459375 | 0.06428571 | 9.245714 | 630 | -3.7 | 0
2021-01-15 | 11:00 | 2.14 | 13.145 | 37.87 | 0.495 | 21.81 | 2.13 | 6.20575 | 1.7472 | 0.58383 | 11.03 | 21.315 | 42.97 | 6881.22 | 448.94 | 815.3 | 24.1 | 40 | 0.63 | 1106.3 | 332.6 | 128.2 | 512.9 | 5600 | 6.868929 | 52.05429 | 6.06 | 148.94 | 2456.76 | 954 | 734 | 550 | 294 | 1400.625 | 22.05625 | 1.19875 | 1.23875 | 73.808125 | 0.459375 | 0.06428571 | 9.245714 | 611 | -3.2 | 0
2021-01-15 | 12:00 | 2.14 | 13.145 | 37.87 | 0.495 | 21.81 | 2.13 | 6.20575 | 1.7472 | 0.58383 | 11.03 | 21.315 | 42.97 | 6881.22 | 448.94 | 815.3 | 24.1 | 40 | 0.63 | 1119.4 | 336 | 128.7 | 514.6 | 5500 | 7.017818 | 50.85059 | 6.06 | 148.94 | 2456.76 | 934 | 706 | 549 | 285 | 1400.625 | 22.05625 | 1.19875 | 1.23875 | 73.808125 | 0.459375 | 0.06428571 | 9.245714 | 589 | -5.1 | 0
2021-01-15 | 13:00 | 2.14 | 13.145 | 37.87 | 0.495 | 21.81 | 2.13 | 6.20575 | 1.7472 | 0.58383 | 11.03 | 21.315 | 42.97 | 6881.22 | 448.94 | 815.3 | 24.1 | 40 | 0.61 | 1119.3 | 336.2 | 128.6 | 514.5 | 5500 | 7.015636 | 50.36169 | 6.06 | 148.94 | 2456.76 | 956 | 698 | 530 | 271 | 1400.625 | 22.05625 | 1.19875 | 1.23875 | 73.808125 | 0.459375 | 0.06428571 | 9.245714 | 583 | -3.3 | 0
2021-01-15 | 14:00 | 2.14 | 13.145 | 37.87 | 0.495 | 21.81 | 2.13 | 6.20575 | 1.7472 | 0.58383 | 11.03 | 21.315 | 42.97 | 6881.22 | 448.94 | 815.3 | 24.1 | 40 | 0.61 | 1116.7 | 334.8 | 128.7 | 514.9 | 5500 | 7.021091 | 50.01819 | 6.06 | 148.94 | 2456.76 | 947 | 686 | 517 | 285 | 1400.625 | 22.05625 | 1.19875 | 1.23875 | 73.808125 | 0.459375 | 0.06428571 | 9.245714 | 573 | -3.6 | 0
2021-01-15 | 15:00 | 2.14 | 13.145 | 37.87 | 0.495 | 21.81 | 2.13 | 6.20575 | 1.7472 | 0.58383 | 11.03 | 21.315 | 42.97 | 6881.22 | 448.94 | 815.3 | 24.1 | 40 | 0.61 | 1103.7 | 331.2 | 128.2 | 511.6 | 5500 | 6.979636 | 49.73325 | 6.06 | 148.94 | 2456.76 | 937 | 685 | 509 | 289 | 1400.625 | 22.05625 | 1.19875 | 1.23875 | 73.808125 | 0.459375 | 0.06428571 | 9.245714 | 597 | -3.4 | 0
2021-01-15 | 16:00 | 2.14 | 13.145 | 37.87 | 0.495 | 21.81 | 2.13 | 6.20575 | 1.7472 | 0.58383 | 11.03 | 21.315 | 42.97 | 6881.22 | 448.94 | 815.3 | 24.1 | 40 | 0.61 | 1115.5 | 335.4 | 128.4 | 512.8 | 5500 | 6.994909 | 49.73325 | 6.06 | 148.94 | 2456.76 | 987 | 775 | 601 | 304 | 1400.625 | 22.05625 | 1.19875 | 1.23875 | 73.808125 | 0.459375 | 0.06428571 | 9.245714 | 639 | -1 | 0
2021-01-15 | 17:00 | 1.98 | 14.04 | 40.47 | 0.63 | 19.57 | 2.87 | 7.1 | 2.07 | 0.5 | 10.34 | 20.555 |  |  | 448.94 | 815.3 | 24.1 | 40 | 0.61 | 1106.7 | 331 | 128.3 | 512.5 | 5400 | 7.12 | 48.60049 | 6.06 | 148.94 | 2456.76 | 969 | 772 | 592 | 296 | 1400.625 | 22.05625 | 1.19875 | 1.23875 | 73.808125 | 0.459375 | 0.06428571 | 9.245714 | 661 | -2.8 | 0
2021-01-15 | 18:00 | 1.98 | 14.04 | 40.47 | 0.63 | 19.57 | 2.87 | 7.1 | 2.07 | 0.5 | 10.34 | 20.555 |  |  | 448.94 | 815.3 | 24.1 | 40 | 0.6 | 1125.8 | 336.6 | 129 | 515.3 | 5300 | 7.293962 | 48.61047 | 6.06 | 148.94 | 2456.76 | 967 | 779 | 595 | 303 | 1400.625 | 22.05625 | 1.19875 | 1.23875 | 73.808125 | 0.459375 | 0.06428571 | 9.245714 | 633 | -3.4 | 0
2021-01-15 | 19:00 | 1.98 | 14.04 | 40.47 | 0.63 | 19.57 | 2.87 | 7.1 | 2.07 | 0.5 | 10.34 | 20.555 |  |  | 448.94 | 815.3 | 24.1 | 40 | 0.6 | 1124.1 | 334.2 | 129 | 514.8 | 5100 | 7.574118 | 47.31422 | 6.06 | 148.94 | 2456.76 | 950 | 787 | 589 | 300 | 1400.625 | 22.05625 | 1.19875 | 1.23875 | 73.808125 | 0.459375 | 0.06428571 | 9.245714 | 626 | -3.1 | 0
2021-01-15 | 20:00 | 1.98 | 14.04 | 40.47 | 0.63 | 19.57 | 2.87 | 7.1 | 2.07 | 0.5 | 10.34 | 20.555 |  |  | 448.94 | 815.3 | 24.1 | 40 | 0.6 | 1127.1 | 339 | 129.2 | 516.9 | 5200 | 7.455 | 48.36759 | 6.06 | 148.94 | 2456.76 | 949 | 781 | 594 | 296 | 1400.625 | 22.05625 | 1.19875 | 1.23875 | 73.808125 | 0.459375 | 0.06428571 | 9.245714 | 636 | -3.8 | 0
2021-01-15 | 21:00 | 1.98 | 14.04 | 40.47 | 0.63 | 19.57 | 2.87 | 7.1 | 2.07 | 0.5 | 10.34 | 20.555 |  |  | 0 | 815.3 | 24.1 | 40 | [8 empty] | 6.06 | 148.94 | 2456.76 |  |  |  |  | 1400.625 | 22.05625 | 1.19875 | 1.23875 | 73.808125 | 0.459375 | 0.06428571 | 9.245714 |  |  | 0
2021-01-15 | 22:00 | 1.98 | 14.04 | 40.47 | 0.63 | 19.57 | 2.87 | 7.1 | 2.07 | 0.5 | 10.34 | 20.555 |  |  | 0 | 815.3 | 24.1 | 40 | [8 empty] | 6.06 | 148.94 | 2456.76 |  |  |  |  | 1400.625 | 22.05625 | 1.19875 | 1.23875 | 73.808125 | 0.459375 | 0.06428571 | 9.245714 |  |  | 0
2021-01-15 | 23:00 | 1.98 | 14.04 | 40.47 | 0.63 | 19.57 | 2.87 | 7.1 | 2.07 | 0.5 | 10.34 | 20.555 |  |  | 0 | 815.3 | 24.1 | 40 | [8 empty] | 6.06 | 148.94 | 2456.76 |  |  |  |  | 1400.625 | 22.05625 | 1.19875 | 1.23875 | 73.808125 | 0.459375 | 0.06428571 | 9.245714 |  |  | 0
2021-01-16 | 24:00 | 1.98 | 14.04 | 40.47 | 0.63 | 19.57 | 2.87 | 7.1 | 2.07 | 0.5 | 10.34 | 20.555 |  |  | 0 | 813.3 | 24.8 | 40 | [8 empty] | 6.36 | 105.23 | 1653.34 |  |  |  |  | 1393.667 | 21.77833 | 1.223333 | 1.236667 | 74.0875 | 0.4458333 | 0.055 | 8.595
2021-01-16 | 25:00 | 2.085 | 14.88 | 38.965 | 0.73 | 20.65 | 2.885 | 7.136513 | 1.887281 | 0.5433761 | 10.37 | 20.81 | 43.44 | 6605.41 | 0 | 813.3 | 24.8 | 40 | [8 empty] | 6.36 | 105.23 | 1653.34 |  |  |  |  | 1393.667 | 21.77833 | 1.223333 | 1.236667 | 74.0875 | 0.4458333 | 0.055 | 8.595
2021-01-16 | 26:00 | 2.085 | 14.88 | 38.965 | 0.73 | 20.65 | 2.885 | 7.136513 | 1.887281 | 0.5433761 | 10.37 | 20.81 | 43.44 | 6605.41 | 0 | 813.3 | 24.8 | 40 | [8 empty] | 6.36 | 105.23 | 1653.34 |  |  |  |  | 1393.667 | 21.77833 | 1.223333 | 1.236667 | 74.0875 | 0.4458333 | 0.055 | 8.595
2021-01-16 | 27:00 | 2.085 | 14.88 | 38.965 | 0.73 | 20.65 | 2.885 | 7.136513 | 1.887281 | 0.5433761 | 10.37 | 20.81 | 43.44 | 6605.41 | 0 | 813.3 | 24.8 | 40 | [8 empty] | 6.36 | 105.23 | 1653.34 |  |  |  |  | 1393.667 | 21.77833 | 1.223333 | 1.236667 | 74.0875 | 0.4458333 | 0.055 | 8.595
2021-01-16 | 28:00 | 2.085 | 14.88 | 38.965 | 0.73 | 20.65 | 2.885 | 7.136513 | 1.887281 | 0.5433761 | 10.37 | 20.81 | 43.44 | 6605.41 | 0 | 813.3 | 24.8 | 40 | [8 empty] | 6.36 | 105.23 | 1653.34 |  |  |  |  | 1393.667 | 21.77833 | 1.223333 | 1.236667 | 74.0875 | 0.4458333 | 0.055 | 8.595
2021-01-16 | 29:00 | 2.085 | 14.88 | 38.965 | 0.73 | 20.65 | 2.885 | 7.136513 | 1.887281 | 0.5433761 | 10.37 | 20.81 | 43.44 | 6605.41 | 0 | 813.3 | 24.8 | 40 | [8 empty] | 6.36 | 105.23 | 1653.34 |  |  |  |  | 1393.667 | 21.77833 | 1.223333 | 1.236667 | 74.0875 | 0.4458333 | 0.055 | 8.595
2021-01-16 | 30:00 | 2.085 | 14.88 | 38.965 | 0.73 | 20.65 | 2.885 | 7.136513 | 1.887281 | 0.5433761 | 10.37 | 20.81 | 43.44 | 6605.41 | 0 | 813.3 | 24.8 | 40 | [8 empty] | 6.36 | 105.23 | 1653.34 |  |  |  |  | 1393.667 | 21.77833 | 1.223333 | 1.236667 | 74.0875 | 0.4458333 | 0.055 | 8.595
2021-01-16 | 31:00 | 2.085 | 14.88 | 38.965 | 0.73 | 20.65 | 2.885 | 7.136513 | 1.887281 | 0.5433761 | 10.37 | 20.81 | 43.44 | 6605.41 | 0 | 813.3 | 24.8 | 40 | [8 empty] | 6.36 | 105.23 | 1653.34 |  |  |  |  | 1393.667 | 21.77833 | 1.223333 | 1.236667 | 74.0875 | 0.4458333 | 0.055 | 8.595
2021-01-16 | 32:00 | 2.085 | 14.88 | 38.965 | 0.73 | 20.65 | 2.885 | 7.136513 | 1.887281 | 0.5433761 | 10.37 | 20.81 | 43.44 | 6605.41 | 0 | 813.3 | 24.8 | 40 | [8 empty] | 6.36 | 105.23 | 1653.34 |  |  |  |  | 1393.667 | 21.77833 | 1.223333 | 1.236667 | 74.0875 | 0.4458333 | 0.055 | 8.595
2021-01-16 | 33:00 | 2.16 | 13.21 | 41.125 | 0.62 | 19.945 | 2.405 | 6.16906 | 2.06185 | 0.49582 | 10.405 | 22.31 | 44.36 | 6759.32 | 0 | 813.3 | 24.8 | 40 | [8 empty] | 6.36 | 105.23 | 1653.34 |  |  |  |  | 1393.667 | 21.77833 | 1.223333 | 1.236667 | 74.0875 | 0.4458333 | 0.055 | 8.595 |  |  | 0
2021-01-16 | 34:00 | 2.16 | 13.21 | 41.125 | 0.62 | 19.945 | 2.405 | 6.16906 | 2.06185 | 0.49582 | 10.405 | 22.31 | 44.36 | 6759.32 | 0 | 813.3 | 24.8 | 40 | [8 empty] | 6.36 | 105.23 | 1653.34 |  |  |  |  | 1393.667 | 21.77833 | 1.223333 | 1.236667 | 74.0875 | 0.4458333 | 0.055 | 8.595 |  |  | 0
2021-01-16 | 35:00 | 2.16 | 13.21 | 41.125 | 0.62 | 19.945 | 2.405 | 6.16906 | 2.06185 | 0.49582 | 10.405 | 22.31 | 44.36 | 6759.32 | 0 | 813.3 | 24.8 | 40 | [8 empty] | 6.36 | 105.23 | 1653.34 |  |  |  |  | 1393.667 | 21.77833 | 1.223333 | 1.236667 | 74.0875 | 0.4458333 | 0.055 | 8.595 |  |  | 0
2021-01-16 | 12:00 | 2.16 | 13.21 | 41.125 | 0.62 | 19.945 | 2.405 | 6.16906 | 2.06185 | 0.49582 | 10.405 | 22.31 | 44.36 | 6759.32 | 105.23 | 813.3 | 24.8 | 40 | 0.62 | 731 | 249.2 | 105.2 | 447.6 | 4285.385 | 7.739795 | 42.00946 | 6.36 | 105.23 | 1653.34 | 946 | 779 | 539 | 255 | 1393.667 | 21.77833 | 1.223333 | 1.236667 | 74.0875 | 0.4458333 | 0.055 | 8.595 | 639 | -2.9 | 0
2021-01-16 | 13:00 | 2.16 | 13.21 | 41.125 | 0.62 | 19.945 | 2.405 | 6.16906 | 2.06185 | 0.49582 | 10.405 | 22.31 | 44.36 | 6759.32 | 105.23 | 813.3 | 24.8 | 40 | 0.62 | 871.4 | 322 | 114.5 | 502.9 | 4800 | 7.7175 | 46.66083 | 6.36 | 105.23 | 1653.34 | 963 | 767 | 533 | 269 | 1393.667 | 21.77833 | 1.223333 | 1.236667 | 74.0875 | 0.4458333 | 0.055 | 8.595 | 605 | -3 | 0
2021-01-16 | 14:00 | 2.16 | 13.21 | 41.125 | 0.62 | 19.945 | 2.405 | 6.16906 | 2.06185 | 0.49582 | 10.405 | 22.31 | 44.36 | 6759.32 | 105.23 | 813.3 | 24.8 | 40 | 0.62 | 1020.6 | 332.8 | 123.1 | 514.1 | 5200 | 7.352308 | 48.97344 | 6.36 | 105.23 | 1653.34 | 985 | 767 | 550 | 286 | 1393.667 | 21.77833 | 1.223333 | 1.236667 | 74.0875 | 0.4458333 | 0.055 | 8.595 | 579 | -3.8 | 0
2021-01-16 | 15:00 | 2.16 | 13.21 | 41.125 | 0.62 | 19.945 | 2.405 | 6.16906 | 2.06185 | 0.49582 | 10.405 | 22.31 | 44.36 | 6759.32 | 105.23 | 813.3 | 24.8 | 40 | 0.62 | 1035.1 | 335 | 124.3 | 514.2 | 5400 | 7.094444 | 49.20273 | 6.36 | 105.23 | 1653.34 | 991 | 765 | 560 | 289 | 1393.667 | 21.77833 | 1.223333 | 1.236667 | 74.0875 | 0.4458333 | 0.055 | 8.595 | 573 | -3 | 0
2021-01-16 | 16:00 | 2.16 | 13.21 | 41.125 | 0.62 | 19.945 | 2.405 | 6.16906 | 2.06185 | 0.49582 | 10.405 | 22.31 | 44.36 | 6759.32 | 105.23 | 813.3 | 24.8 | 40 | 0.62 | 1036.9 | 334.5 | 124.3 | 514.1 | 5500 | 6.964364 | 49.51386 | 6.36 | 105.23 | 1653.34 | 982 | 764 | 566 | 295 | 1393.667 | 21.77833 | 1.223333 | 1.236667 | 74.0875 | 0.4458333 | 0.055 | 8.595 | 595 | -3.5 | 0
2021-01-16 | 17:00 | 2.07 | 15.2 | 36.47 | 0.55 | 21.29 | 2.98 | 7.35 | 1.71 | 0.59 | 10.32 | 19.795 | 44.96 | 6847.46 | 105.23 | 813.3 | 24.8 | 40 | 0.62 | 1050.1 | 333.4 | 125.4 | 516.5 | 5500 | 7.002545 | 49.58529 | 6.36 | 105.23 | 1653.34 | 992 | 784 | 580 | 305 | 1393.667 | 21.77833 | 1.223333 | 1.236667 | 74.0875 | 0.4458333 | 0.055 | 8.595 | 580 | -4.4 | 0.22
2021-01-16 | 18:00 | 2.07 | 15.2 | 36.47 | 0.55 | 21.29 | 2.98 | 7.35 | 1.71 | 0.59 | 10.32 | 19.795 | 44.96 | 6847.46 | 105.23 | 813.3 | 24.8 | 40 | 0.62 | 1065.5 | 334.8 | 126.1 | 516.7 | 5500 | 7.012364 | 51.39226 | 6.36 | 105.23 | 1653.34 | 996 | 778 | 584 | 302 | 1393.667 | 21.77833 | 1.223333 | 1.236667 | 74.0875 | 0.4458333 | 0.055 | 8.595 | 598 | -3.8 | 0.22
2021-01-16 | 19:00 | 2.07 | 15.2 | 36.47 | 0.55 | 21.29 | 2.98 | 7.35 | 1.71 | 0.59 | 10.32 | 19.795 | 44.96 | 6847.46 | 105.23 | 813.3 | 24.8 | 40 | 0.62 | 1061.5 | 333.1 | 125.8 | 516.6 | 5500 | 7.008 | 51.2152 | 6.36 | 105.23 | 1653.34 | 988 | 776 | 596 | 297 | 1393.667 | 21.77833 | 1.223333 | 1.236667 | 74.0875 | 0.4458333 | 0.055 | 8.595 | 609 | -2.9 | 0.2
2021-01-16 | 20:00 | 2.07 | 15.2 | 36.47 | 0.55 | 21.29 | 2.98 | 7.35 | 1.71 | 0.59 | 10.32 | 19.795 | 44.96 | 6847.46 | 105.23 | 813.3 | 24.8 | 40 | 0.62 | 1064.7 | 334.9 | 126 | 515.6 | 5500 | 6.999273 | 51.49331 | 6.36 | 105.23 | 1653.34 | 979 | 769 | 562 | 280 | 1393.667 | 21.77833 | 1.223333 | 1.236667 | 74.0875 | 0.4458333 | 0.055 | 8.595 | 624 | -2.2 | 0.2
2021-01-16 | 21:00 | 2.07 | 15.2 | 36.47 | 0.55 | 21.29 | 2.98 | 7.35 | 1.71 | 0.59 | 10.32 | 19.795 | 44.96 | 6847.46 | 105.23 | 813.3 | 24.8 | 40 | 0.62 | 1068 | 334.8 | 126.2 | 516 | 5500 | 7.005818 | 51.08201 | 6.36 | 105.23 | 1653.34 | 971 | 723 | 528 | 274 | 1393.667 | 21.77833 | 1.223333 | 1.236667 | 74.0875 | 0.4458333 | 0.055 | 8.595 | 614 | -4.3 | 0.21
2021-01-16 | 22:00 | 2.07 | 15.2 | 36.47 | 0.55 | 21.29 | 2.98 | 7.35 | 1.71 | 0.59 | 10.32 | 19.795 | 44.96 | 6847.46 | 105.23 | 813.3 | 24.8 | 40 | 0.62 | 1062.4 | 335.1 | 126 | 516.1 | 5600 | 6.879643 | 52.23881 | 6.36 | 105.23 | 1653.34 | 967 | 749 | 545 | 279 | 1393.667 | 21.77833 | 1.223333 | 1.236667 | 74.0875 | 0.4458333 | 0.055 | 8.595 | 620 | -5.6 | 0.21
2021-01-16 | 23:00 | 2.07 | 15.2 | 36.47 | 0.55 | 21.29 | 2.98 | 7.35 | 1.71 | 0.59 | 10.32 | 19.795 | 44.96 | 6847.46 | 105.23 | 813.3 | 24.8 | 40 | 0.62 | 1069.3 | 336 | 126 | 515.3 | 5500 | 6.996 | 49.80531 | 6.36 | 105.23 | 1653.34 | 963 | 739 | 545 | 287 | 1393.667 | 21.77833 | 1.223333 | 1.236667 | 74.0875 | 0.4458333 | 0.055 | 8.595 | 623 | -2.1 | 0.2
2021-01-17 | 0:00 | 2.07 | 15.2 | 36.47 | 0.55 | 21.29 | 2.98 | 7.35 | 1.71 | 0.59 | 10.32 | 19.795 | 44.96 | 6847.46 | 105.05 | 818.3 | 24.2 | 40 | 0.62 | 1066 | 336 | 126.1 | 515.4 | 5500 | 6.998182 | 50.00455 | 6.09 | 105.05 | 1726.05 | 973 | 763 | 599 | 306 | 1393.167 | 21.58 | 1.161667 | 1.131667 | 74.45583 | 0.4708333 | 0.072 | 9.676 | 615 | -3.4 | 0.2
2021-01-17 | 1:00 | 2.01 | 14.87 | 37.5 | 0.65 | 20.83 | 2.93 | 7.41 | 1.8 | 0.57 | 10.72 | 21.945 | 42.73 | 7072.79 | 105.05 | 818.3 | 24.2 | 40 | 0.62 | 1067.3 | 335.7 | 126.1 | 513.6 | 5400 | 7.107778 | 48.02561 | 6.09 | 105.05 | 1726.05 | 967 | 790 | 596 | 311 | 1393.167 | 21.58 | 1.161667 | 1.131667 | 74.45583 | 0.4708333 | 0.072 | 9.676 | 676 | -2.5 | 0
2021-01-17 | 2:00 | 2.01 | 14.87 | 37.5 | 0.65 | 20.83 | 2.93 | 7.41 | 1.8 | 0.57 | 10.72 | 21.945 | 42.73 | 7072.79 | 105.05 | 818.3 | 24.2 | 40 | 0.62 | 990.5 | 334.4 | 121.7 | 513.7 | 5300 | 7.193208 | 47.17821 | 6.09 | 105.05 | 1726.05 | 975 | 758 | 568 | 301 | 1393.167 | 21.58 | 1.161667 | 1.131667 | 74.45583 | 0.4708333 | 0.072 | 9.676 | 608 | -2.7 | 0
2021-01-17 | 3:00 | 2.01 | 14.87 | 37.5 | 0.65 | 20.83 | 2.93 | 7.41 | 1.8 | 0.57 | 10.72 | 21.945 | 42.73 | 7072.79 | 105.05 | 818.3 | 24.2 | 40 | 0.62 | 991 | 336.4 | 121.9 | 515.1 | 5400 | 7.077778 | 47.98294 | 6.09 | 105.05 | 1726.05 | 980 | 757 | 574 | 296 | 1393.167 | 21.58 | 1.161667 | 1.131667 | 74.45583 | 0.4708333 | 0.072 | 9.676 | 608 | -3.8 | 0
2021-01-17 | 4:00 | 2.01 | 14.87 | 37.5 | 0.65 | 20.83 | 2.93 | 7.41 | 1.8 | 0.57 | 10.72 | 21.945 | 42.73 | 7072.79 | 105.05 | 818.3 | 24.2 | 40 | 0.62 | 991.4 | 336.8 | 121.7 | 515.5 | 5300 | 7.213585 | 49.22905 | 6.09 | 105.05 | 1726.05 | 976 | 754 | 565 | 294 | 1393.167 | 21.58 | 1.161667 | 1.131667 | 74.45583 | 0.4708333 | 0.072 | 9.676 | 609 | -3.8 | 0
2021-01-17 | 5:00 | 2.01 | 14.87 | 37.5 | 0.65 | 20.83 | 2.93 | 7.41 | 1.8 | 0.57 | 10.72 | 21.945 | 42.73 | 7072.79 | 105.05 | 818.3 | 24.2 | 40 | 0.62 | 994.1 | 338.5 | 121.8 | 515.9 | 5400 | 7.085556 | 48.99292 | 6.09 | 105.05 | 1726.05 | 966 | 740 | 560 | 292 | 1393.167 | 21.58 | 1.161667 | 1.131667 | 74.45583 | 0.4708333 | 0.072 | 9.676 | 603 | -2.7 | 0
2021-01-17 | 6:00 | 2.01 | 14.87 | 37.5 | 0.65 | 20.83 | 2.93 | 7.41 | 1.8 | 0.57 | 10.72 | 21.945 | 42.73 | 7072.79 | 105.05 | 818.3 | 24.2 | 40 | 0.62 | 990.5 | 340 | 122 | 516.7 | 5300 | 7.230566 | 47.60194 | 6.09 | 105.05 | 1726.05 | 958 | 725 | 554 | 298 | 1393.167 | 21.58 | 1.161667 | 1.131667 | 74.45583 | 0.4708333 | 0.072 | 9.676 | 597 | -4.1 | 0
2021-01-17 | 7:00 | 2.01 | 14.87 | 37.5 | 0.65 | 20.83 | 2.93 | 7.41 | 1.8 | 0.57 | 10.72 | 21.945 | 42.73 | 7072.79 | 105.05 | 818.3 | 24.2 | 40 | 0.62 | 1024.7 | 336.8 | 123.8 | 514.3 | 5400 | 7.09 | 48.49573 | 6.09 | 105.05 | 1726.05 | 968 | 774 | 577 | 315 | 1393.167 | 21.58 | 1.161667 | 1.131667 | 74.45583 | 0.4708333 | 0.072 | 9.676 | 603 | -2.1 | 0
2021-01-17 | 8:00 | 2.01 | 14.87 | 37.5 | 0.65 | 20.83 | 2.93 | 7.41 | 1.8 | 0.57 | 10.72 | 21.945 | 42.73 | 7072.79 | 105.05 | 818.3 | 24.2 | 40 | 0.62 | 1029.2 | 337.7 | 124.1 | 514.1 | 5300 | 7.224906 | 47.87715 | 6.09 | 105.05 | 1726.05 | 946 | 775 | 591 | 310 | 1393.167 | 21.58 | 1.161667 | 1.131667 | 74.45583 | 0.4708333 | 0.072 | 9.676 | 586 | -2.3 | 0
2021-01-17 | 9:00 | 2.09 | 15.93 | 36.37 | 0.58 | 20.8 | 3.14 | 7.64 | 1.75 | 0.58 | 10.12 | 20.64 | 46.14 | 6723.33 | 105.05 | 818.3 | 24.2 | 40 | 0.62 | 995.7 | 335.6 | 122 | 510.4 | 5200 | 7.296923 | 50.67732 | 6.09 | 105.05 | 1726.05 | 965 | 761 | 571 | 298 | 1393.167 | 21.58 | 1.161667 | 1.131667 | 74.45583 | 0.4708333 | 0.072 | 9.676 | 614 | 1.7 | 0.44
2021-01-17 | 10:00 | 2.09 | 15.93 | 36.37 | 0.58 | 20.8 | 3.14 | 7.64 | 1.75 | 0.58 | 10.12 | 20.64 | 46.14 | 6723.33 | 105.05 | 818.3 | 24.2 | 40 | 0.62 | 992 | 334.6 | 121.8 | 512.4 | 5200 | 7.317692 | 52.83479 | 6.09 | 105.05 | 1726.05 | 969 | 747 | 547 | 295 | 1393.167 | 21.58 | 1.161667 | 1.131667 | 74.45583 | 0.4708333 | 0.072 | 9.676 | 611 | -3.8 | 0.44
2021-01-17 | 11:00 | 2.09 | 15.93 | 36.37 | 0.58 | 20.8 | 3.14 | 7.64 | 1.75 | 0.58 | 10.12 | 20.64 | 46.14 | 6723.33 | 0 | 818.3 | 24.2 | 40 | [8 empty] | 6.09 | 105.05 | 1726.05 |  |  |  |  | 1393.167 | 21.58 | 1.161667 | 1.131667 | 74.45583 | 0.4708333 | 0.072 | 9.676 |  |  | 0.41
2021-01-17 | 12:00 | 2.09 | 15.93 | 36.37 | 0.58 | 20.8 | 3.14 | 7.64 | 1.75 | 0.58 | 10.12 | 20.64 | 46.14 | 6723.33 | 0 | 818.3 | 24.2 | 40 | [8 empty] | 6.09 | 105.05 | 1726.05 |  |  |  |  | 1393.167 | 21.58 | 1.161667 | 1.131667 | 74.45583 | 0.4708333 | 0.072 | 9.676 |  |  | 0.41
2021-01-17 | 13:00 | 2.09 | 15.93 | 36.37 | 0.58 | 20.8 | 3.14 | 7.64 | 1.75 | 0.58 | 10.12 | 20.64 | 46.14 | 6723.33 | 105.05 | 818.3 | 24.2 | 40 | 0.46 | 440.7 | 155 | 81.9 | 360.1 | 3500 | 7.577143 | 49.61724 | 6.09 | 105.05 | 1726.05 | 851 | 709 | 448 | 238 | 1393.167 | 21.58 | 1.161667 | 1.131667 | 74.45583 | 0.4708333 | 0.072 | 9.676 | 588 | -2.6 | 0.43
2021-01-17 | 14:00 | 2.09 | 15.93 | 36.37 | 0.58 | 20.8 | 3.14 | 7.64 | 1.75 | 0.58 | 10.12 | 20.64 | 46.14 | 6723.33 | 105.05 | 818.3 | 24.2 | 40 | 0.5 | 626.5 | 189.3 | 97.8 | 400.2 | 4200 | 7.114286 | 50.45045 | 6.09 | 105.05 | 1726.05 | 926 | 784 | 560 | 262 | 1393.167 | 21.58 | 1.161667 | 1.131667 | 74.45583 | 0.4708333 | 0.072 | 9.676 | 603 | -3.5 | 0.43
2021-01-17 | 15:00 | 2.09 | 15.93 | 36.37 | 0.58 | 20.8 | 3.14 | 7.64 | 1.75 | 0.58 | 10.12 | 20.64 | 46.14 | 6723.33 | 105.05 | 818.3 | 24.2 | 40 | 0.56 | 732.9 | 212.3 | 105.5 | 420.5 | 4400 | 7.172727 | 47.5316 | 6.09 | 105.05 | 1726.05 | 969 | 819 | 614 | 277 | 1393.167 | 21.58 | 1.161667 | 1.131667 | 74.45583 | 0.4708333 | 0.072 | 9.676 | 640 | -3.3 | 0.47
2021-01-17 | 16:00 | 2.09 | 15.93 | 36.37 | 0.58 | 20.8 | 3.14 | 7.64 | 1.75 | 0.58 | 10.12 | 20.64 | 46.14 | 6723.33 | 105.05 | 818.3 | 24.2 | 40 | 0.59 | 756.9 | 265.9 | 107.5 | 463.3 | 4600 | 7.445217 | 45.9311 | 6.09 | 105.05 | 1726.05 | 960 | 796 | 589 | 272 | 1393.167 | 21.58 | 1.161667 | 1.131667 | 74.45583 | 0.4708333 | 0.072 | 9.676 | 645 | -3.7 | 0.47
2021-01-17 | 17:00 | 1.9 | 15.32 | 35.94 | 0.6 | 19.3 | 3.06 | 8.063158 | 1.862176 | 0.5489308 | 11.02 | 20.43 | 40.88 | 6989.77 | 0 | 818.3 | 24.2 | 40 | [8 empty] | 6.09 | 105.05 | 1726.05 |  |  |  |  | 1393.167 | 21.58 | 1.161667 | 1.131667 | 74.45583 | 0.4708333 | 0.072 | 9.676
2021-01-17 | 18:00 | 1.9 | 15.32 | 35.94 | 0.6 | 19.3 | 3.06 | 8.063158 | 1.862176 | 0.5489308 | 11.02 | 20.43 | 40.88 | 6989.77 | 0 | 818.3 | 24.2 | 40 | [8 empty] | 6.09 | 105.05 | 1726.05 |  |  |  |  | 1393.167 | 21.58 | 1.161667 | 1.131667 | 74.45583 | 0.4708333 | 0.072 | 9.676
2021-01-17 | 19:00 | 1.9 | 15.32 | 35.94 | 0.6 | 19.3 | 3.06 | 8.063158 | 1.862176 | 0.5489308 | 11.02 | 20.43 | 40.88 | 6989.77 | 0 | 818.3 | 24.2 | 40 | [8 empty] | 6.09 | 105.05 | 1726.05 |  |  |  |  | 1393.167 | 21.58 | 1.161667 | 1.131667 | 74.45583 | 0.4708333 | 0.072 | 9.676
2021-01-17 | 20:00 | 1.9 | 15.32 | 35.94 | 0.6 | 19.3 | 3.06 | 8.063158 | 1.862176 | 0.5489308 | 11.02 | 20.43 | 40.88 | 6989.77 | 0 | 818.3 | 24.2 | 40 | [8 empty] | 6.09 | 105.05 | 1726.05 |  |  |  |  | 1393.167 | 21.58 | 1.161667 | 1.131667 | 74.45583 | 0.4708333 | 0.072 | 9.676
2021-01-17 | 21:00 | 1.9 | 15.32 | 35.94 | 0.6 | 19.3 | 3.06 | 8.063158 | 1.862176 | 0.5489308 | 11.02 | 20.43 | 40.88 | 6989.77 | 0 | 818.3 | 24.2 | 40 | [8 empty] | 6.09 | 105.05 | 1726.05 |  |  |  |  | 1393.167 | 21.58 | 1.161667 | 1.131667 | 74.45583 | 0.4708333 | 0.072 | 9.676
2021-01-17 | 22:00 | 1.9 | 15.32 | 35.94 | 0.6 | 19.3 | 3.06 | 8.063158 | 1.862176 | 0.5489308 | 11.02 | 20.43 | 40.88 | 6989.77 | 0 | 818.3 | 24.2 | 40 | [8 empty] | 6.09 | 105.05 | 1726.05 |  |  |  |  | 1393.167 | 21.58 | 1.161667 | 1.131667 | 74.45583 | 0.4708333 | 0.072 | 9.676
2021-01-17 | 23:00 | 1.9 | 15.32 | 35.94 | 0.6 | 19.3 | 3.06 | 8.063158 | 1.862176 | 0.5489308 | 11.02 | 20.43 | 40.88 | 6989.77 | 0 | 818.3 | 24.2 | 40 | [8 empty] | 6.09 | 105.05 | 1726.05 |  |  |  |  | 1393.167 | 21.58 | 1.161667 | 1.131667 | 74.45583 | 0.4708333 | 0.072 | 9.676
2021-01-18 | 24:00 | 1.9 | 15.32 | 35.94 | 0.6 | 19.3 | 3.06 | 8.063158 | 1.862176 | 0.5489308 | 11.02 | 20.43 | 40.88 | 6989.77 | 0 | 814 | 23.5 | 1 | [8 empty] | 6.17 | 84.49 | 1369.72 |  |  |  |  | 1361.833 | 21.56333 | 1.145 | 1.106667 | 74.48067 | 0.4733333 | 0.06333333 | 9.84
2021-01-18 | 25:00 | [13 empty] | 0 | 814 | 23.5 | 1 | [8 empty] | 6.17 | 84.49 | 1369.72 |  |  |  |  | 1361.833 | 21.56333 | 1.145 | 1.106667 | 74.48067 | 0.4733333 | 0.06333333 | 9.84
2021-01-18 | 26:00 | [13 empty] | 0 | 814 | 23.5 | 1 | [8 empty] | 6.17 | 84.49 | 1369.72 |  |  |  |  | 1361.833 | 21.56333 | 1.145 | 1.106667 | 74.48067 | 0.4733333 | 0.06333333 | 9.84
2021-01-18 | 27:00 | [13 empty] | 0 | 814 | 23.5 | 1 | [8 empty] | 6.17 | 84.49 | 1369.72 |  |  |  |  | 1361.833 | 21.56333 | 1.145 | 1.106667 | 74.48067 | 0.4733333 | 0.06333333 | 9.84
2021-01-18 | 28:00 | [13 empty] | 0 | 814 | 23.5 | 1 | [8 empty] | 6.17 | 84.49 | 1369.72 |  |  |  |  | 1361.833 | 21.56333 | 1.145 | 1.106667 | 74.48067 | 0.4733333 | 0.06333333 | 9.84
2021-01-18 | 29:00 | [13 empty] | 0 | 814 | 23.5 | 1 | [8 empty] | 6.17 | 84.49 | 1369.72 |  |  |  |  | 1361.833 | 21.56333 | 1.145 | 1.106667 | 74.48067 | 0.4733333 | 0.06333333 | 9.84
2021-01-18 | 30:00 | [13 empty] | 0 | 814 | 23.5 | 1 | [8 empty] | 6.17 | 84.49 | 1369.72 |  |  |  |  | 1361.833 | 21.56333 | 1.145 | 1.106667 | 74.48067 | 0.4733333 | 0.06333333 | 9.84
2021-01-18 | 31:00 | [13 empty] | 0 | 814 | 23.5 | 1 | [8 empty] | 6.17 | 84.49 | 1369.72 |  |  |  |  | 1361.833 | 21.56333 | 1.145 | 1.106667 | 74.48067 | 0.4733333 | 0.06333333 | 9.84
2021-01-18 | 32:00 | [13 empty] | 0 | 814 | 23.5 | 1 | [8 empty] | 6.17 | 84.49 | 1369.72 |  |  |  |  | 1361.833 | 21.56333 | 1.145 | 1.106667 | 74.48067 | 0.4733333 | 0.06333333 | 9.84
2021-01-18 | 33:00 | 2.04 | 15.415 | 37.055 | 0.575 | 21.105 | 2.985 | 7.55307 | 1.75588 | 0.58061 | 10.44 | 20.625 | 43.23 | 6865.58 | 0 | 814 | 23.5 | 1 | [8 empty] | 6.17 | 84.49 | 1369.72 |  |  |  |  | 1361.833 | 21.56333 | 1.145 | 1.106667 | 74.48067 | 0.4733333 | 0.06333333 | 9.84 |  |  | 0.74
2021-01-18 | 34:00 | 2.04 | 15.415 | 37.055 | 0.575 | 21.105 | 2.985 | 7.55307 | 1.75588 | 0.58061 | 10.44 | 20.625 | 43.23 | 6865.58 | 0 | 814 | 23.5 | 1 | [8 empty] | 6.17 | 84.49 | 1369.72 |  |  |  |  | 1361.833 | 21.56333 | 1.145 | 1.106667 | 74.48067 | 0.4733333 | 0.06333333 | 9.84 |  |  | 0.74
2021-01-18 | 11:00 | 2.04 | 15.415 | 37.055 | 0.575 | 21.105 | 2.985 | 7.55307 | 1.75588 | 0.58061 | 10.44 | 20.625 | 43.23 | 6865.58 | 84.49 | 814 | 23.5 | 1 | 0.6 | 766.2 | 270 | 107.9 | 463.9 | 4800 | 7.1475 | 46.67445 | 6.17 | 84.49 | 1369.72 | 953 | 757 | 501 | 261 | 1361.833 | 21.56333 | 1.145 | 1.106667 | 74.48067 | 0.4733333 | 0.06333333 | 9.84 | 616 | -3 | 0.78
2021-01-18 | 12:00 | 2.04 | 15.415 | 37.055 | 0.575 | 21.105 | 2.985 | 7.55307 | 1.75588 | 0.58061 | 10.44 | 20.625 | 43.23 | 6865.58 | 84.49 | 814 | 23.5 | 1 | 0.6 | 987 | 335.9 | 122 | 516.1 | 5200 | 7.362692 | 50.22699 | 6.17 | 84.49 | 1369.72 | 960 | 746 | 522 | 271 | 1361.833 | 21.56333 | 1.145 | 1.106667 | 74.48067 | 0.4733333 | 0.06333333 | 9.84 | 605 | -2.9 | 0.78
2021-01-18 | 13:00 | 2.04 | 15.415 | 37.055 | 0.575 | 21.105 | 2.985 | 7.55307 | 1.75588 | 0.58061 | 10.44 | 20.625 | 43.23 | 6865.58 | 84.49 | 814 | 23.5 | 1 | 0.6 | 1062.4 | 335.3 | 126.2 | 516 | 5400 | 7.135556 | 52.31037 | 6.17 | 84.49 | 1369.72 | 970 | 772 | 541 | 281 | 1361.833 | 21.56333 | 1.145 | 1.106667 | 74.48067 | 0.4733333 | 0.06333333 | 9.84 | 608 | -4 | 0.75
2021-01-18 | 14:00 | 2.04 | 15.415 | 37.055 | 0.575 | 21.105 | 2.985 | 7.55307 | 1.75588 | 0.58061 | 10.44 | 20.625 | 43.23 | 6865.58 | 84.49 | 814 | 23.5 | 1 | 0.6 | 1087.3 | 336.6 | 127.1 | 516.9 | 5500 | 7.025455 | 52.33111 | 6.17 | 84.49 | 1369.72 | 969 | 763 | 550 | 288 | 1361.833 | 21.56333 | 1.145 | 1.106667 | 74.48067 | 0.4733333 | 0.06333333 | 9.84 | 620 | -3.7 | 0.75
2021-01-18 | 15:00 | 2.04 | 15.415 | 37.055 | 0.575 | 21.105 | 2.985 | 7.55307 | 1.75588 | 0.58061 | 10.44 | 20.625 | 43.23 | 6865.58 | 84.49 | 814 | 23.5 | 1 | 0.6 | 1093.2 | 334.6 | 128 | 515.7 | 5500 | 7.022182 | 54.68284 | 6.17 | 84.49 | 1369.72 | 972 | 760 | 586 | 291 | 1361.833 | 21.56333 | 1.145 | 1.106667 | 74.48067 | 0.4733333 | 0.06333333 | 9.84 | 615 | -2.5 | 0.79
2021-01-18 | 16:00 | 2.04 | 15.415 | 37.055 | 0.575 | 21.105 | 2.985 | 7.55307 | 1.75588 | 0.58061 | 10.44 | 20.625 | 43.23 | 6865.58 | 84.49 | 814 | 23.5 | 1 | 0.62 | 1096.9 | 334 | 128 | 515.6 | 5600 | 6.895714 | 52.48852 | 6.17 | 84.49 | 1369.72 | 965 | 734 | 557 | 289 | 1361.833 | 21.56333 | 1.145 | 1.106667 | 74.48067 | 0.4733333 | 0.06333333 | 9.84 | 626 | -3.8 | 0.79
2021-01-18 | 17:00 | 1.995 | 13.71 | 37.615 | 0.585 | 21.58 | 2.52 | 6.88 | 1.74 | 0.58 | 10.39 | 20.285 | 43.27 | 6503.57 | 84.49 | 814 | 23.5 | 1 | 0.62 | 1100.2 | 336.7 | 128.1 | 516.1 | 5400 | 7.157778 | 50.66617 | 6.17 | 84.49 | 1369.72 | 969 | 788 | 585 | 283 | 1361.833 | 21.56333 | 1.145 | 1.106667 | 74.48067 | 0.4733333 | 0.06333333 | 9.84 | 669 | -1.8 | 0
2021-01-18 | 18:00 | 1.995 | 13.71 | 37.615 | 0.585 | 21.58 | 2.52 | 6.88 | 1.74 | 0.58 | 10.39 | 20.285 | 43.27 | 6503.57 | 84.49 | 814 | 23.5 | 1 | 0.62 | 1087 | 333.2 | 127.9 | 514.6 | 5400 | 7.138889 | 51.8732 | 6.17 | 84.49 | 1369.72 | 961 | 760 | 571 | 291 | 1361.833 | 21.56333 | 1.145 | 1.106667 | 74.48067 | 0.4733333 | 0.06333333 | 9.84 | 658 | -2.8 | 0
2021-01-18 | 19:00 | 1.995 | 13.71 | 37.615 | 0.585 | 21.58 | 2.52 | 6.88 | 1.74 | 0.58 | 10.39 | 20.285 | 43.27 | 6503.57 | 84.49 | 814 | 23.5 | 1 | 0.62 | 1095.3 | 334 | 128.1 | 515.9 | 5300 | 7.290566 | 51.31681 | 6.17 | 84.49 | 1369.72 | 949 | 779 | 541 | 284 | 1361.833 | 21.56333 | 1.145 | 1.106667 | 74.48067 | 0.4733333 | 0.06333333 | 9.84 | 669 | -3.7 | 0
2021-01-18 | 20:00 | 1.995 | 13.71 | 37.615 | 0.585 | 21.58 | 2.515 | 6.88 | 1.74 | 0.58 | 10.39 | 20.285 | 43.27 | 6503.57 | 0 | 814 | 23.5 | 1 | [8 empty] | 6.17 | 84.49 | 1369.72 |  |  |  |  | 1361.833 | 21.56333 | 1.145 | 1.106667 | 74.48067 | 0.4733333 | 0.06333333 | 9.84 |  |  | 0
2021-01-18 | 21:00 | 1.995 | 13.71 | 37.615 | 0.585 | 21.58 | 2.515 | 6.88 | 1.74 | 0.58 | 10.39 | 20.285 | 43.27 | 6503.57 | 0 | 814 | 23.5 | 1 | [8 empty] | 6.17 | 84.49 | 1369.72 |  |  |  |  | 1361.833 | 21.56333 | 1.145 | 1.106667 | 74.48067 | 0.4733333 | 0.06333333 | 9.84 |  |  | 0
2021-01-18 | 22:00 | 1.995 | 13.71 | 37.615 | 0.585 | 21.58 | 2.515 | 6.88 | 1.74 | 0.58 | 10.39 | 20.285 | 43.27 | 6503.57 | 0 | 814 | 23.5 | 1 | [8 empty] | 6.17 | 84.49 | 1369.72 |  |  |  |  | 1361.833 | 21.56333 | 1.145 | 1.106667 | 74.48067 | 0.4733333 | 0.06333333 | 9.84 |  |  | 0
2021-01-18 | 23:00 | 1.995 | 13.71 | 37.615 | 0.585 | 21.58 | 2.515 | 6.88 | 1.74 | 0.58 | 10.39 | 20.285 | 43.27 | 6503.57 | 0 | 814 | 23.5 | 1 | [8 empty] | 6.17 | 84.49 | 1369.72 |  |  |  |  | 1361.833 | 21.56333 | 1.145 | 1.106667 | 74.48067 | 0.4733333 | 0.06333333 | 9.84 |  |  | 0
2021-01-19 | 24:00 | 1.995 | 13.71 | 37.615 | 0.585 | 21.58 | 2.515 | 6.88 | 1.74 | 0.58 | 10.39 | 20.285 | 43.27 | 6503.57 | 0 | 812.6 | 23.7 | 15 | [8 empty] | 6.31 | 127.6 | 2023.14 |  |  |  |  | 1377 | 21.445 | 1.03 | 1.125 | 74.6615 | 0.5285 | 0.064 | 10.174 |  |  | 0
2021-01-19 | 25:00 | 2.09 | 14.035 | 38.13 | 0.595 | 21.845 | 2.435 | 6.727308 | 1.752794 | 0.5831192 | 9.66 | 18.28 | 45.3 | 6676.93 | 0 | 812.6 | 23.7 | 15 | [8 empty] | 6.31 | 127.6 | 2023.14 |  |  |  |  | 1377 | 21.445 | 1.03 | 1.125 | 74.6615 | 0.5285 | 0.064 | 10.174 |  |  | 0.35
2021-01-19 | 26:00 | 2.09 | 14.035 | 38.13 | 0.595 | 21.845 | 2.435 | 6.727308 | 1.752794 | 0.5831192 | 9.66 | 18.28 | 45.3 | 6676.93 | 0 | 812.6 | 23.7 | 15 | [8 empty] | 6.31 | 127.6 | 2023.14 |  |  |  |  | 1377 | 21.445 | 1.03 | 1.125 | 74.6615 | 0.5285 | 0.064 | 10.174 |  |  | 0.35
2021-01-19 | 27:00 | 2.09 | 14.035 | 38.13 | 0.595 | 21.845 | 2.435 | 6.727308 | 1.752794 | 0.5831192 | 9.66 | 18.28 | 45.3 | 6676.93 | 0 | 812.6 | 23.7 | 15 | [8 empty] | 6.31 | 127.6 | 2023.14 |  |  |  |  | 1377 | 21.445 | 1.03 | 1.125 | 74.6615 | 0.5285 | 0.064 | 10.174 |  |  | 0.36
2021-01-19 | 28:00 | 2.09 | 14.035 | 38.13 | 0.595 | 21.845 | 2.435 | 6.727308 | 1.752794 | 0.5831192 | 9.66 | 18.28 | 45.3 | 6676.93 | 0 | 812.6 | 23.7 | 15 | [8 empty] | 6.31 | 127.6 | 2023.14 |  |  |  |  | 1377 | 21.445 | 1.03 | 1.125 | 74.6615 | 0.5285 | 0.064 | 10.174 |  |  | 0.36
2021-01-19 | 29:00 | 2.09 | 14.035 | 38.13 | 0.595 | 21.845 | 2.435 | 6.727308 | 1.752794 | 0.5831192 | 9.66 | 18.28 | 45.3 | 6676.93 | 0 | 812.6 | 23.7 | 15 | [8 empty] | 6.31 | 127.6 | 2023.14 |  |  |  |  | 1377 | 21.445 | 1.03 | 1.125 | 74.6615 | 0.5285 | 0.064 | 10.174 |  |  | 0.35
2021-01-19 | 30:00 | 2.09 | 14.035 | 38.13 | 0.595 | 21.845 | 2.435 | 6.727308 | 1.752794 | 0.5831192 | 9.66 | 18.28 | 45.3 | 6676.93 | 0 | 812.6 | 23.7 | 15 | [8 empty] | 6.31 | 127.6 | 2023.14 |  |  |  |  | 1377 | 21.445 | 1.03 | 1.125 | 74.6615 | 0.5285 | 0.064 | 10.174 |  |  | 0.35
2021-01-19 | 31:00 | 2.09 | 14.035 | 38.13 | 0.595 | 21.845 | 2.435 | 6.727308 | 1.752794 | 0.5831192 | 9.66 | 18.28 | 45.3 | 6676.93 | 0 | 812.6 | 23.7 | 15 | [8 empty] | 6.31 | 127.6 | 2023.14 |  |  |  |  | 1377 | 21.445 | 1.03 | 1.125 | 74.6615 | 0.5285 | 0.064 | 10.174 |  |  | 0.35
2021-01-19 | 32:00 | 2.09 | 14.035 | 38.13 | 0.595 | 21.845 | 2.435 | 6.727308 | 1.752794 | 0.5831192 | 9.66 | 18.28 | 45.3 | 6676.93 | 0 | 812.6 | 23.7 | 15 | [8 empty] | 6.31 | 127.6 | 2023.14 |  |  |  |  | 1377 | 21.445 | 1.03 | 1.125 | 74.6615 | 0.5285 | 0.064 | 10.174 |  |  | 0.35
2021-01-19 | 33:00 | 2.03 | 15.18 | 38.1 | 0.685 | 21.475 | 2.925 | 7.47714 | 1.774009 | 0.57663 | 9.82 | 21.205 | 44.46 | 6706.82 | 0 | 812.6 | 23.7 | 15 | [8 empty] | 6.31 | 127.6 | 2023.14 |  |  |  |  | 1377 | 21.445 | 1.03 | 1.125 | 74.6615 | 0.5285 | 0.064 | 10.174 |  |  | 1
2021-01-19 | 34:00 | 2.03 | 15.18 | 38.1 | 0.685 | 21.475 | 2.925 | 7.47714 | 1.774009 | 0.57663 | 9.82 | 21.205 | 44.46 | 6706.82 | 0 | 812.6 | 23.7 | 15 | [8 empty] | 6.31 | 127.6 | 2023.14 |  |  |  |  | 1377 | 21.445 | 1.03 | 1.125 | 74.6615 | 0.5285 | 0.064 | 10.174 |  |  | 1
2021-01-19 | 35:00 | 2.03 | 15.18 | 38.1 | 0.685 | 21.475 | 2.925 | 7.47714 | 1.774009 | 0.57663 | 9.82 | 21.205 | 44.46 | 6706.82 | 0 | 812.6 | 23.7 | 15 | [8 empty] | 6.31 | 127.6 | 2023.14 |  |  |  |  | 1377 | 21.445 | 1.03 | 1.125 | 74.6615 | 0.5285 | 0.064 | 10.174 |  |  | 1.04
2021-01-19 | 12:00 | 2.03 | 15.18 | 38.1 | 0.685 | 21.475 | 2.925 | 7.47714 | 1.774009 | 0.57663 | 9.82 | 21.205 | 44.46 | 6706.82 | 127.6 | 812.6 | 23.7 | 15 | 0.63 | 986.1 | 337 | 122.2 | 517.4 | 5200 | 7.38 | 50.18336 | 6.31 | 127.6 | 2023.14 | 914 | 727 | 484 | 254 | 1377 | 21.445 | 1.03 | 1.125 | 74.6615 | 0.5285 | 0.064 | 10.174 | 600 | -4.1 | 1.04
2021-01-19 | 13:00 | 2.03 | 15.18 | 38.1 | 0.685 | 21.475 | 2.925 | 7.47714 | 1.774009 | 0.57663 | 9.82 | 21.205 | 44.46 | 6706.82 | 127.6 | 812.6 | 23.7 | 15 | 0.61 | 994.1 | 335 | 122.4 | 515.3 | 5500 | 6.956727 | 53.29457 | 6.31 | 127.6 | 2023.14 | 928 | 675 | 481 | 258 | 1377 | 21.445 | 1.03 | 1.125 | 74.6615 | 0.5285 | 0.064 | 10.174 | 583 | -3.4 | 0.41
2021-01-19 | 14:00 | 2.03 | 15.18 | 38.1 | 0.685 | 21.475 | 2.925 | 7.47714 | 1.774009 | 0.57663 | 9.82 | 21.205 | 44.46 | 6706.82 | 127.6 | 812.6 | 23.7 | 15 | 0.61 | 955.8 | 333.7 | 120.3 | 514.5 | 5600 | 6.801429 | 54.39534 | 6.31 | 127.6 | 2023.14 | 947 | 678 | 497 | 272 | 1377 | 21.445 | 1.03 | 1.125 | 74.6615 | 0.5285 | 0.064 | 10.174 | 572 | -3.7 | 0.41
2021-01-19 | 15:00 | 2.03 | 15.18 | 38.1 | 0.685 | 21.475 | 2.925 | 7.47714 | 1.774009 | 0.57663 | 9.82 | 21.205 | 44.46 | 6706.82 | 127.6 | 812.6 | 23.7 | 15 | 0.61 | 994 | 334.3 | 122.5 | 512.5 | 5600 | 6.803571 | 57.10207 | 6.31 | 127.6 | 2023.14 | 958 | 697 | 524 | 279 | 1377 | 21.445 | 1.03 | 1.125 | 74.6615 | 0.5285 | 0.064 | 10.174 | 623 | -3 | 0.45
2021-01-19 | 16:00 | 2.03 | 15.18 | 38.1 | 0.685 | 21.475 | 2.925 | 7.47714 | 1.774009 | 0.57663 | 9.82 | 21.205 | 44.46 | 6706.82 | 127.6 | 812.6 | 23.7 | 15 | 0.6 | 991.3 | 333.9 | 122.3 | 514.6 | 5500 | 6.948 | 51.60927 | 6.31 | 127.6 | 2023.14 | 956 | 746 | 549 | 270 | 1377 | 21.445 | 1.03 | 1.125 | 74.6615 | 0.5285 | 0.064 | 10.174 | 626 | -3.4 | 0.45
2021-01-19 | 17:00 | 2.005 | 14.03 | 38.92 | 0.635 | 22.245 | 2.665 | 6.994689 | 1.749783 | 0.5831901 | 10.045 | 20.675 | 43.8 | 6677.52 | 127.6 | 812.6 | 23.7 | 15 | 0.62 | 1050.5 | 334.8 | 125.7 | 514.2 | 5400 | 7.11 | 50.62342 | 6.31 | 127.6 | 2023.14 | 958 | 714 | 497 | 273 | 1377 | 21.445 | 1.03 | 1.125 | 74.6615 | 0.5285 | 0.064 | 10.174 | 605 | -4.2 | 0
2021-01-19 | 18:00 | 2.005 | 14.03 | 38.92 | 0.635 | 22.245 | 2.665 | 6.994689 | 1.749783 | 0.5831901 | 10.045 | 20.675 | 43.8 | 6677.52 | 127.6 | 812.6 | 23.7 | 15 | 0.62 | 1049.1 | 335 | 125.5 | 514.8 | 5400 | 7.114444 | 52.39666 | 6.31 | 127.6 | 2023.14 | 971 | 757 | 554 | 287 | 1377 | 21.445 | 1.03 | 1.125 | 74.6615 | 0.5285 | 0.064 | 10.174 | 629 | -3.2 | 0
2021-01-19 | 19:00 | 2.005 | 14.03 | 38.92 | 0.635 | 22.245 | 2.665 | 6.994689 | 1.749783 | 0.5831901 | 10.045 | 20.675 | 43.8 | 6677.52 | 127.6 | 812.6 | 23.7 | 15 | 0.62 | 1050.1 | 336 | 125.6 | 514.1 | 5100 | 7.525882 | 48.85525 | 6.31 | 127.6 | 2023.14 | 951 | 793 | 589 | 285 | 1377 | 21.445 | 1.03 | 1.125 | 74.6615 | 0.5285 | 0.064 | 10.174 | 667 | -4.3 | 0
2021-01-19 | 20:00 | 2.005 | 14.03 | 38.92 | 0.635 | 22.245 | 2.665 | 6.994689 | 1.749783 | 0.5831901 | 10.045 | 20.675 | 43.8 | 6677.52 | 127.6 | 812.6 | 23.7 | 15 | 0.62 | 1019.9 | 332.5 | 123.9 | 513.2 | 5100 | 7.495294 | 49.95103 | 6.31 | 127.6 | 2023.14 | 933 | 723 | 487 | 275 | 1377 | 21.445 | 1.03 | 1.125 | 74.6615 | 0.5285 | 0.064 | 10.174 | 615 | -4.1 | 0
2021-01-19 | 21:00 | 2.005 | 14.03 | 38.92 | 0.635 | 22.245 | 2.665 | 6.994689 | 1.749783 | 0.5831901 | 10.045 | 20.675 | 43.8 | 6677.52 | 127.6 | 812.6 | 23.7 | 15 | 0.62 | 1047 | 333.6 | 125.8 | 513.6 | 5300 | 7.238491 | 51.84388 | 6.31 | 127.6 | 2023.14 | 961 | 753 | 534 | 285 | 1377 | 21.445 | 1.03 | 1.125 | 74.6615 | 0.5285 | 0.064 | 10.174 | 623 | -4 | 0
2021-01-19 | 22:00 | 2.005 | 14.03 | 38.92 | 0.635 | 22.245 | 2.665 | 6.994689 | 1.749783 | 0.5831901 | 10.045 | 20.675 | 43.8 | 6677.52 | 127.6 | 812.6 | 23.7 | 15 | 0.62 | 1045.2 | 332.3 | 125.5 | 513.1 | 5500 | 6.966545 | 51.48849 | 6.31 | 127.6 | 2023.14 | 964 | 753 | 533 | 289 | 1377 | 21.445 | 1.03 | 1.125 | 74.6615 | 0.5285 | 0.064 | 10.174 | 631 | -3.7 | 0
2021-01-19 | 23:00 | 2.005 | 14.03 | 38.92 | 0.635 | 22.245 | 2.665 | 6.994689 | 1.749783 | 0.5831901 | 10.045 | 20.675 | 43.8 | 6677.52 | 127.6 | 812.6 | 23.7 | 15 | 0.62 | 1046.1 | 332.8 | 125.4 | 513 | 5300 | 7.22717 | 49.57905 | 6.31 | 127.6 | 2023.14 | 964 | 765 | 584 | 290 | 1377 | 21.445 | 1.03 | 1.125 | 74.6615 | 0.5285 | 0.064 | 10.174 | 640 | -4 | 0
2021-01-20 | 0:00 | 2.005 | 14.03 | 38.92 | 0.635 | 22.245 | 2.665 | 6.994689 | 1.749783 | 0.5831901 | 10.045 | 20.675 | 43.8 | 6677.52 | 134.58 | 797.6 | 23.6 | 40 | 0.6 | 1009.8 | 333.2 | 123.3 | 511.9 | 5000 | 7.6224 | 46.76394 | 6.46 | 134.58 | 2082.94 | 961 | 780 | 573 | 287 | 1383.5 | 21.37667 | 1.061667 | 1.175 | 74.668 | 0.5153333 | 0.064 | 9.784 | 646 | -3.6 | 0
2021-01-20 | 1:00 | 1.975 | 14.045 | 38.04 | 0.55 | 21.335 | 2.37 | 7.098267 | 1.782566 | 0.571387 | 12.265 | 19.055 | 45.66 | 6832.73 | 134.58 | 797.6 | 23.6 | 40 | 0.6 | 1012.2 | 334.8 | 123.5 | 513.2 | 5100 | 7.490588 | 48.18139 | 6.46 | 134.58 | 2082.94 | 938 | 754 | 568 | 294 | 1383.5 | 21.37667 | 1.061667 | 1.175 | 74.668 | 0.5153333 | 0.064 | 9.784 | 621 | -4.5 | 0.72
2021-01-20 | 2:00 | 1.975 | 14.045 | 38.04 | 0.55 | 21.335 | 2.37 | 7.098267 | 1.782566 | 0.571387 | 12.265 | 19.055 | 45.66 | 6832.73 | 134.58 | 797.6 | 23.6 | 40 | 0.6 | 1019.1 | 335 | 123.6 | 513.1 | 5100 | 7.490588 | 48.77116 | 6.46 | 134.58 | 2082.94 | 933 | 753 | 567 | 290 | 1383.5 | 21.37667 | 1.061667 | 1.175 | 74.668 | 0.5153333 | 0.064 | 9.784 | 605 | -3.8 | 0.72
2021-01-20 | 3:00 | 1.975 | 14.045 | 38.04 | 0.55 | 21.335 | 2.37 | 7.098267 | 1.782566 | 0.571387 | 12.265 | 19.055 | 45.66 | 6832.73 | 134.58 | 797.6 | 23.6 | 40 | 0.6 | 1049 | 335.3 | 125.4 | 512.2 | 5200 | 7.356923 | 50.17368 | 6.46 | 134.58 | 2082.94 | 937 | 772 | 575 | 281 | 1383.5 | 21.37667 | 1.061667 | 1.175 | 74.668 | 0.5153333 | 0.064 | 9.784 | 624 | -4 | 0.7
2021-01-20 | 4:00 | 1.975 | 14.045 | 38.04 | 0.55 | 21.335 | 2.37 | 7.098267 | 1.782566 | 0.571387 | 12.265 | 19.055 | 45.66 | 6832.73 | 134.58 | 797.6 | 23.6 | 40 | 0.6 | 1052.1 | 335.4 | 125.6 | 513.8 | 5200 | 7.377692 | 50.00481 | 6.46 | 134.58 | 2082.94 | 938 | 730 | 514 | 271 | 1383.5 | 21.37667 | 1.061667 | 1.175 | 74.668 | 0.5153333 | 0.064 | 9.784 | 609 | -3.3 | 0.7
2021-01-20 | 5:00 | 1.975 | 14.045 | 38.04 | 0.55 | 21.335 | 2.37 | 7.098267 | 1.782566 | 0.571387 | 12.265 | 19.055 | 45.66 | 6832.73 | 134.58 | 797.6 | 23.6 | 40 | 0.6 | 1048.5 | 336.8 | 125.4 | 513.5 | 5200 | 7.371923 | 49.19118 | 6.46 | 134.58 | 2082.94 | 951 | 731 | 527 | 284 | 1383.5 | 21.37667 | 1.061667 | 1.175 | 74.668 | 0.5153333 | 0.064 | 9.784 | 602 | -3.3 | 0.67
2021-01-20 | 6:00 | 1.975 | 14.045 | 38.04 | 0.55 | 21.335 | 2.37 | 7.098267 | 1.782566 | 0.571387 | 12.265 | 19.055 | 45.66 | 6832.73 | 134.58 | 797.6 | 23.6 | 40 | 0.6 | 1049.8 | 336.8 | 125.5 | 513.7 | 5200 | 7.375385 | 49.15398 | 6.46 | 134.58 | 2082.94 | 948 | 749 | 553 | 286 | 1383.5 | 21.37667 | 1.061667 | 1.175 | 74.668 | 0.5153333 | 0.064 | 9.784 | 605 | -1.8 | 0.67
2021-01-20 | 7:00 | 1.975 | 14.045 | 38.04 | 0.55 | 21.335 | 2.37 | 7.098267 | 1.782566 | 0.571387 | 12.265 | 19.055 | 45.66 | 6832.73 | 0 | 797.6 | 23.6 | 40 | [8 empty] | 6.46 | 134.58 | 2082.94 |  |  |  |  | 1383.5 | 21.37667 | 1.061667 | 1.175 | 74.668 | 0.5153333 | 0.064 | 9.784 |  |  | 0.67
2021-01-20 | 8:00 | 1.975 | 14.045 | 38.04 | 0.55 | 21.335 | 2.37 | 7.098267 | 1.782566 | 0.571387 | 12.265 | 19.055 | 45.66 | 6832.73 | 0 | 797.6 | 23.6 | 40 | [8 empty] | 6.46 | 134.58 | 2082.94 |  |  |  |  | 1383.5 | 21.37667 | 1.061667 | 1.175 | 74.668 | 0.5153333 | 0.064 | 9.784 |  |  | 0.67
2021-01-20 | 9:00 | 2.05 | 13.845 | 39.935 | 0.54 | 21.175 | 2.08 | 6.75852 | 1.885767 | 0.5399519 | 10.535 | 20.605 | 44.2 | 6684.69 | 0 | 797.6 | 23.6 | 40 | [8 empty] | 6.46 | 134.58 | 2082.94 |  |  |  |  | 1383.5 | 21.37667 | 1.061667 | 1.175 | 74.668 | 0.5153333 | 0.064 | 9.784 |  |  | 0.12
2021-01-20 | 10:00 | 2.05 | 13.845 | 39.935 | 0.54 | 21.175 | 2.08 | 6.75852 | 1.885767 | 0.5399519 | 10.535 | 20.605 | 44.2 | 6684.69 | 0 | 797.6 | 23.6 | 40 | [8 empty] | 6.46 | 134.58 | 2082.94 |  |  |  |  | 1383.5 | 21.37667 | 1.061667 | 1.175 | 74.668 | 0.5153333 | 0.064 | 9.784 |  |  | 0.12
2021-01-20 | 11:00 | 2.05 | 13.845 | 39.935 | 0.54 | 21.175 | 2.08 | 6.75852 | 1.885767 | 0.5399519 | 10.535 | 20.605 | 44.2 | 6684.69 | 0 | 797.6 | 23.6 | 40 | [8 empty] | 6.46 | 134.58 | 2082.94 |  |  |  |  | 1383.5 | 21.37667 | 1.061667 | 1.175 | 74.668 | 0.5153333 | 0.064 | 9.784 |  |  | 0.22
2021-01-20 | 12:00 | 2.05 | 13.845 | 39.935 | 0.54 | 21.175 | 2.08 | 6.75852 | 1.885767 | 0.5399519 | 10.535 | 20.605 | 44.2 | 6684.69 | 0 | 797.6 | 23.6 | 40 | [8 empty] | 6.46 | 134.58 | 2082.94 |  |  |  |  | 1383.5 | 21.37667 | 1.061667 | 1.175 | 74.668 | 0.5153333 | 0.064 | 9.784 |  |  | 0.22
2021-01-20 | 13:00 | 2.05 | 13.845 | 39.935 | 0.54 | 21.175 | 2.08 | 6.75852 | 1.885767 | 0.5399519 | 10.535 | 20.605 | 44.2 | 6684.69 | 0 | 797.6 | 23.6 | 40 | [8 empty] | 6.46 | 134.58 | 2082.94 |  |  |  |  | 1383.5 | 21.37667 | 1.061667 | 1.175 | 74.668 | 0.5153333 | 0.064 | 9.784 |  |  | 0.15
2021-01-20 | 14:00 | 2.05 | 13.845 | 39.935 | 0.54 | 21.175 | 2.08 | 6.75852 | 1.885767 | 0.5399519 | 10.535 | 20.605 | 44.2 | 6684.69 | 0 | 797.6 | 23.6 | 40 | [8 empty] | 6.46 | 134.58 | 2082.94 |  |  |  |  | 1383.5 | 21.37667 | 1.061667 | 1.175 | 74.668 | 0.5153333 | 0.064 | 9.784 |  |  | 0.15
2021-01-20 | 15:00 | 2.05 | 13.845 | 39.935 | 0.54 | 21.175 | 2.08 | 6.75852 | 1.885767 | 0.5399519 | 10.535 | 20.605 | 44.2 | 6684.69 | 0 | 797.6 | 23.6 | 40 | [8 empty] | 6.46 | 134.58 | 2082.94 |  |  |  |  | 1383.5 | 21.37667 | 1.061667 | 1.175 | 74.668 | 0.5153333 | 0.064 | 9.784 |  |  | 0.19
2021-01-20 | 16:00 | 2.05 | 13.845 | 39.935 | 0.54 | 21.175 | 2.08 | 6.75852 | 1.885767 | 0.5399519 | 10.535 | 20.605 | 44.2 | 6684.69 | 0 | 797.6 | 23.6 | 40 | [8 empty] | 6.46 | 134.58 | 2082.94 |  |  |  |  | 1383.5 | 21.37667 | 1.061667 | 1.175 | 74.668 | 0.5153333 | 0.064 | 9.784 |  |  | 0.19
2021-01-20 | 17:00 | 2.03 | 14.55 | 38.47 | 0.55 | 21.65 | 2.4 | 7.166497 | 1.776706 | 0.5731553 | 10.22 | 20.13 | 44.54 | 6879.09 | 0 | 797.6 | 23.6 | 40 | [8 empty] | 6.46 | 134.58 | 2082.94 |  |  |  |  | 1383.5 | 21.37667 | 1.061667 | 1.175 | 74.668 | 0.5153333 | 0.064 | 9.784 |  |  | 0.24
2021-01-20 | 18:00 | 2.03 | 14.55 | 38.47 | 0.55 | 21.65 | 2.4 | 7.166497 | 1.776706 | 0.5731553 | 10.22 | 20.13 | 44.54 | 6879.09 | 0 | 797.6 | 23.6 | 40 | [8 empty] | 6.46 | 134.58 | 2082.94 |  |  |  |  | 1383.5 | 21.37667 | 1.061667 | 1.175 | 74.668 | 0.5153333 | 0.064 | 9.784 |  |  | 0.24
2021-01-20 | 19:00 | 2.03 | 14.55 | 38.47 | 0.55 | 21.65 | 2.4 | 7.166497 | 1.776706 | 0.5731553 | 10.22 | 20.13 | 44.54 | 6879.09 | 0 | 797.6 | 23.6 | 40 | [8 empty] | 6.46 | 134.58 | 2082.94 |  |  |  |  | 1383.5 | 21.37667 | 1.061667 | 1.175 | 74.668 | 0.5153333 | 0.064 | 9.784 |  |  | 0.21
2021-01-20 | 20:00 | 2.03 | 14.55 | 38.47 | 0.55 | 21.65 | 2.4 | 7.166497 | 1.776706 | 0.5731553 | 10.22 | 20.13 | 44.54 | 6879.09 | 0 | 797.6 | 23.6 | 40 | [8 empty] | 6.46 | 134.58 | 2082.94 |  |  |  |  | 1383.5 | 21.37667 | 1.061667 | 1.175 | 74.668 | 0.5153333 | 0.064 | 9.784 |  |  | 0.21
2021-01-20 | 21:00 | 2.03 | 14.55 | 38.47 | 0.55 | 21.65 | 2.4 | 7.166497 | 1.776706 | 0.5731553 | 10.22 | 20.13 | 44.54 | 6879.09 | 0 | 797.6 | 23.6 | 40 | [8 empty] | 6.46 | 134.58 | 2082.94 |  |  |  |  | 1383.5 | 21.37667 | 1.061667 | 1.175 | 74.668 | 0.5153333 | 0.064 | 9.784 |  |  | 0.26
2021-01-20 | 22:00 | 2.03 | 14.55 | 38.47 | 0.55 | 21.65 | 2.4 | 7.166497 | 1.776706 | 0.5731553 | 10.22 | 20.13 | 44.54 | 6879.09 | 0 | 797.6 | 23.6 | 40 | [8 empty] | 6.46 | 134.58 | 2082.94 |  |  |  |  | 1383.5 | 21.37667 | 1.061667 | 1.175 | 74.668 | 0.5153333 | 0.064 | 9.784 |  |  | 0.26
2021-01-20 | 23:00 | 2.03 | 14.55 | 38.47 | 0.55 | 21.65 | 2.4 | 7.166497 | 1.776706 | 0.5731553 | 10.22 | 20.13 | 44.54 | 6879.09 | 0 | 797.6 | 23.6 | 40 | [8 empty] | 6.46 | 134.58 | 2082.94 |  |  |  |  | 1383.5 | 21.37667 | 1.061667 | 1.175 | 74.668 | 0.5153333 | 0.064 | 9.784 |  |  | 0.29
2021-01-21 | 24:00 | 2.03 | 14.55 | 38.47 | 0.55 | 21.65 | 2.4 | 7.166497 | 1.776706 | 0.5731553 | 10.22 | 20.13 | 44.54 | 6879.09 | 0 | 632.7 | 22.4 | 30 | [8 empty] | 0 | [6 empty] | 1394.5 | 21.235 | 1.08 | 1.21 | 74.7285 | 0.5415 | 0.06 | 8.79 |  |  | 0.29
2021-01-21 | 25:00 | [13 empty] | 0 | 632.7 | 22.4 | 30 | [8 empty] | 0 | [6 empty] | 1394.5 | 21.235 | 1.08 | 1.21 | 74.7285 | 0.5415 | 0.06 | 8.79
2021-01-21 | 26:00 | [13 empty] | 0 | 632.7 | 22.4 | 30 | [8 empty] | 0 | [6 empty] | 1394.5 | 21.235 | 1.08 | 1.21 | 74.7285 | 0.5415 | 0.06 | 8.79
2021-01-21 | 27:00 | [13 empty] | 0 | 632.7 | 22.4 | 30 | [8 empty] | 0 | [6 empty] | 1394.5 | 21.235 | 1.08 | 1.21 | 74.7285 | 0.5415 | 0.06 | 8.79
2021-01-21 | 28:00 | [13 empty] | 0 | 632.7 | 22.4 | 30 | [8 empty] | 0 | [6 empty] | 1394.5 | 21.235 | 1.08 | 1.21 | 74.7285 | 0.5415 | 0.06 | 8.79
2021-01-21 | 29:00 | [13 empty] | 0 | 632.7 | 22.4 | 30 | [8 empty] | 0 | [6 empty] | 1394.5 | 21.235 | 1.08 | 1.21 | 74.7285 | 0.5415 | 0.06 | 8.79
2021-01-21 | 30:00 | [13 empty] | 0 | 632.7 | 22.4 | 30 | [8 empty] | 0 | [6 empty] | 1394.5 | 21.235 | 1.08 | 1.21 | 74.7285 | 0.5415 | 0.06 | 8.79
2021-01-21 | 31:00 | [13 empty] | 0 | 632.7 | 22.4 | 30 | [8 empty] | 0 | [6 empty] | 1394.5 | 21.235 | 1.08 | 1.21 | 74.7285 | 0.5415 | 0.06 | 8.79
2021-01-21 | 32:00 | [13 empty] | 0 | 632.7 | 22.4 | 30 | [8 empty] | 0 | [6 empty] | 1394.5 | 21.235 | 1.08 | 1.21 | 74.7285 | 0.5415 | 0.06 | 8.79
2021-01-21 | 33:00 | [13 empty] | 0 | 632.7 | 22.4 | 30 | [8 empty] | 0 | [6 empty] | 1394.5 | 21.235 | 1.08 | 1.21 | 74.7285 | 0.5415 | 0.06 | 8.79
2021-01-21 | 34:00 | [13 empty] | 0 | 632.7 | 22.4 | 30 | [8 empty] | 0 | [6 empty] | 1394.5 | 21.235 | 1.08 | 1.21 | 74.7285 | 0.5415 | 0.06 | 8.79
2021-01-21 | 35:00 | [13 empty] | 0 | 632.7 | 22.4 | 30 | [8 empty] | 0 | [6 empty] | 1394.5 | 21.235 | 1.08 | 1.21 | 74.7285 | 0.5415 | 0.06 | 8.79
2021-01-21 | 36:00 | [13 empty] | 0 | 632.7 | 22.4 | 30 | [8 empty] | 0 | [6 empty] | 1394.5 | 21.235 | 1.08 | 1.21 | 74.7285 | 0.5415 | 0.06 | 8.79
2021-01-21 | 37:00 | [13 empty] | 0 | 632.7 | 22.4 | 30 | [8 empty] | 0 | [6 empty] | 1394.5 | 21.235 | 1.08 | 1.21 | 74.7285 | 0.5415 | 0.06 | 8.79
2021-01-21 | 38:00 | [13 empty] | 0 | 632.7 | 22.4 | 30 | [8 empty] | 0 | [6 empty] | 1394.5 | 21.235 | 1.08 | 1.21 | 74.7285 | 0.5415 | 0.06 | 8.79
2021-01-21 | 39:00 | [13 empty] | 0 | 632.7 | 22.4 | 30 | [8 empty] | 0 | [6 empty] | 1394.5 | 21.235 | 1.08 | 1.21 | 74.7285 | 0.5415 | 0.06 | 8.79
2021-01-21 | 40:00 | [13 empty] | 0 | 632.7 | 22.4 | 30 | [8 empty] | 0 | [6 empty] | 1394.5 | 21.235 | 1.08 | 1.21 | 74.7285 | 0.5415 | 0.06 | 8.79
2021-01-21 | 41:00 | [13 empty] | 0 | 632.7 | 22.4 | 30 | [8 empty] | 0 | [6 empty] | 1394.5 | 21.235 | 1.08 | 1.21 | 74.7285 | 0.5415 | 0.06 | 8.79
2021-01-21 | 42:00 | [13 empty] | 0 | 632.7 | 22.4 | 30 | [8 empty] | 0 | [6 empty] | 1394.5 | 21.235 | 1.08 | 1.21 | 74.7285 | 0.5415 | 0.06 | 8.79
2021-01-21 | 43:00 | [13 empty] | 0 | 632.7 | 22.4 | 30 | [8 empty] | 0 | [6 empty] | 1394.5 | 21.235 | 1.08 | 1.21 | 74.7285 | 0.5415 | 0.06 | 8.79
2021-01-21 | 44:00 | [13 empty] | 0 | 632.7 | 22.4 | 30 | [8 empty] | 0 | [6 empty] | 1394.5 | 21.235 | 1.08 | 1.21 | 74.7285 | 0.5415 | 0.06 | 8.79
2021-01-21 | 45:00 | [13 empty] | 0 | 632.7 | 22.4 | 30 | [8 empty] | 0 | [6 empty] | 1394.5 | 21.235 | 1.08 | 1.21 | 74.7285 | 0.5415 | 0.06 | 8.79
2021-01-21 | 46:00 | [13 empty] | 0 | 632.7 | 22.4 | 30 | [8 empty] | 0 | [6 empty] | 1394.5 | 21.235 | 1.08 | 1.21 | 74.7285 | 0.5415 | 0.06 | 8.79
2021-01-21 | 47:00 | [13 empty] | 0 | 632.7 | 22.4 | 30 | [8 empty] | 0 | [6 empty] | 1394.5 | 21.235 | 1.08 | 1.21 | 74.7285 | 0.5415 | 0.06 | 8.79
2021-01-22 | 48:00 | [13 empty] | 0 | 211.4 | 23.7 | 0.0002 | [8 empty] | 6.2 | 14.87 | 239.97
2021-01-22 | 49:00 | [13 empty] | 0 | 211.4 | 23.7 | 0.0002 | [8 empty] | 6.2 | 14.87 | 239.97
2021-01-22 | 50:00 | [13 empty] | 0 | 211.4 | 23.7 | 0.0002 | [8 empty] | 6.2 | 14.87 | 239.97
2021-01-22 | 51:00 | [13 empty] | 0 | 211.4 | 23.7 | 0.0002 | [8 empty] | 6.2 | 14.87 | 239.97
2021-01-22 | 52:00 | [13 empty] | 0 | 211.4 | 23.7 | 0.0002 | [8 empty] | 6.2 | 14.87 | 239.97
2021-01-22 | 53:00 | [13 empty] | 0 | 211.4 | 23.7 | 0.0002 | [8 empty] | 6.2 | 14.87 | 239.97
2021-01-22 | 54:00 | [13 empty] | 0 | 211.4 | 23.7 | 0.0002 | [8 empty] | 6.2 | 14.87 | 239.97
2021-01-22 | 55:00 | [13 empty] | 0 | 211.4 | 23.7 | 0.0002 | [8 empty] | 6.2 | 14.87 | 239.97
2021-01-22 | 56:00 | [13 empty] | 0 | 211.4 | 23.7 | 0.0002 | [8 empty] | 6.2 | 14.87 | 239.97
2021-01-22 | 57:00 | [13 empty] | 0 | 211.4 | 23.7 | 0.0002 | [8 empty] | 6.2 | 14.87 | 239.97
2021-01-22 | 58:00 | [13 empty] | 0 | 211.4 | 23.7 | 0.0002 | [8 empty] | 6.2 | 14.87 | 239.97
2021-01-22 | 59:00 | [13 empty] | 0 | 211.4 | 23.7 | 0.0002 | [8 empty] | 6.2 | 14.87 | 239.97
2021-01-22 | 60:00 | [13 empty] | 0 | 211.4 | 23.7 | 0.0002 | [8 empty] | 6.2 | 14.87 | 239.97
2021-01-22 | 61:00 | [13 empty] | 0 | 211.4 | 23.7 | 0.0002 | [8 empty] | 6.2 | 14.87 | 239.97
2021-01-22 | 62:00 | [13 empty] | 0 | 211.4 | 23.7 | 0.0002 | [8 empty] | 6.2 | 14.87 | 239.97
2021-01-22 | 63:00 | [13 empty] | 0 | 211.4 | 23.7 | 0.0002 | [8 empty] | 6.2 | 14.87 | 239.97
2021-01-22 | 64:00 | [13 empty] | 0 | 211.4 | 23.7 | 0.0002 | [8 empty] | 6.2 | 14.87 | 239.97
2021-01-22 | 65:00 | [13 empty] | 0 | 211.4 | 23.7 | 0.0002 | [8 empty] | 6.2 | 14.87 | 239.97
2021-01-22 | 66:00 | [13 empty] | 0 | 211.4 | 23.7 | 0.0002 | [8 empty] | 6.2 | 14.87 | 239.97
2021-01-22 | 67:00 | [13 empty] | 0 | 211.4 | 23.7 | 0.0002 | [8 empty] | 6.2 | 14.87 | 239.97
2021-01-22 | 68:00 | [13 empty] | 0 | 211.4 | 23.7 | 0.0002 | [8 empty] | 6.2 | 14.87 | 239.97
2021-01-22 | 69:00 | [13 empty] | 0 | 211.4 | 23.7 | 0.0002 | [8 empty] | 6.2 | 14.87 | 239.97
2021-01-22 | 70:00 | [13 empty] | 0 | 211.4 | 23.7 | 0.0002 | [8 empty] | 6.2 | 14.87 | 239.97
2021-01-22 | 71:00 | [13 empty] | 0 | 211.4 | 23.7 | 0.0002 | [8 empty] | 6.2 | 14.87 | 239.97
2021-01-23 | 0:00 | [10 empty] | 17.74 | 44.22 | 6552.48 | 144.21 | 806.1 | 33.1 | 10 | 0.6 | 597.7 | 206 | 96 | 412.5 | 4100 | 7.441463 | 40.16458 | 6.43 | 144.21 | 2242.24 | 887 | 755 | 508 | 246 | 1348.167 | 21.24333 | 1.161667 | 1.165 | 74.57683 | 0.638 | 0.068 | 8.52 | 669 | -2.7 | 0
2021-01-23 | 1:00 | 2.055 | 13.265 | 39.84 | 0.46 | 23.195 | 1.8 | 6.451669 | 1.718814 | 0.5905993 | 13.195 | 20.955 | 44.71 | 658.97 | 144.21 | 806.1 | 33.1 | 10 | 0.6 | 789.9 | 286.9 | 110.3 | 476.1 | 4600 | 7.648696 | 45.16002 | 6.43 | 144.21 | 2242.24 | 890 | 729 | 471 | 249 | 1348.167 | 21.24333 | 1.161667 | 1.165 | 74.57683 | 0.638 | 0.068 | 8.52 | 590 | -2.6 | 0
2021-01-23 | 2:00 | 2.055 | 13.265 | 39.84 | 0.46 | 23.195 | 1.8 | 6.451669 | 1.718814 | 0.5905993 | 13.195 | 20.955 | 44.71 | 658.97 | 144.21 | 806.1 | 33.1 | 10 | 0.6 | 952 | 341.9 | 120.3 | 515.3 | 4900 | 7.782857 | 48.10997 | 6.43 | 144.21 | 2242.24 | 897 | 727 | 480 | 267 | 1348.167 | 21.24333 | 1.161667 | 1.165 | 74.57683 | 0.638 | 0.068 | 8.52 | 563 | -2.1 | 0
2021-01-23 | 3:00 | 2.055 | 13.265 | 39.84 | 0.46 | 23.195 | 1.8 | 6.451669 | 1.718814 | 0.5905993 | 13.195 | 20.955 | 44.71 | 658.97 | 144.21 | 806.1 | 33.1 | 10 | 0.6 | 788.2 | 286.4 | 110.2 | 474.9 | 5300 | 6.623774 | 52.82041 | 6.43 | 144.21 | 2242.24 | 938 | 710 | 506 | 269 | 1348.167 | 21.24333 | 1.161667 | 1.165 | 74.57683 | 0.638 | 0.068 | 8.52 | 551 | -3.1 | 0
2021-01-23 | 4:00 | 2.055 | 13.265 | 39.84 | 0.46 | 23.195 | 1.8 | 6.451669 | 1.718814 | 0.5905993 | 13.195 | 20.955 | 44.71 | 658.97 | 144.21 | 806.1 | 33.1 | 10 | 0.6 | 783.6 | 283.3 | 110.1 | 474.1 | 5600 | 6.259286 | 55.24862 | 6.43 | 144.21 | 2242.24 | 960 | 699 | 510 | 269 | 1348.167 | 21.24333 | 1.161667 | 1.165 | 74.57683 | 0.638 | 0.068 | 8.52 | 551 | -2.4 | 0
2021-01-23 | 5:00 | 2.055 | 13.265 | 39.84 | 0.46 | 23.195 | 1.8 | 6.451669 | 1.718814 | 0.5905993 | 13.195 | 20.955 | 44.71 | 658.97 | 144.21 | 806.1 | 33.1 | 10 | 0.57 | 953 | 336.9 | 120.2 | 510.5 | 5500 | 6.880364 | 55.58925 | 6.43 | 144.21 | 2242.24 | 944 | 711 | 521 | 276 | 1348.167 | 21.24333 | 1.161667 | 1.165 | 74.57683 | 0.638 | 0.068 | 8.52 | 557 | -3.1 | 0
2021-01-23 | 6:00 | 2.055 | 13.265 | 39.84 | 0.46 | 23.195 | 1.8 | 6.451669 | 1.718814 | 0.5905993 | 13.195 | 20.955 | 44.71 | 658.97 | 144.21 | 806.1 | 33.1 | 10 | 0.56 | 988.4 | 342.2 | 122.5 | 518.6 | 5400 | 7.123333 | 54.81677 | 6.43 | 144.21 | 2242.24 | 961 | 758 | 558 | 288 | 1348.167 | 21.24333 | 1.161667 | 1.165 | 74.57683 | 0.638 | 0.068 | 8.52 | 584 | -2.5 | 0
2021-01-23 | 7:00 | 2.055 | 13.265 | 39.84 | 0.46 | 23.195 | 1.8 | 6.451669 | 1.718814 | 0.5905993 | 13.195 | 20.955 | 44.71 | 658.97 | 144.21 | 806.1 | 33.1 | 10 | 0.56 | 1023.4 | 340.4 | 124.6 | 518.8 | 5500 | 7.018909 | 54.97801 | 6.43 | 144.21 | 2242.24 | 967 | 762 | 555 | 289 | 1348.167 | 21.24333 | 1.161667 | 1.165 | 74.57683 | 0.638 | 0.068 | 8.52 | 611 | -3.9 | 0
2021-01-23 | 8:00 | 2.055 | 13.265 | 39.84 | 0.46 | 23.195 | 1.8 | 6.451669 | 1.718814 | 0.5905993 | 13.195 | 20.955 | 44.71 | 658.97 | 144.21 | 806.1 | 33.1 | 10 | 0.56 | 995.8 | 337.7 | 122.7 | 515.5 | 5400 | 7.091111 | 53.32807 | 6.43 | 144.21 | 2242.24 | 973 | 777 | 567 | 293 | 1348.167 | 21.24333 | 1.161667 | 1.165 | 74.57683 | 0.638 | 0.068 | 8.52 | 608 | -3.3 | 0
2021-01-23 | 9:00 | 2.065 | 13.37 | 40.865 | 0.53 | 23.42 | 2.06 | 6.478818 | 1.745663 | 0.5830393 | 10.85 | 20.155 | 46.66 | 6856.05 | 144.21 | 806.1 | 33.1 | 10 | 0.56 | 999.4 | 336.6 | 122.8 | 514.5 | 5400 | 7.081111 | 53.4019 | 6.43 | 144.21 | 2242.24 | 970 | 792 | 607 | 301 | 1348.167 | 21.24333 | 1.161667 | 1.165 | 74.57683 | 0.638 | 0.068 | 8.52 | 596 | -2.9 | 0
2021-01-23 | 10:00 | 2.065 | 13.37 | 40.865 | 0.53 | 23.42 | 2.06 | 6.478818 | 1.745663 | 0.5830393 | 10.85 | 20.155 | 46.66 | 6856.05 | 144.21 | 806.1 | 33.1 | 10 | 0.5 | 854.5 | 337.8 | 123 | 513 | 4800 | 7.95 | 49.90124 | 6.43 | 144.21 | 2242.24 | 941 | 797 | 596 | 295 | 1348.167 | 21.24333 | 1.161667 | 1.165 | 74.57683 | 0.638 | 0.068 | 8.52 | 608 | -3 | 0
2021-01-23 | 11:00 | 2.065 | 13.37 | 40.865 | 0.53 | 23.42 | 2.06 | 6.478818 | 1.745663 | 0.5830393 | 10.85 | 20.155 | 46.66 | 6856.05 | 144.21 | 806.1 | 33.1 | 10 | 0.5 | 635.2 | 254.4 | 106.5 | 450.2 | 4300 | 7.767907 | 47.35161 | 6.43 | 144.21 | 2242.24 | 901 | 792 | 867 | 277 | 1348.167 | 21.24333 | 1.161667 | 1.165 | 74.57683 | 0.638 | 0.068 | 8.52 | 614 | -4.8 | 0
2021-01-23 | 12:00 | 2.065 | 13.37 | 40.865 | 0.53 | 23.42 | 2.06 | 6.478818 | 1.745663 | 0.5830393 | 10.85 | 20.155 | 46.66 | 6856.05 | 144.21 | 806.1 | 33.1 | 10 | 0.46 | 727.4 | 309 | 114.1 | 488.8 | 4000 | 9.0435 | 49.40101 | 6.43 | 144.21 | 2242.24 | 892 | 778 | 551 | 269 | 1348.167 | 21.24333 | 1.161667 | 1.165 | 74.57683 | 0.638 | 0.068 | 8.52 | 591 | -2.7 | 0
2021-01-23 | 13:00 | 2.065 | 13.37 | 40.865 | 0.53 | 23.42 | 2.06 | 6.478818 | 1.745663 | 0.5830393 | 10.85 | 20.155 | 46.66 | 6856.05 | 144.21 | 806.1 | 33.1 | 10 | 0.46 | 680 | 287.2 | 110.6 | 474.1 | 4300 | 8.158605 | 53.12577 | 6.43 | 144.21 | 2242.24 | 908 | 776 | 522 | 270 | 1348.167 | 21.24333 | 1.161667 | 1.165 | 74.57683 | 0.638 | 0.068 | 8.52 | 597 | -4.7 | 0
2021-01-23 | 14:00 | 2.065 | 13.37 | 40.865 | 0.53 | 23.42 | 2.06 | 6.478818 | 1.745663 | 0.5830393 | 10.85 | 20.155 | 46.66 | 6856.05 | 144.21 | 806.1 | 33.1 | 10 | 0.46 | 444.7 | 184.4 | 89.7 | 388.6 | 4000 | 7.1745 | 51.11168 | 6.43 | 144.21 | 2242.24 | 876 | 825 | 572 | 269 | 1348.167 | 21.24333 | 1.161667 | 1.165 | 74.57683 | 0.638 | 0.068 | 8.52 | 590 | -2.8 | 0
2021-01-23 | 15:00 | 2.065 | 13.37 | 40.865 | 0.53 | 23.42 | 2.06 | 6.478818 | 1.745663 | 0.5830393 | 10.85 | 20.155 | 46.66 | 6856.05 | 144.21 | 806.1 | 33.1 | 10 | 0.46 | 535.2 | 229.3 | 98.7 | 426.8 | 3900 | 8.084615 | 48.67091 | 6.43 | 144.21 | 2242.24 | 867 | 763 | 538 | 262 | 1348.167 | 21.24333 | 1.161667 | 1.165 | 74.57683 | 0.638 | 0.068 | 8.52 | 697 | -3.5 | 0
2021-01-23 | 16:00 | 2.065 | 13.37 | 40.865 | 0.53 | 23.42 | 2.06 | 6.478818 | 1.745663 | 0.5830393 | 10.85 | 20.155 | 46.66 | 6856.05 | 144.21 | 806.1 | 33.1 | 10 | 0.5 | 557.3 | 238 | 100.6 | 434.9 | 4100 | 7.836585 | 50.20818 | 6.43 | 144.21 | 2242.24 | 891 | 797 | 551 | 267 | 1348.167 | 21.24333 | 1.161667 | 1.165 | 74.57683 | 0.638 | 0.068 | 8.52 | 614 | -3 | 0
2021-01-23 | 17:00 | 2.025 | 15.335 | 36.645 | 0.57 | 21.325 | 3.13 | 7.572709 | 1.723282 | 0.5936731 | 9.725 | 12.505 | 43.66 | 6673.03 | 144.21 | 806.1 | 33.1 | 10 | 0.6 | 657.2 | 277.7 | 108.6 | 466.8 | 4400 | 7.846364 | 48.07167 | 6.43 | 144.21 | 2242.24 | 935 | 807 | 580 | 282 | 1348.167 | 21.24333 | 1.161667 | 1.165 | 74.57683 | 0.638 | 0.068 | 8.52 | 622 | -4.1 | 0
2021-01-23 | 18:00 | 2.025 | 15.335 | 36.645 | 0.57 | 21.325 | 3.13 | 7.572709 | 1.723282 | 0.5936731 | 9.725 | 12.505 | 43.66 | 6673.03 | 144.21 | 806.1 | 33.1 | 10 | 0.6 | 705.8 | 296.6 | 112.7 | 482.5 | 4800 | 7.44 | 48.61252 | 6.43 | 144.21 | 2242.24 | 944 | 808 | 593 | 294 | 1348.167 | 21.24333 | 1.161667 | 1.165 | 74.57683 | 0.638 | 0.068 | 8.52 | 636 | -4.2 | 0
2021-01-23 | 19:00 | 2.025 | 15.335 | 36.645 | 0.57 | 21.325 | 3.13 | 7.572709 | 1.723282 | 0.5936731 | 9.725 | 12.505 | 43.66 | 6673.03 | 144.21 | 806.1 | 33.1 | 10 | 0.6 | 706.6 | 299.6 | 112.7 | 482.4 | 4800 | 7.43875 | 49.10988 | 6.43 | 144.21 | 2242.24 | 955 | 803 | 580 | 294 | 1348.167 | 21.24333 | 1.161667 | 1.165 | 74.57683 | 0.638 | 0.068 | 8.52 | 622 | -4.8 | 0
2021-01-23 | 20:00 | 2.025 | 15.335 | 36.645 | 0.57 | 21.325 | 3.13 | 7.572709 | 1.723282 | 0.5936731 | 9.725 | 12.505 | 43.66 | 6673.03 | 144.21 | 806.1 | 33.1 | 10 | 0.6 | 705.8 | 299.9 | 112.9 | 482.7 | 4800 | 7.445 | 48.77058 | 6.43 | 144.21 | 2242.24 | 941 | 827 | 610 | 301 | 1348.167 | 21.24333 | 1.161667 | 1.165 | 74.57683 | 0.638 | 0.068 | 8.52 | 604 | -3.5 | 0
2021-01-23 | 21:00 | 2.025 | 15.335 | 36.645 | 0.57 | 21.325 | 3.13 | 7.572709 | 1.723282 | 0.5936731 | 9.725 | 12.505 | 43.66 | 6673.03 | 144.21 | 806.1 | 33.1 | 10 | 0.5 | 683 | 298.8 | 111.1 | 482.8 | 4600 | 7.746522 | 48.47208 | 6.43 | 144.21 | 2242.24 | 945 | 811 | 580 | 293 | 1348.167 | 21.24333 | 1.161667 | 1.165 | 74.57683 | 0.638 | 0.068 | 8.52 | 620 | -4 | 0
2021-01-23 | 22:00 | 2.025 | 15.335 | 36.645 | 0.57 | 21.325 | 3.13 | 7.572709 | 1.723282 | 0.5936731 | 9.725 | 12.505 | 43.66 | 6673.03 | 144.21 | 806.1 | 33.1 | 10 | 0.5 | 647.9 | 277.3 | 108.3 | 466.4 | 4300 | 8.01907 | 52.56081 | 6.43 | 144.21 | 2242.24 | 931 | 815 | 586 | 283 | 1348.167 | 21.24333 | 1.161667 | 1.165 | 74.57683 | 0.638 | 0.068 | 8.52 | 629 | -3 | 0
2021-01-23 | 23:00 | 2.025 | 15.335 | 36.645 | 0.57 | 21.325 | 3.13 | 7.572709 | 1.723282 | 0.5936731 | 9.725 | 12.505 | 43.66 | 6673.03 | 144.21 | 806.1 | 33.1 | 10 | 0.5 | 654.4 | 277.7 | 108.8 | 466.6 | 4200 | 8.22 | 50.73689 | 6.43 | 144.21 | 2242.24 | 903 | 800 | 569 | 286 | 1348.167 | 21.24333 | 1.161667 | 1.165 | 74.57683 | 0.638 | 0.068 | 8.52 | 627 | -3.2 | 0
2021-01-24 | 0:00 | 2.025 | 15.335 | 36.645 | 0.57 | 21.325 | 3.13 | 7.572709 | 1.723282 | 0.5936731 | 9.725 | 12.505 | 43.66 | 6673.03 | 134.23 | 786.3 | 24.1 | 40 | 0.49 | 654.2 | 275.9 | 108.5 | 466.9 | 4300 | 8.028837 | 52.09595 | 6.42 | 134.23 | 2089.62 | 904 | 795 | 538 | 282 | 1374.5 | 21.17333 | 1.188333 | 1.158333 | 74.65683 | 0.6148333 | 0.06666667 | 9.256667 | 597 | -3.3 | 0
2021-01-24 | 1:00 | 2.03 | 14.435 | 39.175 | 0.62 | 21.52 | 2.675 | 7.103429 | 1.823258 | 0.5616295 | 10.53 | 21.54 | 43.2 | 6656.34 | 134.23 | 786.3 | 24.1 | 40 | 0.49 | 652 | 279.1 | 108.5 | 466.3 | 4200 | 8.211429 | 51.20078 | 6.42 | 134.23 | 2089.62 | 901 | 777 | 540 | 269 | 1374.5 | 21.17333 | 1.188333 | 1.158333 | 74.65683 | 0.6148333 | 0.06666667 | 9.256667 | 595 | -3.9 | 0.63
2021-01-24 | 2:00 | 2.03 | 14.435 | 39.175 | 0.62 | 21.52 | 2.675 | 7.103429 | 1.823258 | 0.5616295 | 10.53 | 21.54 | 43.2 | 6656.34 | 134.23 | 786.3 | 24.1 | 40 | 0.49 | 628 | 267.4 | 106.4 | 459.6 | 4300 | 7.897674 | 53.47594 | 6.42 | 134.23 | 2089.62 | 932 | 800 | 546 | 273 | 1374.5 | 21.17333 | 1.188333 | 1.158333 | 74.65683 | 0.6148333 | 0.06666667 | 9.256667 | 648 | -3.3 | 0.63
2021-01-24 | 3:00 | 2.03 | 14.435 | 39.175 | 0.62 | 21.52 | 2.675 | 7.103429 | 1.823258 | 0.5616295 | 10.53 | 21.54 | 43.2 | 6656.34 | 134.23 | 786.3 | 24.1 | 40 | 0.49 | 627.8 | 266.3 | 106.9 | 458.4 | 4300 | 7.887907 | 53.95232 | 6.42 | 134.23 | 2089.62 | 911 | 798 | 559 | 274 | 1374.5 | 21.17333 | 1.188333 | 1.158333 | 74.65683 | 0.6148333 | 0.06666667 | 9.256667 | 640 | -3.2 | 0.66
2021-01-24 | 4:00 | 2.03 | 14.435 | 39.175 | 0.62 | 21.52 | 2.675 | 7.103429 | 1.823258 | 0.5616295 | 10.53 | 21.54 | 43.2 | 6656.34 | 134.23 | 786.3 | 24.1 | 40 | 0.49 | 628.7 | 266.4 | 106.7 | 458.6 | 4300 | 7.887907 | 54.14253 | 6.42 | 134.23 | 2089.62 | 923 | 776 | 528 | 270 | 1374.5 | 21.17333 | 1.188333 | 1.158333 | 74.65683 | 0.6148333 | 0.06666667 | 9.256667 | 631 | -3.6 | 0.66
2021-01-24 | 5:00 | 2.03 | 14.435 | 39.175 | 0.62 | 21.52 | 2.675 | 7.103429 | 1.823258 | 0.5616295 | 10.53 | 21.54 | 43.2 | 6656.34 | 134.23 | 786.3 | 24.1 | 40 | 0.49 | 630.5 | 266.4 | 106.7 | 458.1 | 4400 | 7.701818 | 55.17241 | 6.42 | 134.23 | 2089.62 | 954 | 821 | 594 | 287 | 1374.5 | 21.17333 | 1.188333 | 1.158333 | 74.65683 | 0.6148333 | 0.06666667 | 9.256667 | 665 | -3.5 | 0.64
2021-01-24 | 6:00 | 2.03 | 14.435 | 39.175 | 0.62 | 21.52 | 2.675 | 7.103429 | 1.823258 | 0.5616295 | 10.53 | 21.54 | 43.2 | 6656.34 | 134.23 | 786.3 | 24.1 | 40 | 0.49 | 627.3 | 266 | 106.6 | 457.6 | 4300 | 7.872558 | 53.29037 | 6.42 | 134.23 | 2089.62 | 936 | 800 | 577 | 281 | 1374.5 | 21.17333 | 1.188333 | 1.158333 | 74.65683 | 0.6148333 | 0.06666667 | 9.256667 | 689 | -3.6 | 0.64
2021-01-24 | 7:00 | 2.03 | 14.435 | 39.175 | 0.62 | 21.52 | 2.675 | 7.103429 | 1.823258 | 0.5616295 | 10.53 | 21.54 | 43.2 | 6656.34 | 134.23 | 786.3 | 24.1 | 40 | 0.49 | 631.3 | 267.1 | 106.7 | 458.6 | 4300 | 7.887907 | 53.1389 | 6.42 | 134.23 | 2089.62 | 946 | 815 | 570 | 276 | 1374.5 | 21.17333 | 1.188333 | 1.158333 | 74.65683 | 0.6148333 | 0.06666667 | 9.256667 | 660 | -2.7 | 0.68
2021-01-24 | 8:00 | 2.03 | 14.435 | 39.175 | 0.62 | 21.52 | 2.675 | 7.103429 | 1.823258 | 0.5616295 | 10.53 | 21.54 | 43.2 | 6656.34 | 134.23 | 786.3 | 24.1 | 40 | 0.49 | 634.4 | 268.5 | 106.7 | 459.6 | 4100 | 8.287317 | 50.68612 | 6.42 | 134.23 | 2089.62 | 932 | 797 | 551 | 269 | 1374.5 | 21.17333 | 1.188333 | 1.158333 | 74.65683 | 0.6148333 | 0.06666667 | 9.256667 | 672 | -2.5 | 0.68
2021-01-24 | 9:00 | 2.07 | 15.505 | 37.615 | 0.51 | 20.935 | 2.93 | 7.491014 | 1.800052 | 0.5667494 | 10.71 | 20.375 | 39.92 | 6338.74 | 134.23 | 786.3 | 24.1 | 40 | 0.49 | 574.9 | 245 | 102 | 440 | 4200 | 7.742857 | 51.24451 | 6.42 | 134.23 | 2089.62 | 933 | 783 | 529 | 266 | 1374.5 | 21.17333 | 1.188333 | 1.158333 | 74.65683 | 0.6148333 | 0.06666667 | 9.256667 | 674 | -2.9 | 0
2021-01-24 | 10:00 | 2.07 | 15.505 | 37.615 | 0.51 | 20.935 | 2.93 | 7.491014 | 1.800052 | 0.5667494 | 10.71 | 20.375 | 39.92 | 6338.74 | 134.23 | 786.3 | 24.1 | 40 | 0.49 | 596.2 | 249.9 | 103.3 | 446.2 | 4200 | 7.85 | 51.87106 | 6.42 | 134.23 | 2089.62 | 908 | 771 | 529 | 269 | 1374.5 | 21.17333 | 1.188333 | 1.158333 | 74.65683 | 0.6148333 | 0.06666667 | 9.256667 | 628 | -3.7 | 0
2021-01-24 | 11:00 | 2.07 | 15.505 | 37.615 | 0.51 | 20.935 | 2.93 | 7.491014 | 1.800052 | 0.5667494 | 10.71 | 20.375 | 39.92 | 6338.74 | 134.23 | 786.3 | 24.1 | 40 | 0.51 | 597.7 | 250.6 | 103.3 | 445.9 | 4400 | 7.489091 | 52.05868 | 6.42 | 134.23 | 2089.62 | 932 | 772 | 532 | 276 | 1374.5 | 21.17333 | 1.188333 | 1.158333 | 74.65683 | 0.6148333 | 0.06666667 | 9.256667 | 638 | -3.1 | 0
2021-01-24 | 12:00 | 2.07 | 15.505 | 37.615 | 0.51 | 20.935 | 2.93 | 7.491014 | 1.800052 | 0.5667494 | 10.71 | 20.375 | 39.92 | 6338.74 | 134.23 | 786.3 | 24.1 | 40 | 0.52 | 670.3 | 283.4 | 109.9 | 471.7 | 4400 | 7.930909 | 47.94073 | 6.42 | 134.23 | 2089.62 | 926 | 754 | 539 | 267 | 1374.5 | 21.17333 | 1.188333 | 1.158333 | 74.65683 | 0.6148333 | 0.06666667 | 9.256667 | 608 | -4.3 | 0
2021-01-24 | 13:00 | 2.07 | 15.505 | 37.615 | 0.51 | 20.935 | 2.93 | 7.491014 | 1.800052 | 0.5667494 | 10.71 | 20.375 | 39.92 | 6338.74 | 134.23 | 786.3 | 24.1 | 40 | 0.58 | 724.4 | 313 | 114.1 | 496 | 4800 | 7.62625 | 47.96163 | 6.42 | 134.23 | 2089.62 | 950 | 759 | 522 | 259 | 1374.5 | 21.17333 | 1.188333 | 1.158333 | 74.65683 | 0.6148333 | 0.06666667 | 9.256667 | 609 | -3.8 | 0
2021-01-24 | 14:00 | 2.07 | 15.505 | 37.615 | 0.51 | 20.935 | 2.93 | 7.491014 | 1.800052 | 0.5667494 | 10.71 | 20.375 | 39.92 | 6338.74 | 134.23 | 786.3 | 24.1 | 40 | 0.58 | 803.3 | 331.3 | 120.2 | 503.5 | 4900 | 7.637143 | 49.80687 | 6.42 | 134.23 | 2089.62 | 935 | 711 | 514 | 264 | 1374.5 | 21.17333 | 1.188333 | 1.158333 | 74.65683 | 0.6148333 | 0.06666667 | 9.256667 | 610 | -3.8 | 0
2021-01-24 | 15:00 | 2.07 | 15.505 | 37.615 | 0.51 | 20.935 | 2.93 | 7.491014 | 1.800052 | 0.5667494 | 10.71 | 20.375 | 39.92 | 6338.74 | 134.23 | 786.3 | 24.1 | 40 | 0.58 | 830.4 | 331.7 | 121.9 | 510.5 | 5000 | 7.5888 | 49.47556 | 6.42 | 134.23 | 2089.62 | 952 | 730 | 514 | 277 | 1374.5 | 21.17333 | 1.188333 | 1.158333 | 74.65683 | 0.6148333 | 0.06666667 | 9.256667 | 581 | -3.2 | 0
2021-01-24 | 16:00 | 2.07 | 15.505 | 37.615 | 0.51 | 20.935 | 2.93 | 7.491014 | 1.800052 | 0.5667494 | 10.71 | 20.375 | 39.92 | 6338.74 | 134.23 | 786.3 | 24.1 | 40 | 0.58 | 866.1 | 332.3 | 124 | 510.4 | 5100 | 7.463529 | 50.26116 | 6.42 | 134.23 | 2089.62 | 959 | 747 | 567 | 288 | 1374.5 | 21.17333 | 1.188333 | 1.158333 | 74.65683 | 0.6148333 | 0.06666667 | 9.256667 | 614 | -2.7 | 0
2021-01-24 | 17:00 | 2.07 | 15.505 | 37.615 | 0.51 | 20.935 | 2.93 | 7.491014 | 1.800052 | 0.5667494 | 10.155 | 21.675 | 45 | 6747.61 | 134.23 | 786.3 | 24.1 | 40 | 0.58 | 861.6 | 333.8 | 124.1 | 511.7 | 5100 | 7.48 | 48.35957 | 6.42 | 134.23 | 2089.62 | 953 | 787 | 571 | 291 | 1374.5 | 21.17333 | 1.188333 | 1.158333 | 74.65683 | 0.6148333 | 0.06666667 | 9.256667 | 612 | -3.3 | 0
2021-01-24 | 18:00 | 2.07 | 15.505 | 37.615 | 0.51 | 20.935 | 2.93 | 7.491014 | 1.800052 | 0.5667494 | 10.155 | 21.675 | 45 | 6747.61 | 134.23 | 786.3 | 24.1 | 40 | 0.57 | 863.2 | 334.8 | 124.3 | 512 | 5100 | 7.485882 | 49.77552 | 6.42 | 134.23 | 2089.62 | 952 | 785 | 578 | 295 | 1374.5 | 21.17333 | 1.188333 | 1.158333 | 74.65683 | 0.6148333 | 0.06666667 | 9.256667 | 611 | -3.8 | 0
2021-01-24 | 19:00 | 2.07 | 15.505 | 37.615 | 0.51 | 20.935 | 2.93 | 7.491014 | 1.800052 | 0.5667494 | 10.155 | 21.675 | 45 | 6747.61 | 134.23 | 786.3 | 24.1 | 40 | 0.57 | 836.2 | 337.7 | 122.2 | 509.3 | 5000 | 7.578 | 49.48535 | 6.42 | 134.23 | 2089.62 | 919 | 795 | 592 | 300 | 1374.5 | 21.17333 | 1.188333 | 1.158333 | 74.65683 | 0.6148333 | 0.06666667 | 9.256667 | 602 | -3.7 | 0
2021-01-24 | 20:00 | 2.07 | 15.505 | 37.615 | 0.51 | 20.935 | 2.93 | 7.491014 | 1.800052 | 0.5667494 | 10.155 | 21.675 | 45 | 6747.61 | 134.23 | 786.3 | 24.1 | 40 | 0.4 | 318.6 | 173.6 | 76.3 | 378.2 | 2800 | 9.739286 | 83.33333 | 6.42 | 134.23 | 2089.62 | 662 | 550 | 429 | 236 | 1374.5 | 21.17333 | 1.188333 | 1.158333 | 74.65683 | 0.6148333 | 0.06666667 | 9.256667 | 590 | -3.5 | 0
2021-01-24 | 21:00 | 2.07 | 15.505 | 37.615 | 0.51 | 20.935 | 2.93 | 7.491014 | 1.800052 | 0.5667494 | 10.155 | 21.675 | 45 | 6747.61 | 134.23 | 786.3 | 24.1 | 40 | 0.49 | 763.4 | 329.2 | 117.1 | 504.9 | 4200 | 8.885714 | 53.21845 | 6.42 | 134.23 | 2089.62 | 875 | 753 | 473 | 254 | 1374.5 | 21.17333 | 1.188333 | 1.158333 | 74.65683 | 0.6148333 | 0.06666667 | 9.256667 | 551 | -4 | 0
2021-01-24 | 22:00 | 2.07 | 15.505 | 37.615 | 0.51 | 20.935 | 2.93 | 7.491014 | 1.800052 | 0.5667494 | 10.155 | 21.675 | 45 | 6747.61 | 134.23 | 786.3 | 24.1 | 40 | 0.57 | 868.8 | 338.3 | 125.2 | 512.6 | 5000 | 7.6536 | 49.9002 | 6.42 | 134.23 | 2089.62 | 952 | 791 | 541 | 281 | 1374.5 | 21.17333 | 1.188333 | 1.158333 | 74.65683 | 0.6148333 | 0.06666667 | 9.256667 | 585 | -3.4 | 0
2021-01-24 | 23:00 | 2.07 | 15.505 | 37.615 | 0.51 | 20.935 | 2.93 | 7.491014 | 1.800052 | 0.5667494 | 10.155 | 21.675 | 45 | 6747.61 | 134.23 | 786.3 | 24.1 | 40 | 0.57 | 745 | 325.8 | 115.3 | 503.1 | 5000 | 7.4208 | 49.32426 | 6.42 | 134.23 | 2089.62 | 957 | 817 | 590 | 297 | 1374.5 | 21.17333 | 1.188333 | 1.158333 | 74.65683 | 0.6148333 | 0.06666667 | 9.256667 | 640 | -2.7 | 0
2021-01-25 | 0:00 | 2.07 | 15.505 | 37.615 | 0.51 | 20.935 | 2.93 | 7.491014 | 1.800052 | 0.5667494 | 10.155 | 21.675 | 45 | 6747.61 | 150.3 | 800.6 | 23.4 | 40 | 0.56 | 634 | 267.4 | 107 | 460.1 | 4400 | 7.733182 | 43.4525 | 6.37 | 150.3 | 2358.93 | 939 | 804 | 569 | 282 | 1391.25 | 21.3375 | 1.17 | 1.17 | 74.517 | 0.57 | 0.06333333 | 9.931667 | 613 | -2.4 | 0
2021-01-25 | 1:00 | 1.97 | 15.005 | 36.3 | 0.575 | 22.285 | 2.925 | 7.624157 | 1.629583 | 0.6250332 | 10.25 | 18.815 | 42.59 | 6631.54 | 150.3 | 800.6 | 23.4 | 40 | 0.56 | 639.2 | 268 | 107 | 459.9 | 4400 | 7.730455 | 44.0132 | 6.37 | 150.3 | 2358.93 | 947 | 789 | 550 | 274 | 1391.25 | 21.3375 | 1.17 | 1.17 | 74.517 | 0.57 | 0.06333333 | 9.931667 | 618 | -2.4 | 0
2021-01-25 | 2:00 | 1.97 | 15.005 | 36.3 | 0.575 | 22.285 | 2.925 | 7.624157 | 1.629583 | 0.6250332 | 10.25 | 18.815 | 42.59 | 6631.54 | 150.3 | 800.6 | 23.4 | 40 | 0.56 | 636.9 | 268 | 107.2 | 459 | 4700 | 7.228085 | 47.16508 | 6.37 | 150.3 | 2358.93 | 952 | 775 | 529 | 283 | 1391.25 | 21.3375 | 1.17 | 1.17 | 74.517 | 0.57 | 0.06333333 | 9.931667 | 599 | -4.1 | 0
2021-01-25 | 3:00 | 1.97 | 15.005 | 36.3 | 0.575 | 22.285 | 2.925 | 7.624157 | 1.629583 | 0.6250332 | 10.25 | 18.815 | 42.59 | 6631.54 | 150.3 | 800.6 | 23.4 | 40 | 0.56 | 700.7 | 301.9 | 112.4 | 480.9 | 4800 | 7.41625 | 47.88985 | 6.37 | 150.3 | 2358.93 | 941 | 776 | 549 | 284 | 1391.25 | 21.3375 | 1.17 | 1.17 | 74.517 | 0.57 | 0.06333333 | 9.931667 | 566 | -3.3 | 0
2021-01-25 | 4:00 | 1.97 | 15.005 | 36.3 | 0.575 | 22.285 | 2.925 | 7.624157 | 1.629583 | 0.6250332 | 10.25 | 18.815 | 42.59 | 6631.54 | 150.3 | 800.6 | 23.4 | 40 | 0.56 | 710 | 303 | 113 | 484 | 5100 | 7.023529 | 50.83225 | 6.37 | 150.3 | 2358.93 | 967 | 785 | 562 | 292 | 1391.25 | 21.3375 | 1.17 | 1.17 | 74.517 | 0.57 | 0.06333333 | 9.931667 | 606 | -3.1 | 0
2021-01-25 | 5:00 | 1.97 | 15.005 | 36.3 | 0.575 | 22.285 | 2.925 | 7.624157 | 1.629583 | 0.6250332 | 10.25 | 18.815 | 42.59 | 6631.54 | 150.3 | 800.6 | 23.4 | 40 | 0.56 | 684 | 292 | 111 | 476 | 5000 | 7.044 | 49.94007 | 6.37 | 150.3 | 2358.93 | 962 | 796 | 565 | 295 | 1391.25 | 21.3375 | 1.17 | 1.17 | 74.517 | 0.57 | 0.06333333 | 9.931667 | 605 | -2.5 | 0
2021-01-25 | 6:00 | 1.97 | 15.005 | 36.3 | 0.575 | 22.285 | 2.925 | 7.624157 | 1.629583 | 0.6250332 | 10.25 | 18.815 | 42.59 | 6631.54 | 150.3 | 800.6 | 23.4 | 40 | 0.56 | 660 | 278 | 109 | 467 | 4700 | 7.353191 | 46.89683 | 6.37 | 150.3 | 2358.93 | 951 | 798 | 561 | 291 | 1391.25 | 21.3375 | 1.17 | 1.17 | 74.517 | 0.57 | 0.06333333 | 9.931667 | 594 | -3 | 0
2021-01-25 | 7:00 | 1.97 | 15.005 | 36.3 | 0.575 | 22.285 | 2.925 | 7.624157 | 1.629583 | 0.6250332 | 10.25 | 18.815 | 42.59 | 6631.54 | 150.3 | 800.6 | 23.4 | 40 | 0.56 | 680 | 292 | 110.9 | 475 | 4500 | 7.812 | 45.61581 | 6.37 | 150.3 | 2358.93 | 949 | 788 | 558 | 286 | 1391.25 | 21.3375 | 1.17 | 1.17 | 74.517 | 0.57 | 0.06333333 | 9.931667 | 590 | -3.1 | 0
2021-01-25 | 8:00 | 1.97 | 15.005 | 36.3 | 0.575 | 22.285 | 2.925 | 7.624157 | 1.629583 | 0.6250332 | 10.25 | 18.815 | 42.59 | 6631.54 | 150.3 | 800.6 | 23.4 | 40 | 0.6 | 685.6 | 293.8 | 111 | 476.4 | 4600 | 7.661739 | 45.34253 | 6.37 | 150.3 | 2358.93 | 959 | 776 | 561 | 283 | 1391.25 | 21.3375 | 1.17 | 1.17 | 74.517 | 0.57 | 0.06333333 | 9.931667 | 591 | -2.7 | 0
2021-01-25 | 9:00 | 2.075 | 15.395 | 36.64 | 0.59 | 21.74 | 3.13 | 7.419926 | 1.68636 | 0.6048758 | 9.58 | 19.64 | 44.18 | 6643.46 | 150.3 | 800.6 | 23.4 | 40 | 0.6 | 766.9 | 337 | 117.3 | 506.2 | 5000 | 7.482 | 48.40271 | 6.37 | 150.3 | 2358.93 | 958 | 780 | 571 | 301 | 1391.25 | 21.3375 | 1.17 | 1.17 | 74.517 | 0.57 | 0.06333333 | 9.931667 | 588 | -3.3 | 0
2021-01-25 | 10:00 | 2.075 | 15.395 | 36.64 | 0.59 | 21.74 | 3.13 | 7.419926 | 1.68636 | 0.6048758 | 9.58 | 19.64 | 44.18 | 6643.46 | 150.3 | 800.6 | 23.4 | 40 | 0.6 | 787.8 | 334.7 | 118.9 | 512 | 4900 | 7.725306 | 47.98746 | 6.37 | 150.3 | 2358.93 | 957 | 779 | 566 | 294 | 1391.25 | 21.3375 | 1.17 | 1.17 | 74.517 | 0.57 | 0.06333333 | 9.931667 | 586 | -1.9 | 0
2021-01-25 | 11:00 | 2.075 | 15.395 | 36.64 | 0.59 | 21.74 | 3.13 | 7.419926 | 1.68636 | 0.6048758 | 9.58 | 19.64 | 44.18 | 6643.46 | 150.3 | 800.6 | 23.4 | 40 | 0.6 | 796.3 | 337.7 | 119.2 | 512.8 | 5100 | 7.435294 | 49.47614 | 6.37 | 150.3 | 2358.93 | 957 | 776 | 557 | 294 | 1391.25 | 21.3375 | 1.17 | 1.17 | 74.517 | 0.57 | 0.06333333 | 9.931667 | 578 | -4.2 | 0
2021-01-25 | 12:00 | 2.075 | 15.395 | 36.64 | 0.59 | 21.74 | 3.13 | 7.419926 | 1.68636 | 0.6048758 | 9.58 | 19.64 | 44.18 | 6643.46 | 150.3 | 800.6 | 23.4 | 40 | [8 empty] | 6.37 | 150.3 | 2358.93 |  |  |  |  | 1391.25 | 21.3375 | 1.17 | 1.17 | 74.517 | 0.57 | 0.06333333 | 9.931667 |  |  | 0
2021-01-25 | 13:00 | 2.075 | 15.395 | 36.64 | 0.59 | 21.74 | 3.13 | 7.419926 | 1.68636 | 0.6048758 | 9.58 | 19.64 | 44.18 | 6643.46 | 150.3 | 800.6 | 23.4 | 40 | 0.4 | 397.5 | 163.5 | 83.8 | 365.9 | 3400 | 7.935882 | 47.28132 | 6.37 | 150.3 | 2358.93 | 853 | 718 | 456 | 240 | 1391.25 | 21.3375 | 1.17 | 1.17 | 74.517 | 0.57 | 0.06333333 | 9.931667 | 607 | -2.6 | 0
2021-01-25 | 14:00 | 2.075 | 15.395 | 36.64 | 0.59 | 21.74 | 3.13 | 7.419926 | 1.68636 | 0.6048758 | 9.58 | 19.64 | 44.18 | 6643.46 | 150.3 | 800.6 | 23.4 | 40 | 0.54 | 529.5 | 238.1 | 97.8 | 434.4 | 4200 | 7.602857 | 46.92213 | 6.37 | 150.3 | 2358.93 | 928 | 760 | 540 | 263 | 1391.25 | 21.3375 | 1.17 | 1.17 | 74.517 | 0.57 | 0.06333333 | 9.931667 | 614 | -2.8 | 0
2021-01-25 | 15:00 | 2.075 | 15.395 | 36.64 | 0.59 | 21.74 | 3.13 | 7.419926 | 1.68636 | 0.6048758 | 9.58 | 19.64 | 44.18 | 6643.46 | 150.3 | 800.6 | 23.4 | 40 | 0.59 | 595.5 | 265.4 | 103.8 | 457.8 | 4600 | 7.325217 | 45.70293 | 6.37 | 150.3 | 2358.93 | 947 | 764 | 593 | 268 | 1391.25 | 21.3375 | 1.17 | 1.17 | 74.517 | 0.57 | 0.06333333 | 9.931667 | 617 | -3.9 | 0
2021-01-25 | 16:00 | 2.075 | 15.395 | 36.64 | 0.59 | 21.74 | 3.13 | 7.419926 | 1.68636 | 0.6048758 | 9.58 | 19.64 | 44.18 | 6643.46 | 150.3 | 800.6 | 23.4 | 40 | 0.6 | 600.2 | 267.9 | 103.8 | 457.8 | 4800 | 7.02 | 44.28044 | 6.37 | 150.3 | 2358.93 | 942 | 768 | 545 | 278 | 1391.25 | 21.3375 | 1.17 | 1.17 | 74.517 | 0.57 | 0.06333333 | 9.931667 | 597 | -2.9 | 0
2021-01-25 | 17:00 | 2.095 | 15.565 | 36.78 | 0.56 | 21.725 | 3.045 | 7.429528 | 1.69459 | 0.601825 | 10.74 | 20.77 | 47.14 | 7279.92 | 150.3 | 800.6 | 23.4 | 40 | 0.6 | 598.8 | 267 | 104 | 458.1 | 4800 | 7.02625 | 46.04317 | 6.37 | 150.3 | 2358.93 | 939 | 748 | 543 | 268 | 1391.25 | 21.3375 | 1.17 | 1.17 | 74.517 | 0.57 | 0.06333333 | 9.931667 | 593 | -3.7 | 0
2021-01-25 | 18:00 | 2.095 | 15.565 | 36.78 | 0.56 | 21.725 | 3.045 | 7.429528 | 1.69459 | 0.601825 | 10.74 | 20.77 | 47.14 | 7279.92 | 150.3 | 800.6 | 23.4 | 40 | 0.6 | 669 | 296 | 110 | 481.7 | 4900 | 7.245306 | 45.88015 | 6.37 | 150.3 | 2358.93 | 948 | 718 | 510 | 265 | 1391.25 | 21.3375 | 1.17 | 1.17 | 74.517 | 0.57 | 0.06333333 | 9.931667 | 564 | -2.8 | 0
2021-01-25 | 19:00 | 2.095 | 15.565 | 36.78 | 0.56 | 21.725 | 3.045 | 7.429528 | 1.69459 | 0.601825 | 10.74 | 20.77 | 47.14 | 7279.92 | 150.3 | 800.6 | 23.4 | 40 | 0.6 | 674.6 | 298.2 | 110 | 481.9 | 5000 | 7.1028 | 46.32203 | 6.37 | 150.3 | 2358.93 | 944 | 714 | 526 | 275 | 1391.25 | 21.3375 | 1.17 | 1.17 | 74.517 | 0.57 | 0.06333333 | 9.931667 | 575 | -3.1 | 0
2021-01-25 | 20:00 | 2.095 | 15.565 | 36.78 | 0.56 | 21.725 | 3.045 | 7.429528 | 1.69459 | 0.601825 | 10.74 | 20.77 | 47.14 | 7279.92 | 150.3 | 800.6 | 23.4 | 40 | 0.6 | 689.9 | 308.8 | 112 | 490.3 | 5100 | 7.085882 | 47.35376 | 6.37 | 150.3 | 2358.93 | 944 | 712 | 534 | 274 | 1391.25 | 21.3375 | 1.17 | 1.17 | 74.517 | 0.57 | 0.06333333 | 9.931667 | 590 | -3.6 | 0
2021-01-25 | 21:00 | 2.095 | 15.565 | 36.78 | 0.56 | 21.725 | 3.045 | 7.429528 | 1.69459 | 0.601825 | 10.74 | 20.77 | 47.14 | 7279.92 | 150.3 | 800.6 | 23.4 | 40 | 0.6 | 650.4 | 288.6 | 108.2 | 473.8 | 5000 | 6.984 | 45.74565 | 6.37 | 150.3 | 2358.93 | 932 | 755 | 548 | 273 | 1391.25 | 21.3375 | 1.17 | 1.17 | 74.517 | 0.57 | 0.06333333 | 9.931667 | 582 | -3.4 | 0
2021-01-25 | 22:00 | 2.095 | 15.565 | 36.78 | 0.56 | 21.725 | 3.045 | 7.429528 | 1.69459 | 0.601825 | 10.74 | 20.77 | 47.14 | 7279.92 | 150.3 | 800.6 | 23.4 | 40 | 0.6 | 669.2 | 297 | 109.8 | 481.7 | 5100 | 6.958824 | 48.52983 | 6.37 | 150.3 | 2358.93 | 942 | 703 | 496 | 269 | 1391.25 | 21.3375 | 1.17 | 1.17 | 74.517 | 0.57 | 0.06333333 | 9.931667 | 590 | -3.4 | 0
2021-01-25 | 23:00 | 2.095 | 15.565 | 36.78 | 0.56 | 21.725 | 3.045 | 7.429528 | 1.69459 | 0.601825 | 10.74 | 20.77 | 47.14 | 7279.92 | 150.3 | 800.6 | 23.4 | 40 | 0.6 | 669.2 | 301.6 | 110 | 482.5 | 5000 | 7.11 | 47.05882 | 6.37 | 150.3 | 2358.93 | 910 | 781 | 530 | 292 | 1391.25 | 21.3375 | 1.17 | 1.17 | 74.517 | 0.57 | 0.06333333 | 9.931667 | 541 | -2.3 | 0
2021-01-26 | 0:00 | 2.095 | 15.565 | 36.78 | 0.56 | 21.725 | 3.045 | 7.429528 | 1.69459 | 0.601825 | 10.74 | 20.77 | 47.14 | 7279.92 | 152.86 | 814.8 | 23.8 | 40 | 0.6 | 669.6 | 300.8 | 110 | 482.3 | 5000 | 7.1076 | 47.14313 | 6.62 | 152.86 | 2308.63 | 959 | 774 | 568 | 285 | 1386.667 | 21.54 | 1.13 | 1.086667 | 74.542 | 0.5086667 | 0.064 | 10.108 | 628 | -3 | 0
2021-01-26 | 1:00 | 1.95 | 13.44 | 38.36 | 0.56 | 23.525 | 2.58 | 6.881184 | 1.631578 | 0.6234572 | 10.505 | 20.605 | 36.36 | 5493.97 | 152.86 | 814.8 | 23.8 | 40 | 0.6 | 668.9 | 299.2 | 110.2 | 482.2 | 5100 | 6.969412 | 48.95843 | 6.62 | 152.86 | 2308.63 | 961 | 776 | 580 | 292 | 1386.667 | 21.54 | 1.13 | 1.086667 | 74.542 | 0.5086667 | 0.064 | 10.108 | 623 | -3.6 | 0
2021-01-26 | 2:00 | 1.95 | 13.44 | 38.36 | 0.56 | 23.525 | 2.58 | 6.881184 | 1.631578 | 0.6234572 | 10.505 | 20.605 | 36.36 | 5493.97 | 152.86 | 814.8 | 23.8 | 40 | 0.6 | 672.1 | 298.4 | 110.2 | 481.9 | 5000 | 7.1052 | 48.11393 | 6.62 | 152.86 | 2308.63 | 957 | 783 | 576 | 293 | 1386.667 | 21.54 | 1.13 | 1.086667 | 74.542 | 0.5086667 | 0.064 | 10.108 | 626 | -2.4 | 0
2021-01-26 | 3:00 | 1.95 | 13.44 | 38.36 | 0.56 | 23.525 | 2.58 | 6.881184 | 1.631578 | 0.6234572 | 10.505 | 20.605 | 36.36 | 5493.97 | 152.86 | 814.8 | 23.8 | 40 | 0.6 | 600.7 | 299.3 | 110.2 | 480.8 | 5000 | 7.092 | 48.38866 | 6.62 | 152.86 | 2308.63 | 961 | 754 | 561 | 283 | 1386.667 | 21.54 | 1.13 | 1.086667 | 74.542 | 0.5086667 | 0.064 | 10.108 | 674 | -2.1 | 0
2021-01-26 | 4:00 | 1.95 | 13.44 | 38.36 | 0.56 | 23.525 | 2.58 | 6.881184 | 1.631578 | 0.6234572 | 10.505 | 20.605 | 36.36 | 5493.97 | 152.86 | 814.8 | 23.8 | 40 | 0.4 | 207 | 115 | 61 | 309 | 2900 | 7.655172 | 206.5527 | 6.62 | 152.86 | 2308.63 | 692 | 656 | 530 | 277 | 1386.667 | 21.54 | 1.13 | 1.086667 | 74.542 | 0.5086667 | 0.064 | 10.108 | 754 | -2 | 0
2021-01-26 | 5:00 | 1.95 | 13.44 | 38.36 | 0.56 | 23.525 | 2.58 | 6.881184 | 1.631578 | 0.6234572 | 10.505 | 20.605 | 36.36 | 5493.97 | 152.86 | 814.8 | 23.8 | 40 | 0.5 | 446 | 115 | 89 | 318 | 3500 | 6.977143 | 56.05381 | 6.62 | 152.86 | 2308.63 | 866 | 714 | 456 | 239 | 1386.667 | 21.54 | 1.13 | 1.086667 | 74.542 | 0.5086667 | 0.064 | 10.108 | 647 | -3.2 | 0
2021-01-26 | 6:00 | 1.95 | 13.44 | 38.36 | 0.56 | 23.525 | 2.58 | 6.881184 | 1.631578 | 0.6234572 | 10.505 | 20.605 | 36.36 | 5493.97 | 152.86 | 814.8 | 23.8 | 40 | 0.55 | 489 | 136 | 93 | 342 | 3800 | 6.868421 | 46.91358 | 6.62 | 152.86 | 2308.63 | 862 | 710 | 465 | 235 | 1386.667 | 21.54 | 1.13 | 1.086667 | 74.542 | 0.5086667 | 0.064 | 10.108 | 604 | -2.3 | 0
2021-01-26 | 7:00 | 1.95 | 13.44 | 38.36 | 0.56 | 23.525 | 2.58 | 6.881184 | 1.631578 | 0.6234572 | 10.505 | 20.605 | 36.36 | 5493.97 | 152.86 | 814.8 | 23.8 | 40 | 0.55 | 509 | 199 | 96 | 406 | 4200 | 7.171429 | 48.89406 | 6.62 | 152.86 | 2308.63 | 895 | 757 | 547 | 262 | 1386.667 | 21.54 | 1.13 | 1.086667 | 74.542 | 0.5086667 | 0.064 | 10.108 | 616 | -4.8 | 0
2021-01-26 | 8:00 | 1.95 | 13.44 | 38.36 | 0.56 | 23.525 | 2.58 | 6.881184 | 1.631578 | 0.6234572 | 10.505 | 20.605 | 36.36 | 5493.97 | 152.86 | 814.8 | 23.8 | 40 | 0.6 | 547.2 | 218 | 99.9 | 422 | 4400 | 7.116818 | 44.70182 | 6.62 | 152.86 | 2308.63 | 924 | 770 | 556 | 270 | 1386.667 | 21.54 | 1.13 | 1.086667 | 74.542 | 0.5086667 | 0.064 | 10.108 | 600 | -3.6 | 0
2021-01-26 | 9:00 | 1.99 | 15.025 | 38.02 | 0.63 | 21.46 | 3.035 | 7.550536 | 1.771468 | 0.5764839 | 10.35 | 22.07 | 44.87 | 6896.42 | 152.86 | 814.8 | 23.8 | 40 | 0.6 | 573.2 | 237.7 | 101.7 | 429.6 | 4500 | 7.084 | 44.38745 | 6.62 | 152.86 | 2308.63 | 919 | 756 | 550 | 260 | 1386.667 | 21.54 | 1.13 | 1.086667 | 74.542 | 0.5086667 | 0.064 | 10.108 | 592 | -3.1 | 0
2021-01-26 | 10:00 | 1.99 | 15.025 | 38.02 | 0.63 | 21.46 | 3.035 | 7.550536 | 1.771468 | 0.5764839 | 10.35 | 22.07 | 44.87 | 6896.42 | 152.86 | 814.8 | 23.8 | 40 | 0.61 | 634.3 | 268.6 | 107 | 460 | 4900 | 6.942857 | 49.18197 | 6.62 | 152.86 | 2308.63 | 957 | 773 | 568 | 287 | 1386.667 | 21.54 | 1.13 | 1.086667 | 74.542 | 0.5086667 | 0.064 | 10.108 | 606 | -3.8 | 0
2021-01-26 | 11:00 | 1.99 | 15.025 | 38.02 | 0.63 | 21.46 | 3.035 | 7.550536 | 1.771468 | 0.5764839 | 10.35 | 22.07 | 44.87 | 6896.42 | 152.86 | 814.8 | 23.8 | 40 | 0.61 | 630.1 | 274.6 | 106.9 | 463.4 | 5000 | 6.8436 | 49.29022 | 6.62 | 152.86 | 2308.63 | 962 | 766 | 567 | 289 | 1386.667 | 21.54 | 1.13 | 1.086667 | 74.542 | 0.5086667 | 0.064 | 10.108 | 604 | -2.8 | 0
2021-01-26 | 12:00 | 1.99 | 15.025 | 38.02 | 0.63 | 21.46 | 3.035 | 7.550536 | 1.771468 | 0.5764839 | 10.35 | 22.07 | 44.87 | 6896.42 | 152.86 | 814.8 | 23.8 | 40 | 0.61 | 632.3 | 281 | 107 | 468.6 | 4900 | 7.048163 | 48.05806 | 6.62 | 152.86 | 2308.63 | 965 | 771 | 571 | 280 | 1386.667 | 21.54 | 1.13 | 1.086667 | 74.542 | 0.5086667 | 0.064 | 10.108 | 598 | -3.5 | 0
2021-01-26 | 13:00 | 1.99 | 15.025 | 38.02 | 0.63 | 21.46 | 3.035 | 7.550536 | 1.771468 | 0.5764839 | 10.35 | 22.07 | 44.87 | 6896.42 | 152.86 | 814.8 | 23.8 | 40 | 0.61 | 637 | 281.2 | 107.1 | 468.6 | 5000 | 6.9084 | 46.966 | 6.62 | 152.86 | 2308.63 | 965 | 761 | 564 | 288 | 1386.667 | 21.54 | 1.13 | 1.086667 | 74.542 | 0.5086667 | 0.064 | 10.108 | 609 | -3.7 | 0
2021-01-26 | 14:00 | 1.99 | 15.025 | 38.02 | 0.63 | 21.46 | 3.035 | 7.550536 | 1.771468 | 0.5764839 | 10.35 | 22.07 | 44.87 | 6896.42 | 152.86 | 814.8 | 23.8 | 40 | 0.61 | 636.4 | 281.4 | 107 | 468.2 | 5200 | 6.636923 | 50.295 | 6.62 | 152.86 | 2308.63 | 972 | 741 | 558 | 299 | 1386.667 | 21.54 | 1.13 | 1.086667 | 74.542 | 0.5086667 | 0.064 | 10.108 | 582 | -3.7 | 0
2021-01-26 | 15:00 | 1.99 | 15.025 | 38.02 | 0.63 | 21.46 | 3.035 | 7.550536 | 1.771468 | 0.5764839 | 10.35 | 22.07 | 44.87 | 6896.42 | 152.86 | 814.8 | 23.8 | 40 | 0.61 | 628.3 | 281 | 106.9 | 467.9 | 5100 | 6.762353 | 49.19456 | 6.62 | 152.86 | 2308.63 | 964 | 783 | 584 | 287 | 1386.667 | 21.54 | 1.13 | 1.086667 | 74.542 | 0.5086667 | 0.064 | 10.108 | 606 | -4.4 | 0
2021-01-26 | 16:00 | 1.99 | 15.025 | 38.02 | 0.63 | 21.46 | 3.035 | 7.550536 | 1.771468 | 0.5764839 | 10.35 | 22.07 | 44.87 | 6896.42 | 152.86 | 814.8 | 23.8 | 40 | 0.61 | 633.2 | 281.6 | 106.8 | 468.3 | 4800 | 7.18875 | 44.95645 | 6.62 | 152.86 | 2308.63 | 956 | 760 | 564 | 281 | 1386.667 | 21.54 | 1.13 | 1.086667 | 74.542 | 0.5086667 | 0.064 | 10.108 | 608 | -2.8 | 0
2021-01-26 | 17:00 | 2.005 | 12.955 | 39.04 | 0.625 | 25.115 | 2.385 | 6.460585 | 1.555143 | 0.6546924 | 10.98 | 20.19 | 43.24 | 6612.85 | 152.86 | 814.8 | 23.8 | 40 | 0.61 | 651.7 | 291.4 | 108.6 | 476.2 | 4900 | 7.160816 | 47.63757 | 6.62 | 152.86 | 2308.63 | 950 | 728 | 556 | 289 | 1386.667 | 21.54 | 1.13 | 1.086667 | 74.542 | 0.5086667 | 0.064 | 10.108 | 591 | -3.1 | 0.34
2021-01-26 | 18:00 | 2.005 | 12.955 | 39.04 | 0.625 | 25.115 | 2.385 | 6.460585 | 1.555143 | 0.6546924 | 10.98 | 20.19 | 43.24 | 6612.85 | 152.86 | 814.8 | 23.8 | 40 | 0.61 | 614 | 271.6 | 105.7 | 463.4 | 4800 | 7.11375 | 47.02655 | 6.62 | 152.86 | 2308.63 | 952 | 777 | 588 | 290 | 1386.667 | 21.54 | 1.13 | 1.086667 | 74.542 | 0.5086667 | 0.064 | 10.108 | 600 | -3.4 | 0.34
2021-01-26 | 19:00 | 2.005 | 12.955 | 39.04 | 0.625 | 25.115 | 2.385 | 6.460585 | 1.555143 | 0.6546924 | 10.98 | 20.19 | 43.24 | 6612.85 | 152.86 | 814.8 | 23.8 | 40 | 0.61 | 610.2 | 269.4 | 104.9 | 460.9 | 4700 | 7.222979 | 45.7154 | 6.62 | 152.86 | 2308.63 | 943 | 728 | 560 | 275 | 1386.667 | 21.54 | 1.13 | 1.086667 | 74.542 | 0.5086667 | 0.064 | 10.108 | 615 | -3.8 | 0.38
2021-01-26 | 20:00 | 2.005 | 12.955 | 39.04 | 0.625 | 25.115 | 2.385 | 6.460585 | 1.555143 | 0.6546924 | 10.98 | 20.19 | 43.24 | 6612.85 | 152.86 | 814.8 | 23.8 | 40 | 0.61 | 631.7 | 279.8 | 107.2 | 468.9 | 4900 | 7.054286 | 47.9077 | 6.62 | 152.86 | 2308.63 | 942 | 731 | 561 | 271 | 1386.667 | 21.54 | 1.13 | 1.086667 | 74.542 | 0.5086667 | 0.064 | 10.108 | 601 | -5.2 | 0.38
2021-01-26 | 21:00 | 2.005 | 12.955 | 39.04 | 0.625 | 25.115 | 2.385 | 6.460585 | 1.555143 | 0.6546924 | 10.98 | 20.19 | 43.24 | 6612.85 | 152.86 | 814.8 | 23.8 | 40 | 0.61 | 680.6 | 302.5 | 111 | 485.1 | 4900 | 7.299184 | 47.96867 | 6.62 | 152.86 | 2308.63 | 929 | 692 | 498 | 268 | 1386.667 | 21.54 | 1.13 | 1.086667 | 74.542 | 0.5086667 | 0.064 | 10.108 | 610 | -3.7 | 0.36
2021-01-26 | 22:00 | 2.005 | 12.955 | 39.04 | 0.625 | 25.115 | 2.385 | 6.460585 | 1.555143 | 0.6546924 | 10.98 | 20.19 | 43.24 | 6612.85 | 152.86 | 814.8 | 23.8 | 40 | 0.61 | 682.6 | 305.3 | 111 | 484.8 | 5000 | 7.1496 | 47.05882 | 6.62 | 152.86 | 2308.63 | 965 | 745 | 539 | 272 | 1386.667 | 21.54 | 1.13 | 1.086667 | 74.542 | 0.5086667 | 0.064 | 10.108 | 624 | -3 | 0.36
2021-01-26 | 23:00 | 2.005 | 12.955 | 39.04 | 0.625 | 25.115 | 2.385 | 6.460585 | 1.555143 | 0.6546924 | 10.98 | 20.19 | 43.24 | 6612.85 | 152.86 | 814.8 | 23.8 | 40 | 0.61 | 759.5 | 322.8 | 117 | 500.5 | 5100 | 7.264706 | 48.01356 | 6.62 | 152.86 | 2308.63 | 961 | 751 | 544 | 285 | 1386.667 | 21.54 | 1.13 | 1.086667 | 74.542 | 0.5086667 | 0.064 | 10.108 | 616 | -3.7 | 0.32
2021-01-27 | 0:00 | 2.005 | 12.955 | 39.04 | 0.625 | 25.115 | 2.385 | 6.460585 | 1.555143 | 0.6546924 | 10.98 | 20.19 | 43.24 | 6612.85 | 150.41 | 814.1 | 23.78 | 35 | 0.62 | 757.3 | 323.8 | 117 | 501 | 5000 | 7.416 | 45.35559 | 6.67 | 150.41 | 2254.15 | 957 | 799 | 575 | 292 | 1377 | 21.4725 | 1.07 | 1.06875 | 74.719125 | 0.49 | 0.06 | 9.85 | 694 | -3.2 | 0.32
2021-01-27 | 1:00 | 2.055 | 15.165 | 37.19 | 0.56 | 21.31 | 0 | 7.378908 | 1.746586 | 0.5836955 | 10.305 | 19.31 | 43.5 | 6654.38 | 150.41 | 814.1 | 23.78 | 35 | 0.62 | 661.4 | 281.4 | 109.2 | 469.1 | 4700 | 7.382553 | 43.41801 | 6.67 | 150.41 | 2254.15 | 929 | 793 | 567 | 286 | 1377 | 21.4725 | 1.07 | 1.06875 | 74.719125 | 0.49 | 0.06 | 9.85 | 622 | -2.5 | 0.07
2021-01-27 | 2:00 | 2.055 | 15.165 | 37.19 | 0.56 | 21.31 | 0 | 7.378908 | 1.746586 | 0.5836955 | 10.305 | 19.31 | 43.5 | 6654.38 | 150.41 | 814.1 | 23.78 | 35 | 0.62 | 658.5 | 280.1 | 108.9 | 467.8 | 4700 | 7.362128 | 43.31797 | 6.67 | 150.41 | 2254.15 | 924 | 773 | 541 | 284 | 1377 | 21.4725 | 1.07 | 1.06875 | 74.719125 | 0.49 | 0.06 | 9.85 | 609 | -3.1 | 0.07
2021-01-27 | 3:00 | 2.055 | 15.165 | 37.19 | 0.56 | 21.31 | 0 | 7.378908 | 1.746586 | 0.5836955 | 10.305 | 19.31 | 43.5 | 6654.38 | 150.41 | 814.1 | 23.78 | 35 | 0.62 | 681.7 | 291.2 | 110.8 | 476 | 4900 | 7.185306 | 45.35777 | 6.67 | 150.41 | 2254.15 | 923 | 758 | 547 | 288 | 1377 | 21.4725 | 1.07 | 1.06875 | 74.719125 | 0.49 | 0.06 | 9.85 | 575 | -4.1 | 0.08
2021-01-27 | 4:00 | 2.055 | 15.165 | 37.19 | 0.56 | 21.31 | 0 | 7.378908 | 1.746586 | 0.5836955 | 10.305 | 19.31 | 43.5 | 6654.38 | 150.41 | 814.1 | 23.78 | 35 | 0.62 | 672.5 | 291.2 | 111 | 476.2 | 4900 | 7.190204 | 45.4883 | 6.67 | 150.41 | 2254.15 | 913 | 729 | 543 | 279 | 1377 | 21.4725 | 1.07 | 1.06875 | 74.719125 | 0.49 | 0.06 | 9.85 | 601 | -4 | 0.08
2021-01-27 | 5:00 | 2.055 | 15.165 | 37.19 | 0.56 | 21.31 | 0 | 7.378908 | 1.746586 | 0.5836955 | 10.305 | 19.31 | 43.5 | 6654.38 | 150.41 | 814.1 | 23.78 | 35 | 0.62 | 734.2 | 313.2 | 115.3 | 493.3 | 4900 | 7.452245 | 43.95013 | 6.67 | 150.41 | 2254.15 | 918 | 713 | 534 | 286 | 1377 | 21.4725 | 1.07 | 1.06875 | 74.719125 | 0.49 | 0.06 | 9.85 | 592 | -3.8 | 0.03
2021-01-27 | 6:00 | 2.055 | 15.165 | 37.19 | 0.56 | 21.31 | 0 | 7.378908 | 1.746586 | 0.5836955 | 10.305 | 19.31 | 43.5 | 6654.38 | 150.41 | 814.1 | 23.78 | 35 | 0.62 | 735.9 | 311.4 | 115.4 | 490.7 | 5000 | 7.2732 | 45.02476 | 6.67 | 150.41 | 2254.15 | 927 | 754 | 567 | 298 | 1377 | 21.4725 | 1.07 | 1.06875 | 74.719125 | 0.49 | 0.06 | 9.85 | 590 | -3.6 | 0.03
2021-01-27 | 7:00 | 2.055 | 15.165 | 37.19 | 0.56 | 21.31 | 0 | 7.378908 | 1.746586 | 0.5836955 | 10.305 | 19.31 | 43.5 | 6654.38 | 150.41 | 814.1 | 23.78 | 35 | 0.62 | 745 | 311.6 | 115.9 | 491.2 | 4900 | 7.433878 | 44.372 | 6.67 | 150.41 | 2254.15 | 916 | 767 | 583 | 297 | 1377 | 21.4725 | 1.07 | 1.06875 | 74.719125 | 0.49 | 0.06 | 9.85 | 596 | -3.2 | 0.08
2021-01-27 | 8:00 | 2.055 | 15.165 | 37.19 | 0.56 | 21.31 | 0 | 7.378908 | 1.746586 | 0.5836955 | 10.305 | 19.31 | 43.5 | 6654.38 | 150.41 | 814.1 | 23.78 | 35 | 0.62 | 771.6 | 310.2 | 118 | 491.9 | 5000 | 7.3188 | 44.81491 | 6.67 | 150.41 | 2254.15 | 928 | 770 | 578 | 302 | 1377 | 21.4725 | 1.07 | 1.06875 | 74.719125 | 0.49 | 0.06 | 9.85 | 607 | -3.4 | 0.08
2021-01-27 | 9:00 | 2.005 | 14.685 | 37.43 | 0.635 | 22.025 | 2.695 | 7.312715 | 1.709288 | 0.5992045 | 11.6 | 18.775 | 39.75 | 6803.07 | 150.41 | 814.1 | 23.78 | 35 | 0.65 | 772.9 | 309.5 | 117.9 | 491 | 5100 | 7.163529 | 44.90227 | 6.67 | 150.41 | 2254.15 | 933 | 774 | 587 | 314 | 1377 | 21.4725 | 1.07 | 1.06875 | 74.719125 | 0.49 | 0.06 | 9.85 | 619 | -3.5 | 0.16
2021-01-27 | 10:00 | 2.005 | 14.685 | 37.43 | 0.635 | 22.025 | 2.695 | 7.312715 | 1.709288 | 0.5992045 | 11.6 | 18.775 | 39.75 | 6803.07 | 150.41 | 814.1 | 23.78 | 35 | 0.65 | 780.7 | 336.4 | 118 | 499.1 | 6749.231 | 5.485959 | 58.89895 | 6.67 | 150.41 | 2254.15 | 920 | 781 | 590 | 307 | 1377 | 21.4725 | 1.07 | 1.06875 | 74.719125 | 0.49 | 0.06 | 9.85 | 607 | -2.8 | 0.16
2021-01-27 | 11:00 | 2.005 | 14.685 | 37.43 | 0.635 | 22.025 | 2.695 | 7.312715 | 1.709288 | 0.5992045 | 11.6 | 18.775 | 39.75 | 6803.07 | 150.41 | 814.1 | 23.78 | 35 | 0.4 | 7.5 | 99.2 | 16.8 | 283.8 | 1800 | 10.02 | 28.69898 | 6.67 | 150.41 | 2254.15 | 717 | 615 | 504 | 271 | 1377 | 21.4725 | 1.07 | 1.06875 | 74.719125 | 0.49 | 0.06 | 9.85 | 492 | -3.4 | 0.1
2021-01-27 | 12:00 | 2.005 | 14.685 | 37.43 | 0.635 | 22.025 | 2.695 | 7.312715 | 1.709288 | 0.5992045 | 11.6 | 18.775 | 39.75 | 6803.07 | 150.41 | 814.1 | 23.78 | 35 | [8 empty] | 6.67 | 150.41 | 2254.15 |  |  |  |  | 1377 | 21.4725 | 1.07 | 1.06875 | 74.719125 | 0.49 | 0.06 | 9.85 |  |  | 0.1
2021-01-27 | 13:00 | 2.005 | 14.685 | 37.43 | 0.635 | 22.025 | 2.695 | 7.312715 | 1.709288 | 0.5992045 | 11.6 | 18.775 | 39.75 | 6803.07 | 150.41 | 814.1 | 23.78 | 35 | 0.4 | 161.1 | 93.8 | 55.2 | 280.7 | 2581.538 | 7.806973 | 605.9949 | 6.67 | 150.41 | 2254.15 | 622 | 532 | 372 | 220 | 1377 | 21.4725 | 1.07 | 1.06875 | 74.719125 | 0.49 | 0.06 | 9.85 | 534 | -5.6 | 0.97
2021-01-27 | 14:00 | 2.005 | 14.685 | 37.43 | 0.635 | 22.025 | 2.695 | 7.312715 | 1.709288 | 0.5992045 | 11.6 | 18.775 | 39.75 | 6803.07 | 150.41 | 814.1 | 23.78 | 35 | 0.4 | 412.9 | 180.8 | 86.3 | 379.6 | 3867.692 | 7.227566 | 65.50969 | 6.67 | 150.41 | 2254.15 | 832 | 656 | 407 | 219 | 1377 | 21.4725 | 1.07 | 1.06875 | 74.719125 | 0.49 | 0.06 | 9.85 | 611 | -3.1 | 0.97
2021-01-27 | 15:00 | 2.005 | 14.685 | 37.43 | 0.635 | 22.025 | 2.695 | 7.312715 | 1.709288 | 0.5992045 | 11.6 | 18.775 | 39.75 | 6803.07 | 150.41 | 814.1 | 23.78 | 35 | [8 empty] | 6.67 | 150.41 | 2254.15 |  |  |  |  | 1377 | 21.4725 | 1.07 | 1.06875 | 74.719125 | 0.49 | 0.06 | 9.85 |  |  | 0.97
2021-01-27 | 16:00 | 2.005 | 14.685 | 37.43 | 0.635 | 22.025 | 2.695 | 7.312715 | 1.709288 | 0.5992045 | 11.6 | 18.775 | 39.75 | 6803.07 | 150.41 | 814.1 | 23.78 | 35 | 0.58 | 806.7 | 336.3 | 120.4 | 504.6 | 5763.077 | 6.506941 | 60.62568 | 6.67 | 150.41 | 2254.15 | 857 | 775 | 541 | 268 | 1377 | 21.4725 | 1.07 | 1.06875 | 74.719125 | 0.49 | 0.06 | 9.85 | 586 | -3.5 | 0.97
2021-01-27 | 17:00 | 1.99 | 14.325 | 37.005 | 0.645 | 22.435 | 2.72 | 7.198492 | 1.649795 | 0.618917 | 11.075 | 19.8 | 44.52 | 6876.34 | 150.41 | 814.1 | 23.78 | 35 | 0.61 | 831 | 337.8 | 122.6 | 504.9 | 5581.538 | 6.745452 | 52.00837 | 6.67 | 150.41 | 2254.15 | 848 | 736 | 525 | 266 | 1377 | 21.4725 | 1.07 | 1.06875 | 74.719125 | 0.49 | 0.06 | 9.85 | 604 | -3.8 | 0
2021-01-27 | 18:00 | 1.99 | 14.325 | 37.005 | 0.645 | 22.435 | 2.72 | 7.198492 | 1.649795 | 0.618917 | 11.075 | 19.8 | 44.52 | 6876.34 | 150.41 | 814.1 | 23.78 | 35 | 0.61 | 833.2 | 336 | 122.2 | 505.6 | 4789.231 | 7.865146 | 44.67983 | 6.67 | 150.41 | 2254.15 | 836 | 739 | 507 | 261 | 1377 | 21.4725 | 1.07 | 1.06875 | 74.719125 | 0.49 | 0.06 | 9.85 | 569 | -3.2 | 0
2021-01-27 | 19:00 | 1.99 | 14.325 | 37.005 | 0.645 | 22.435 | 2.72 | 7.198492 | 1.649795 | 0.618917 | 11.075 | 19.8 | 44.52 | 6876.34 | 150.41 | 814.1 | 23.78 | 35 | 0.61 | 805.5 | 336.4 | 120.4 | 513.1 | 4900 | 7.757143 | 45.71322 | 6.67 | 150.41 | 2254.15 | 888 | 732 | 525 | 259 | 1377 | 21.4725 | 1.07 | 1.06875 | 74.719125 | 0.49 | 0.06 | 9.85 | 571 | -3.2 | 0
2021-01-27 | 20:00 | 1.99 | 14.325 | 37.005 | 0.645 | 22.435 | 2.72 | 7.198492 | 1.649795 | 0.618917 | 11.075 | 19.8 | 44.52 | 6876.34 | 150.41 | 814.1 | 23.78 | 35 | 0.59 | 824.6 | 337.4 | 122 | 512.5 | 5300 | 7.183019 | 51.1139 | 6.67 | 150.41 | 2254.15 | 898 | 705 | 512 | 265 | 1377 | 21.4725 | 1.07 | 1.06875 | 74.719125 | 0.49 | 0.06 | 9.85 | 577 | -2.5 | 0
2021-01-27 | 21:00 | 1.99 | 14.325 | 37.005 | 0.645 | 22.435 | 2.72 | 7.198492 | 1.649795 | 0.618917 | 11.075 | 19.8 | 44.52 | 6876.34 | 150.41 | 814.1 | 23.78 | 35 | 0.59 | 830.3 | 338 | 121.9 | 512.5 | 5200 | 7.32 | 49.73697 | 6.67 | 150.41 | 2254.15 | 911 | 714 | 540 | 274 | 1377 | 21.4725 | 1.07 | 1.06875 | 74.719125 | 0.49 | 0.06 | 9.85 | 565 | -3.1 | 0
2021-01-27 | 22:00 | 1.99 | 14.325 | 37.005 | 0.645 | 22.435 | 2.72 | 7.198492 | 1.649795 | 0.618917 | 11.075 | 19.8 | 44.52 | 6876.34 | 150.41 | 814.1 | 23.78 | 35 | 0.56 | 831 | 338.8 | 122.2 | 512.7 | 5100 | 7.469412 | 50.04907 | 6.67 | 150.41 | 2254.15 | 917 | 724 | 535 | 273 | 1377 | 21.4725 | 1.07 | 1.06875 | 74.719125 | 0.49 | 0.06 | 9.85 | 584 | -3.1 | 0
2021-01-27 | 23:00 | 1.99 | 14.325 | 37.005 | 0.645 | 22.435 | 2.72 | 7.198492 | 1.649795 | 0.618917 | 11.075 | 19.8 | 44.52 | 6876.34 | 150.41 | 814.1 | 23.78 | 35 | 0.56 | 832.8 | 339.9 | 122.2 | 513.1 | 5200 | 7.330385 | 51.1358 | 6.67 | 150.41 | 2254.15 | 929 | 730 | 548 | 274 | 1377 | 21.4725 | 1.07 | 1.06875 | 74.719125 | 0.49 | 0.06 | 9.85 | 598 | -2.1 | 0
2021-01-28 | 0:00 | 1.99 | 14.325 | 37.005 | 0.645 | 22.435 | 2.72 | 7.198492 | 1.649795 | 0.618917 | 11.075 | 19.8 | 44.52 | 6876.34 | 150.4 | 796.2 | 23.4 | 40 | 0.62 | 805.2 | 340 | 120.3 | 512.6 | 5100 | 7.445882 | 50.21168 | 6.77 | 103.86 | 1533.71 | 936 | 779 | 586 | 289 | 1373 | 21.6475 | 1.065 | 0.9725 | 74.673 | 0.486 | 0.0625 | 10.165 | 619 | -2.9 | 0
2021-01-28 | 1:00 | 2.045 | 15.06 | 38.19 | 0.55 | 21.365 | 2.88 | 7.370778 | 1.788214 | 0.5697386 | 10.01 | 20.48 | 44.56 | 6823.27 | 150.4 | 796.2 | 23.4 | 40 | 0.4 | 76.2 | 115.8 | 38 | 309.3 | 3800 | 5.483684 | 62.5 | 6.77 | 103.86 | 1533.71 | 773 | 694 | 577 | 277 | 1373 | 21.6475 | 1.065 | 0.9725 | 74.673 | 0.486 | 0.0625 | 10.165 | 712 | -3.5 | 0
2021-01-28 | 2:00 | 2.045 | 15.06 | 38.19 | 0.55 | 21.365 | 2.88 | 7.370778 | 1.788214 | 0.5697386 | 10.01 | 20.48 | 44.56 | 6823.27 | 150.4 | 796.2 | 23.4 | 40 | 0.5 | 645.6 | 267.5 | 108.2 | 459.7 | 3500 | 9.735429 | 44.3712 | 6.77 | 103.86 | 1533.71 | 800 | 737 | 463 | 252 | 1373 | 21.6475 | 1.065 | 0.9725 | 74.673 | 0.486 | 0.0625 | 10.165 | 541 | -3.3 | 0
2021-01-28 | 3:00 | 2.045 | 15.06 | 38.19 | 0.55 | 21.365 | 2.88 | 7.370778 | 1.788214 | 0.5697386 | 10.01 | 20.48 | 44.56 | 6823.27 | 150.4 | 796.2 | 23.4 | 40 | 0.62 | 692.5 | 288 | 112 | 475.9 | 4500 | 7.838667 | 44.18262 | 6.77 | 103.86 | 1533.71 | 891 | 752 | 538 | 264 | 1373 | 21.6475 | 1.065 | 0.9725 | 74.673 | 0.486 | 0.0625 | 10.165 | 591 | -4 | 0
2021-01-28 | 4:00 | 2.045 | 15.06 | 38.19 | 0.55 | 21.365 | 2.88 | 7.370778 | 1.788214 | 0.5697386 | 10.01 | 20.48 | 44.56 | 6823.27 | 150.4 | 796.2 | 23.4 | 40 | 0.6 | 673.5 | 276.8 | 110 | 467.6 | 4700 | 7.373617 | 46.30542 | 6.77 | 103.86 | 1533.71 | 903 | 767 | 551 | 268 | 1373 | 21.6475 | 1.065 | 0.9725 | 74.673 | 0.486 | 0.0625 | 10.165 | 590 | -2.5 | 0
2021-01-28 | 5:00 | 2.045 | 15.06 | 38.19 | 0.55 | 21.365 | 2.88 | 7.370778 | 1.788214 | 0.5697386 | 10.01 | 20.48 | 44.56 | 6823.27 | 150.4 | 796.2 | 23.4 | 40 | 0.6 | 671.5 | 278.4 | 109.7 | 466.8 | 4600 | 7.519565 | 45.20885 | 6.77 | 103.86 | 1533.71 | 909 | 730 | 545 | 269 | 1373 | 21.6475 | 1.065 | 0.9725 | 74.673 | 0.486 | 0.0625 | 10.165 | 587 | -3.3 | 0
2021-01-28 | 6:00 | 2.045 | 15.06 | 38.19 | 0.55 | 21.365 | 2.88 | 7.370778 | 1.788214 | 0.5697386 | 10.01 | 20.48 | 44.56 | 6823.27 | 150.4 | 796.2 | 23.4 | 40 | 0.47 | 599.3 | 249 | 104 | 444.2 | 4400 | 7.475455 | 53.46944 | 6.77 | 103.86 | 1533.71 | 903 | 750 | 523 | 264 | 1373 | 21.6475 | 1.065 | 0.9725 | 74.673 | 0.486 | 0.0625 | 10.165 | 581 | -3.3 | 0
2021-01-28 | 7:00 | 2.045 | 15.06 | 38.19 | 0.55 | 21.365 | 2.88 | 7.370778 | 1.788214 | 0.5697386 | 10.01 | 20.48 | 44.56 | 6823.27 | 150.4 | 796.2 | 23.4 | 40 | 0.47 | 601.9 | 247.3 | 104.1 | 443.2 | 4300 | 7.636744 | 52.00774 | 6.77 | 103.86 | 1533.71 | 900 | 758 | 533 | 270 | 1373 | 21.6475 | 1.065 | 0.9725 | 74.673 | 0.486 | 0.0625 | 10.165 | 603 | -4.7 | 0
2021-01-28 | 8:00 | 2.045 | 15.06 | 38.19 | 0.55 | 21.365 | 2.88 | 7.370778 | 1.788214 | 0.5697386 | 10.01 | 20.48 | 44.56 | 6823.27 | 150.4 | 796.2 | 23.4 | 40 | 0.5 | 618.4 | 253.8 | 106 | 450.7 | 4300 | 7.767907 | 52.02032 | 6.77 | 103.86 | 1533.71 | 907 | 776 | 583 | 279 | 1373 | 21.6475 | 1.065 | 0.9725 | 74.673 | 0.486 | 0.0625 | 10.165 | 590 | -3.5 | 0
2021-01-28 | 9:00 | 2.025 | 13.975 | 37.865 | 0.595 | 22.545 | 2.605 | 6.896463 | 1.679529 | 0.6066491 | 11.095 | 15.84 | 45.11 | 7205.89 | 150.4 | 796.2 | 23.4 | 40 | 0.5 | 700.4 | 287.8 | 112 | 475.1 | 4400 | 8.005909 | 49.50495 | 6.77 | 103.86 | 1533.71 | 931 | 786 | 569 | 279 | 1373 | 21.6475 | 1.065 | 0.9725 | 74.673 | 0.486 | 0.0625 | 10.165 | 667 | -4.1 | 0.22
2021-01-28 | 10:00 | 2.025 | 13.975 | 37.865 | 0.595 | 22.545 | 2.605 | 6.896463 | 1.679529 | 0.6066491 | 11.095 | 15.84 | 45.11 | 7205.89 | 150.4 | 796.2 | 23.4 | 40 | 0.5 | 699 | 290.5 | 112.1 | 476.2 | 4400 | 8.022273 | 49.35502 | 6.77 | 103.86 | 1533.71 | 911 | 762 | 526 | 270 | 1373 | 21.6475 | 1.065 | 0.9725 | 74.673 | 0.486 | 0.0625 | 10.165 | 633 | -3.4 | 0.22
2021-01-28 | 11:00 | 2.025 | 13.975 | 37.865 | 0.595 | 22.545 | 2.605 | 6.896463 | 1.679529 | 0.6066491 | 11.095 | 15.84 | 45.11 | 7205.89 | 150.4 | 796.2 | 23.4 | 40 | [8 empty] | 6.77 | 103.86 | 1533.71 |  |  |  |  | 1373 | 21.6475 | 1.065 | 0.9725 | 74.673 | 0.486 | 0.0625 | 10.165 |  |  | 0.37
2021-01-28 | 12:00 | 2.025 | 13.975 | 37.865 | 0.595 | 22.545 | 2.605 | 6.896463 | 1.679529 | 0.6066491 | 11.095 | 15.84 | 45.11 | 7205.89 | 150.4 | 796.2 | 23.4 | 40 | [8 empty] | 6.77 | 103.86 | 1533.71 |  |  |  |  | 1373 | 21.6475 | 1.065 | 0.9725 | 74.673 | 0.486 | 0.0625 | 10.165 |  |  | 0.37
2021-01-28 | 13:00 | 2.025 | 13.975 | 37.865 | 0.595 | 22.545 | 2.605 | 6.896463 | 1.679529 | 0.6066491 | 11.095 | 15.84 | 45.11 | 7205.89 | 150.4 | 796.2 | 23.4 | 40 | [8 empty] | 6.77 | 103.86 | 1533.71 |  |  |  |  | 1373 | 21.6475 | 1.065 | 0.9725 | 74.673 | 0.486 | 0.0625 | 10.165 |  |  | 0.31
2021-01-28 | 14:00 | 2.025 | 13.975 | 37.865 | 0.595 | 22.545 | 2.605 | 6.896463 | 1.679529 | 0.6066491 | 11.095 | 15.84 | 45.11 | 7205.89 | 150.4 | 796.2 | 23.4 | 40 | [8 empty] | 6.77 | 103.86 | 1533.71 |  |  |  |  | 1373 | 21.6475 | 1.065 | 0.9725 | 74.673 | 0.486 | 0.0625 | 10.165 |  |  | 0.31
2021-01-28 | 15:00 | 2.025 | 13.975 | 37.865 | 0.595 | 22.545 | 2.605 | 6.896463 | 1.679529 | 0.6066491 | 11.095 | 15.84 | 45.11 | 7205.89 | 150.4 | 796.2 | 23.4 | 40 | [8 empty] | 6.77 | 103.86 | 1533.71 |  |  |  |  | 1373 | 21.6475 | 1.065 | 0.9725 | 74.673 | 0.486 | 0.0625 | 10.165 |  |  | 0.34
2021-01-28 | 16:00 | 2.025 | 13.975 | 37.865 | 0.595 | 22.545 | 2.605 | 6.896463 | 1.679529 | 0.6066491 | 11.095 | 15.84 | 45.11 | 7205.89 | 150.4 | 796.2 | 23.4 | 40 | [8 empty] | 6.77 | 103.86 | 1533.71 |  |  |  |  | 1373 | 21.6475 | 1.065 | 0.9725 | 74.673 | 0.486 | 0.0625 | 10.165 |  |  | 0.34
2021-01-28 | 17:00 | 2.025 | 13.975 | 37.865 | 0.595 | 22.545 | 2.605 | 7.135719 | 1.66573 | 0.6126693 | 10.51 | 19.01 | 42.18 | 6682.61 | 150.4 | 796.2 | 23.4 | 40 | [8 empty] | 6.77 | 103.86 | 1533.71 |  |  |  |  | 1373 | 21.6475 | 1.065 | 0.9725 | 74.673 | 0.486 | 0.0625 | 10.165 |  |  | 0
2021-01-28 | 18:00 | 2.025 | 13.975 | 37.865 | 0.595 | 22.545 | 2.605 | 7.135719 | 1.66573 | 0.6126693 | 10.51 | 19.01 | 42.18 | 6682.61 | 150.4 | 796.2 | 23.4 | 40 | [8 empty] | 6.77 | 103.86 | 1533.71 |  |  |  |  | 1373 | 21.6475 | 1.065 | 0.9725 | 74.673 | 0.486 | 0.0625 | 10.165 |  |  | 0
2021-01-28 | 19:00 | 2.025 | 13.975 | 37.865 | 0.595 | 22.545 | 2.605 | 7.135719 | 1.66573 | 0.6126693 | 10.51 | 19.01 | 42.18 | 6682.61 | 150.4 | 796.2 | 23.4 | 40 | [8 empty] | 6.77 | 103.86 | 1533.71 |  |  |  |  | 1373 | 21.6475 | 1.065 | 0.9725 | 74.673 | 0.486 | 0.0625 | 10.165 |  |  | 0
2021-01-28 | 20:00 | 2.025 | 13.975 | 37.865 | 0.595 | 22.545 | 2.605 | 7.135719 | 1.66573 | 0.6126693 | 10.51 | 19.01 | 42.18 | 6682.61 | 150.4 | 796.2 | 23.4 | 40 | [8 empty] | 6.77 | 103.86 | 1533.71 |  |  |  |  | 1373 | 21.6475 | 1.065 | 0.9725 | 74.673 | 0.486 | 0.0625 | 10.165 |  |  | 0
2021-01-28 | 21:00 | 2.025 | 13.975 | 37.865 | 0.595 | 22.545 | 2.605 | 7.135719 | 1.66573 | 0.6126693 | 10.51 | 19.01 | 42.18 | 6682.61 | 150.4 | 796.2 | 23.4 | 40 | [8 empty] | 6.77 | 103.86 | 1533.71 |  |  |  |  | 1373 | 21.6475 | 1.065 | 0.9725 | 74.673 | 0.486 | 0.0625 | 10.165 |  |  | 0
2021-01-28 | 22:00 | 2.025 | 13.975 | 37.865 | 0.595 | 22.545 | 2.605 | 7.135719 | 1.66573 | 0.6126693 | 10.51 | 19.01 | 42.18 | 6682.61 | 150.4 | 796.2 | 23.4 | 40 | [8 empty] | 6.77 | 103.86 | 1533.71 |  |  |  |  | 1373 | 21.6475 | 1.065 | 0.9725 | 74.673 | 0.486 | 0.0625 | 10.165 |  |  | 0
2021-01-28 | 23:00 | 2.025 | 13.975 | 37.865 | 0.595 | 22.545 | 2.605 | 7.135719 | 1.66573 | 0.6126693 | 10.51 | 19.01 | 42.18 | 6682.61 | 150.4 | 796.2 | 23.4 | 40 | [8 empty] | 6.77 | 103.86 | 1533.71 |  |  |  |  | 1373 | 21.6475 | 1.065 | 0.9725 | 74.673 | 0.486 | 0.0625 | 10.165 |  |  | 0
2021-01-29 | 0:00 | 2.025 | 13.975 | 37.865 | 0.595 | 22.545 | 2.605 | 7.135719 | 1.66573 | 0.6126693 | 10.51 | 19.01 | 42.18 | 6682.61 | 161.34 | 823.5 | 24.1 | 40 | 0.5 | 448.6 | 187.2 | 90.2 | 392.8 | 3900 | 7.430769 | 54.7599 | 7.17 | 161.34 | 2249.42 | 842 | 812 | 649 | 237 | 1376.5 | 21.355 | 1.045 | 0.995 | 74.9755 | 0.47925 | 0.05666667 | 8.933333 | 665 | -2.8 | 0
2021-01-29 | 1:00 | 1.96 | 15.41 | 35.165 | 0.57 | 19.755 | 3.005 | 7.861458 | 1.78005 | 0.5733751 | 14.105 | 20.4 | 43.45 | 6501.12 | 161.34 | 823.5 | 24.1 | 40 | 0.53 | 337.6 | 139.1 | 78 | 345.8 | 3600 | 7.063333 | 44.26955 | 7.17 | 161.34 | 2249.42 | 899 | 845 | 668 | 263 | 1376.5 | 21.355 | 1.045 | 0.995 | 74.9755 | 0.47925 | 0.05666667 | 8.933333 | 721 | -3 | 0.09
2021-01-29 | 2:00 | 1.96 | 15.41 | 35.165 | 0.57 | 19.755 | 3.005 | 7.861458 | 1.78005 | 0.5733751 | 14.105 | 20.4 | 43.45 | 6501.12 | 161.34 | 823.5 | 24.1 | 40 | 0.53 | 446.4 | 156.3 | 89.8 | 392.1 | 3400 | 8.504118 | 41.98568 | 7.17 | 161.34 | 2249.42 | 871 | 737 | 518 | 237 | 1376.5 | 21.355 | 1.045 | 0.995 | 74.9755 | 0.47925 | 0.05666667 | 8.933333 | 721 | -2.5 | 0.09
2021-01-29 | 3:00 | 1.96 | 15.41 | 35.165 | 0.57 | 19.755 | 3.005 | 7.861458 | 1.78005 | 0.5733751 | 14.105 | 20.4 | 43.45 | 6501.12 | 161.34 | 823.5 | 24.1 | 40 | 0.55 | 584.9 | 244.3 | 102.2 | 439.4 | 4100 | 7.925854 | 47.01296 | 7.17 | 161.34 | 2249.42 | 874 | 759 | 518 | 255 | 1376.5 | 21.355 | 1.045 | 0.995 | 74.9755 | 0.47925 | 0.05666667 | 8.933333 | 633 | -3.8 | 0.1
2021-01-29 | 4:00 | 1.96 | 15.41 | 35.165 | 0.57 | 19.755 | 3.005 | 7.861458 | 1.78005 | 0.5733751 | 14.105 | 20.4 | 43.45 | 6501.12 | 161.34 | 823.5 | 24.1 | 40 | 0.55 | 601.1 | 253.3 | 103.9 | 447.7 | 4300 | 7.696744 | 47.91086 | 7.17 | 161.34 | 2249.42 | 920 | 779 | 558 | 268 | 1376.5 | 21.355 | 1.045 | 0.995 | 74.9755 | 0.47925 | 0.05666667 | 8.933333 | 615 | -3.3 | 0.1
2021-01-29 | 5:00 | 1.96 | 15.41 | 35.165 | 0.57 | 19.755 | 3.005 | 7.861458 | 1.78005 | 0.5733751 | 14.105 | 20.4 | 43.45 | 6501.12 | 161.34 | 823.5 | 24.1 | 40 | 0.55 | 605.5 | 252 | 104.2 | 448.5 | 4300 | 7.712093 | 45.62334 | 7.17 | 161.34 | 2249.42 | 926 | 767 | 531 | 265 | 1376.5 | 21.355 | 1.045 | 0.995 | 74.9755 | 0.47925 | 0.05666667 | 8.933333 | 613 | -3.3 | 0.13
2021-01-29 | 6:00 | 1.96 | 15.41 | 35.165 | 0.57 | 19.755 | 3.005 | 7.861458 | 1.78005 | 0.5733751 | 14.105 | 20.4 | 43.45 | 6501.12 | 161.34 | 823.5 | 24.1 | 40 | 0.55 | 717.1 | 303.9 | 113.5 | 486 | 4600 | 7.819565 | 48.31933 | 7.17 | 161.34 | 2249.42 | 922 | 736 | 493 | 258 | 1376.5 | 21.355 | 1.045 | 0.995 | 74.9755 | 0.47925 | 0.05666667 | 8.933333 | 617 | -3.5 | 0.13
2021-01-29 | 7:00 | 1.96 | 15.41 | 35.165 | 0.57 | 19.755 | 3.005 | 7.861458 | 1.78005 | 0.5733751 | 14.105 | 20.4 | 43.45 | 6501.12 | 161.34 | 823.5 | 24.1 | 40 | 0.55 | 602.7 | 253.9 | 104.1 | 448.6 | 4600 | 7.20913 | 47.66345 | 7.17 | 161.34 | 2249.42 | 923 | 784 | 559 | 280 | 1376.5 | 21.355 | 1.045 | 0.995 | 74.9755 | 0.47925 | 0.05666667 | 8.933333 | 602 | -3.7 | 0.15
2021-01-29 | 8:00 | 1.96 | 15.41 | 35.165 | 0.57 | 19.755 | 3.005 | 7.861458 | 1.78005 | 0.5733751 | 14.105 | 20.4 | 43.45 | 6501.12 | 161.34 | 823.5 | 24.1 | 40 | 0.6 | 601.4 | 253 | 103.8 | 448.5 | 4400 | 7.531364 | 43.68546 | 7.17 | 161.34 | 2249.42 | 932 | 792 | 594 | 287 | 1376.5 | 21.355 | 1.045 | 0.995 | 74.9755 | 0.47925 | 0.05666667 | 8.933333 | 605 | -3.1 | 0.15
2021-01-29 | 9:00 | 2.055 | 15.19 | 36.605 | 0.56 | 21.03 | 3.085 | 7.399112 | 1.742484 | 0.5854576 | 10.25 | 19.615 | 44.59 | 6633.26 | 161.34 | 823.5 | 24.1 | 40 | 0.6 | 628.9 | 262.1 | 106.3 | 455.3 | 4500 | 7.488 | 45.32635 | 7.17 | 161.34 | 2249.42 | 935 | 819 | 632 | 299 | 1376.5 | 21.355 | 1.045 | 0.995 | 74.9755 | 0.47925 | 0.05666667 | 8.933333 | 599 | -3.5 | 0
2021-01-29 | 10:00 | 2.055 | 15.19 | 36.605 | 0.56 | 21.03 | 3.085 | 7.399112 | 1.742484 | 0.5854576 | 10.25 | 19.615 | 44.59 | 6633.26 | 161.34 | 823.5 | 24.1 | 40 | 0.6 | 631.4 | 264.2 | 106 | 455.4 | 4400 | 7.655455 | 43.24749 | 7.17 | 161.34 | 2249.42 | 944 | 840 | 679 | 308 | 1376.5 | 21.355 | 1.045 | 0.995 | 74.9755 | 0.47925 | 0.05666667 | 8.933333 | 611 | -3.1 | 0
2021-01-29 | 11:00 | 2.055 | 15.19 | 36.605 | 0.56 | 21.03 | 3.085 | 7.399112 | 1.742484 | 0.5854576 | 10.25 | 19.615 | 44.59 | 6633.26 | 161.34 | 823.5 | 24.1 | 40 | 0.6 | 630.4 | 264.6 | 105.9 | 456.9 | 4200 | 8.04 | 39.63012 | 7.17 | 161.34 | 2249.42 | 925 | 821 | 647 | 304 | 1376.5 | 21.355 | 1.045 | 0.995 | 74.9755 | 0.47925 | 0.05666667 | 8.933333 | 616 | -2.5 | 0
2021-01-29 | 12:00 | 2.055 | 15.19 | 36.605 | 0.56 | 21.03 | 3.085 | 7.399112 | 1.742484 | 0.5854576 | 10.25 | 19.615 | 44.59 | 6633.26 | 161.34 | 823.5 | 24.1 | 40 | 0.6 | 652.3 | 272.8 | 107.7 | 463.2 | 4500 | 7.612 | 40.66143 | 7.17 | 161.34 | 2249.42 | 930 | 777 | 581 | 292 | 1376.5 | 21.355 | 1.045 | 0.995 | 74.9755 | 0.47925 | 0.05666667 | 8.933333 | 600 | -3.5 | 0
2021-01-29 | 13:00 | 2.055 | 15.19 | 36.605 | 0.56 | 21.03 | 3.085 | 7.399112 | 1.742484 | 0.5854576 | 10.25 | 19.615 | 44.59 | 6633.26 | 161.34 | 823.5 | 24.1 | 40 | 0.6 | 657.7 | 277.2 | 108.5 | 465 | 4600 | 7.480435 | 41.47507 | 7.17 | 161.34 | 2249.42 | 941 | 802 | 614 | 304 | 1376.5 | 21.355 | 1.045 | 0.995 | 74.9755 | 0.47925 | 0.05666667 | 8.933333 | 615 | -2.3 | 0
2021-01-29 | 14:00 | 2.055 | 15.19 | 36.605 | 0.56 | 21.03 | 3.085 | 7.399112 | 1.742484 | 0.5854576 | 10.25 | 19.615 | 44.59 | 6633.26 | 161.34 | 823.5 | 24.1 | 40 | 0.6 | 651.7 | 275.7 | 108 | 464.4 | 4500 | 7.632 | 41.3413 | 7.17 | 161.34 | 2249.42 | 949 | 783 | 611 | 307 | 1376.5 | 21.355 | 1.045 | 0.995 | 74.9755 | 0.47925 | 0.05666667 | 8.933333 | 589 | -1.6 | 0
2021-01-29 | 15:00 | 2.055 | 15.19 | 36.605 | 0.56 | 21.03 | 3.085 | 7.399112 | 1.742484 | 0.5854576 | 10.25 | 19.615 | 44.59 | 6633.26 | 161.34 | 823.5 | 24.1 | 40 | 0.6 | 626.7 | 265.3 | 106 | 457.5 | 4500 | 7.513333 | 44.53682 | 7.17 | 161.34 | 2249.42 | 930 | 810 | 625 | 309 | 1376.5 | 21.355 | 1.045 | 0.995 | 74.9755 | 0.47925 | 0.05666667 | 8.933333 | 601 | -2.6 | 0
2021-01-29 | 16:00 | 2.055 | 15.19 | 36.605 | 0.56 | 21.03 | 3.085 | 7.399112 | 1.742484 | 0.5854576 | 10.25 | 19.615 | 44.59 | 6633.26 | 161.34 | 823.5 | 24.1 | 40 | 0.58 | 601.1 | 253.1 | 103.9 | 448.1 | 4300 | 7.702326 | 42.12795 | 7.17 | 161.34 | 2249.42 | 928 | 803 | 611 | 304 | 1376.5 | 21.355 | 1.045 | 0.995 | 74.9755 | 0.47925 | 0.05666667 | 8.933333 | 594 | -2.3 | 0
2021-01-29 | 17:00 | 1.715 | 14.07 | 35.01 | 0.605 | 19.88 | 2.935 | 8.207611 | 1.761122 | 0.5801477 | 10.28 | 19.895 | 42.19 | 5316.33 | 161.34 | 823.5 | 24.1 | 40 | 0.58 | 593.5 | 249.9 | 103.3 | 444.4 | 4200 | 7.824286 | 41.51839 | 7.17 | 161.34 | 2249.42 | 910 | 812 | 652 | 310 | 1376.5 | 21.355 | 1.045 | 0.995 | 74.9755 | 0.47925 | 0.05666667 | 8.933333 | 598 | -2.4 | 0.6
2021-01-29 | 18:00 | 1.715 | 14.07 | 35.01 | 0.605 | 19.88 | 2.935 | 8.207611 | 1.761122 | 0.5801477 | 10.28 | 19.895 | 42.19 | 5316.33 | 161.34 | 823.5 | 24.1 | 40 | 0.55 | 510 | 214.2 | 96.1 | 415.9 | 3900 | 7.876923 | 43.6388 | 7.17 | 161.34 | 2249.42 | 900 | 821 | 641 | 302 | 1376.5 | 21.355 | 1.045 | 0.995 | 74.9755 | 0.47925 | 0.05666667 | 8.933333 | 621 | -2.3 | 0.6
2021-01-29 | 19:00 | 1.715 | 14.07 | 35.01 | 0.605 | 19.88 | 2.935 | 8.207611 | 1.761122 | 0.5801477 | 10.28 | 19.895 | 42.19 | 5316.33 | 161.34 | 823.5 | 24.1 | 40 | 0.55 | 503.8 | 210.3 | 95 | 411.8 | 3800 | 8.002105 | 42.82173 | 7.17 | 161.34 | 2249.42 | 912 | 822 | 664 | 301 | 1376.5 | 21.355 | 1.045 | 0.995 | 74.9755 | 0.47925 | 0.05666667 | 8.933333 | 619 | -2.1 | 0.72
2021-01-29 | 20:00 | 1.715 | 14.07 | 35.01 | 0.605 | 19.88 | 2.935 | 8.207611 | 1.761122 | 0.5801477 | 10.28 | 19.895 | 42.19 | 5316.33 | 161.34 | 823.5 | 24.1 | 40 | 0.55 | 479.3 | 202.2 | 92.9 | 404.3 | 3800 | 7.850526 | 42.49609 | 7.17 | 161.34 | 2249.42 | 895 | 834 | 691 | 296 | 1376.5 | 21.355 | 1.045 | 0.995 | 74.9755 | 0.47925 | 0.05666667 | 8.933333 | 621 | -2.1 | 0.72
2021-01-29 | 21:00 | 1.715 | 14.07 | 35.01 | 0.605 | 19.88 | 2.935 | 8.207611 | 1.761122 | 0.5801477 | 10.28 | 19.895 | 42.19 | 5316.33 | 161.34 | 823.5 | 24.1 | 40 | 0.52 | 440.4 | 186.1 | 89 | 387.6 | 3500 | 8.170286 | 42.45512 | 7.17 | 161.34 | 2249.42 | 868 | 809 | 679 | 288 | 1376.5 | 21.355 | 1.045 | 0.995 | 74.9755 | 0.47925 | 0.05666667 | 8.933333 | 619 | -1.9 | 0.63
2021-01-29 | 22:00 | 1.715 | 14.07 | 35.01 | 0.605 | 19.88 | 2.935 | 8.207611 | 1.761122 | 0.5801477 | 10.28 | 19.895 | 42.19 | 5316.33 | 161.34 | 823.5 | 24.1 | 40 | 0.52 | 379.3 | 160.3 | 83 | 362.5 | 3500 | 7.637143 | 44.31502 | 7.17 | 161.34 | 2249.42 | 885 | 828 | 688 | 284 | 1376.5 | 21.355 | 1.045 | 0.995 | 74.9755 | 0.47925 | 0.05666667 | 8.933333 | 640 | -2.2 | 0.63
2021-01-29 | 23:00 | 1.715 | 14.07 | 35.01 | 0.605 | 19.88 | 2.935 | 8.207611 | 1.761122 | 0.5801477 | 10.28 | 19.895 | 42.19 | 5316.33 | 161.34 | 823.5 | 24.1 | 40 | 0.5 | 309 | 116.6 | 74.7 | 324.8 | 3100 | 7.732258 | 37.98554 | 7.17 | 161.34 | 2249.42 | 849 | 826 | 715 | 290 | 1376.5 | 21.355 | 1.045 | 0.995 | 74.9755 | 0.47925 | 0.05666667 | 8.933333 | 633 | -2.2 | 0.65
2021-01-30 | 0:00 | 1.715 | 14.07 | 35.01 | 0.605 | 19.88 | 2.935 | 8.207611 | 1.761122 | 0.5801477 | 10.28 | 19.895 | 42.19 | 5316.33 | 110.51 | 734.1 | 24 | 35 | 0.48 | 271.7 | 117.6 | 70.4 | 314.7 | 2700 | 8.557778 | 33.23486 | 7.09 | 110.51 | 1558.51 | 789 | 805 | 677 | 275 | 1394.875 | 19.70875 | 1.25625 | 1.43625 | 75.828 | 0.4395 | 0.05 | 4.99 | 612 | -2 | 0.65
2021-01-30 | 1:00 | 1.95 | 14.3 | 36.51 | 0.585 | 21.515 | 2.855 | 7.330729 | 1.697703 | 0.6007019 | 13.11 | 18.905 | 42.67 | 6776.36 | 110.51 | 734.1 | 24 | 35 | 0.44 | 305.8 | 115.3 | 74.6 | 313.1 | 3100 | 7.503871 | 41.39957 | 7.09 | 110.51 | 1558.51 | 849 | 800 | 642 | 264 | 1394.875 | 19.70875 | 1.25625 | 1.43625 | 75.828 | 0.4395 | 0.05 | 4.99 | 653 | -1.7 | 0
2021-01-30 | 2:00 | 1.95 | 14.3 | 36.51 | 0.585 | 21.515 | 2.855 | 7.330729 | 1.697703 | 0.6007019 | 13.11 | 18.905 | 42.67 | 6776.36 | 110.51 | 734.1 | 24 | 35 | 0.44 | 269.5 | 127.9 | 70.4 | 330.6 | 3400 | 7.076471 | 47.38016 | 7.09 | 110.51 | 1558.51 | 882 | 844 | 700 | 281 | 1394.875 | 19.70875 | 1.25625 | 1.43625 | 75.828 | 0.4395 | 0.05 | 4.99 | 697 | -2.8 | 0
2021-01-30 | 3:00 | 1.95 | 14.3 | 36.51 | 0.585 | 21.515 | 2.855 | 7.330729 | 1.697703 | 0.6007019 | 13.11 | 18.905 | 42.67 | 6776.36 | 110.51 | 734.1 | 24 | 35 | 0.43 | 265.9 | 124.9 | 70.4 | 329.8 | 3200 | 7.50375 | 44.73647 | 7.09 | 110.51 | 1558.51 | 868 | 824 | 650 | 270 | 1394.875 | 19.70875 | 1.25625 | 1.43625 | 75.828 | 0.4395 | 0.05 | 4.99 | 681 | -3.4 | 0
2021-01-30 | 4:00 | 1.95 | 14.3 | 36.51 | 0.585 | 21.515 | 2.855 | 7.330729 | 1.697703 | 0.6007019 | 13.11 | 18.905 | 42.67 | 6776.36 | 110.51 | 734.1 | 24 | 35 | 0.43 | 272.6 | 126.6 | 70.4 | 330.6 | 3000 | 8.02 | 41.74784 | 7.09 | 110.51 | 1558.51 | 834 | 801 | 687 | 275 | 1394.875 | 19.70875 | 1.25625 | 1.43625 | 75.828 | 0.4395 | 0.05 | 4.99 | 678 | -3.4 | 0
2021-01-30 | 5:00 | 1.95 | 14.3 | 36.51 | 0.585 | 21.515 | 2.855 | 7.330729 | 1.697703 | 0.6007019 | 13.11 | 18.905 | 42.67 | 6776.36 | 110.51 | 734.1 | 24 | 35 | 0.4 | 273.1 | 127.6 | 70.4 | 328.4 | 2700 | 8.862222 | 40.38893 | 7.09 | 110.51 | 1558.51 | 814 | 779 | 598 | 262 | 1394.875 | 19.70875 | 1.25625 | 1.43625 | 75.828 | 0.4395 | 0.05 | 4.99 | 633 | -2.3 | 0
2021-01-30 | 6:00 | 1.95 | 14.3 | 36.51 | 0.585 | 21.515 | 2.855 | 7.330729 | 1.697703 | 0.6007019 | 13.11 | 18.905 | 42.67 | 6776.36 | 110.51 | 734.1 | 24 | 35 | 0.4 | 226.2 | 96 | 64.4 | 282.3 | 2800 | 7.429286 | 46.46532 | 7.09 | 110.51 | 1558.51 | 817 | 813 | 640 | 264 | 1394.875 | 19.70875 | 1.25625 | 1.43625 | 75.828 | 0.4395 | 0.05 | 4.99 | 627 | -2.3 | 0
2021-01-30 | 7:00 | 1.95 | 14.3 | 36.51 | 0.585 | 21.515 | 2.855 | 7.330729 | 1.697703 | 0.6007019 | 13.11 | 18.905 | 42.67 | 6776.36 | 110.51 | 734.1 | 24 | 35 | 0.4 | 229.7 | 96.6 | 64.7 | 282.6 | 2800 | 7.442143 | 45.00161 | 7.09 | 110.51 | 1558.51 | 829 | 780 | 587 | 246 | 1394.875 | 19.70875 | 1.25625 | 1.43625 | 75.828 | 0.4395 | 0.05 | 4.99 | 612 | -3 | 0
2021-01-30 | 8:00 | 1.95 | 14.3 | 36.51 | 0.585 | 21.515 | 2.855 | 7.330729 | 1.697703 | 0.6007019 | 13.11 | 18.905 | 42.67 | 6776.36 | 110.51 | 734.1 | 24 | 35 | 0.4 | 247.8 | 109.6 | 67.4 | 305 | 2800 | 7.98 | 45.07405 | 7.09 | 110.51 | 1558.51 | 792 | 755 | 556 | 237 | 1394.875 | 19.70875 | 1.25625 | 1.43625 | 75.828 | 0.4395 | 0.05 | 4.99 | 625 | -2.3 | 0
2021-01-30 | 9:00 | 2.03 | 14.775 | 36.97 | 0.595 | 21 | 2.985 | 7.281335 | 1.761539 | 0.5796613 | 10.035 | 17.645 | 42.51 | 6351.45 | 110.51 | 734.1 | 24 | 35 | 0.4 | 267.7 | 111.9 | 70.2 | 311.4 | 3000 | 7.632 | 48.49661 | 7.09 | 110.51 | 1558.51 | 793 | 731 | 519 | 248 | 1394.875 | 19.70875 | 1.25625 | 1.43625 | 75.828 | 0.4395 | 0.05 | 4.99 | 662 | -2.9 | 0
2021-01-30 | 10:00 | 2.03 | 14.775 | 36.97 | 0.595 | 21 | 2.985 | 7.281335 | 1.761539 | 0.5796613 | 10.035 | 17.645 | 42.51 | 6351.45 | 110.51 | 734.1 | 24 | 35 | 0.4 | 333.2 | 117.4 | 77.9 | 329.7 | 3200 | 7.6425 | 51.43041 | 7.09 | 110.51 | 1558.51 | 779 | 730 | 504 | 256 | 1394.875 | 19.70875 | 1.25625 | 1.43625 | 75.828 | 0.4395 | 0.05 | 4.99 | 600 | -4 | 0
2021-01-30 | 11:00 | 2.03 | 14.775 | 36.97 | 0.595 | 21 | 2.985 | 7.281335 | 1.761539 | 0.5796613 | 10.035 | 17.645 | 42.51 | 6351.45 | 110.51 | 734.1 | 24 | 35 | 0.4 | 448.6 | 184.8 | 90 | 389.4 | 3500 | 8.218286 | 57.03112 | 7.09 | 110.51 | 1558.51 | 780 | 720 | 486 | 260 | 1394.875 | 19.70875 | 1.25625 | 1.43625 | 75.828 | 0.4395 | 0.05 | 4.99 | 589 | -3.5 | 0
2021-01-30 | 12:00 | 2.03 | 14.775 | 36.97 | 0.595 | 21 | 2.985 | 7.281335 | 1.761539 | 0.5796613 | 10.035 | 17.645 | 42.51 | 6351.45 | 110.51 | 734.1 | 24 | 35 | 0.4 | 474.2 | 195.2 | 92.6 | 400.6 | 3600 | 8.22 | 58.74674 | 7.09 | 110.51 | 1558.51 | 794 | 725 | 491 | 271 | 1394.875 | 19.70875 | 1.25625 | 1.43625 | 75.828 | 0.4395 | 0.05 | 4.99 | 613 | -4.4 | 0
2021-01-30 | 13:00 | 2.03 | 14.775 | 36.97 | 0.595 | 21 | 2.985 | 7.281335 | 1.761539 | 0.5796613 | 10.035 | 17.645 | 42.51 | 6351.45 | 110.51 | 734.1 | 24 | 35 | 0.4 | 473.3 | 195.3 | 92.2 | 400.1 | 3600 | 8.205 | 58.94875 | 7.09 | 110.51 | 1558.51 | 802 | 720 | 517 | 258 | 1394.875 | 19.70875 | 1.25625 | 1.43625 | 75.828 | 0.4395 | 0.05 | 4.99 | 588 | -3.6 | 0
2021-01-30 | 14:00 | 2.03 | 14.775 | 36.97 | 0.595 | 21 | 2.985 | 7.281335 | 1.761539 | 0.5796613 | 10.035 | 17.645 | 42.51 | 6351.45 | 110.51 | 734.1 | 24 | 35 | 0.4 | 476.3 | 194.8 | 92.5 | 400.1 | 3600 | 8.21 | 58.80431 | 7.09 | 110.51 | 1558.51 | 804 | 719 | 527 | 261 | 1394.875 | 19.70875 | 1.25625 | 1.43625 | 75.828 | 0.4395 | 0.05 | 4.99 | 599 | -4.4 | 0
2021-01-30 | 15:00 | 2.03 | 14.775 | 36.97 | 0.595 | 21 | 2.985 | 7.281335 | 1.761539 | 0.5796613 | 10.035 | 17.645 | 42.51 | 6351.45 | 110.51 | 734.1 | 24 | 35 | 0.4 | 472.4 | 196 | 92.4 | 400.4 | 3500 | 8.448 | 57.18954 | 7.09 | 110.51 | 1558.51 | 794 | 749 | 552 | 267 | 1394.875 | 19.70875 | 1.25625 | 1.43625 | 75.828 | 0.4395 | 0.05 | 4.99 | 593 | -3.1 | 0
2021-01-30 | 16:00 | 2.03 | 14.775 | 36.97 | 0.595 | 21 | 2.985 | 7.281335 | 1.761539 | 0.5796613 | 10.035 | 17.645 | 42.51 | 6351.45 | 110.51 | 734.1 | 24 | 35 | 0.4 | 469.3 | 193.2 | 92.3 | 399.7 | 3600 | 8.2 | 58.90052 | 7.09 | 110.51 | 1558.51 | 826 | 755 | 543 | 262 | 1394.875 | 19.70875 | 1.25625 | 1.43625 | 75.828 | 0.4395 | 0.05 | 4.99 | 618 | -3.8 | 0
2021-01-30 | 17:00 | 1.995 | 14.075 | 38.155 | 0.61 | 20.61 | 2.62 | 7.055126 | 1.851237 | 0.5517025 | 10.87 | 20.7 | 44.1 | 6533.63 | 110.51 | 734.1 | 24 | 35 | 0.4 | 473.2 | 194.3 | 92.4 | 400 | 3600 | 8.206667 | 56.71971 | 7.09 | 110.51 | 1558.51 | 839 | 769 | 563 | 258 | 1394.875 | 19.70875 | 1.25625 | 1.43625 | 75.828 | 0.4395 | 0.05 | 4.99 | 617 | -4.4 | 0
2021-01-30 | 18:00 | 1.995 | 14.075 | 38.155 | 0.61 | 20.61 | 2.62 | 7.055126 | 1.851237 | 0.5517025 | 10.87 | 20.7 | 44.1 | 6533.63 | 110.51 | 734.1 | 24 | 35 | 0.4 | 469.7 | 196.8 | 92.4 | 399.9 | 3600 | 8.206667 | 56.71971 | 7.09 | 110.51 | 1558.51 | 819 | 756 | 565 | 269 | 1394.875 | 19.70875 | 1.25625 | 1.43625 | 75.828 | 0.4395 | 0.05 | 4.99 | 623 | -3.6 | 0
2021-01-30 | 19:00 | 1.995 | 14.075 | 38.155 | 0.61 | 20.61 | 2.62 | 7.055126 | 1.851237 | 0.5517025 | 10.87 | 20.7 | 44.1 | 6533.63 | 110.51 | 734.1 | 24 | 35 | 0.4 | 471.6 | 195 | 92.4 | 400.4 | 3700 | 8.206667 | 56.71971 | 7.09 | 110.51 | 1558.51 | 808 | 769 | 575 | 270 | 1394.875 | 19.70875 | 1.25625 | 1.43625 | 75.828 | 0.4395 | 0.05 | 4.99 | 614 | -3.9 | 0
2021-01-30 | 20:00 | 1.995 | 14.075 | 38.155 | 0.61 | 20.61 | 2.62 | 7.055126 | 1.851237 | 0.5517025 | 10.87 | 20.7 | 44.1 | 6533.63 | 110.51 | 734.1 | 24 | 35 | 0.4 | 471.8 | 194.3 | 92.4 | 399.7 | 3600 | 8.206667 | 56.71971 | 7.09 | 110.51 | 1558.51 | 799 | 753 | 550 | 262 | 1394.875 | 19.70875 | 1.25625 | 1.43625 | 75.828 | 0.4395 | 0.05 | 4.99 | 602 | -4.4 | 0
2021-01-30 | 21:00 | 1.995 | 14.075 | 38.155 | 0.61 | 20.61 | 2.62 | 7.055126 | 1.851237 | 0.5517025 | 10.87 | 20.7 | 44.1 | 6533.63 | 110.51 | 734.1 | 24 | 35 | 0.4 | 472.4 | 196.5 | 92.2 | 400.5 | 3800 | 8.206667 | 56.71971 | 7.09 | 110.51 | 1558.51 | 804 | 749 | 540 | 259 | 1394.875 | 19.70875 | 1.25625 | 1.43625 | 75.828 | 0.4395 | 0.05 | 4.99 | 615 | -3.8 | 0
2021-01-30 | 22:00 | 1.995 | 14.075 | 38.155 | 0.61 | 20.61 | 2.62 | 7.055126 | 1.851237 | 0.5517025 | 10.87 | 20.7 | 44.1 | 6533.63 | 110.51 | 734.1 | 24 | 35 | 0.4 | 482.4 | 195.6 | 93.6 | 400 | 3700 | 8.206667 | 56.71971 | 7.09 | 110.51 | 1558.51 | 793 | 765 | 608 | 275 | 1394.875 | 19.70875 | 1.25625 | 1.43625 | 75.828 | 0.4395 | 0.05 | 4.99 | 622 | -3.5 | 0
2021-01-30 | 23:00 | 1.995 | 14.075 | 38.155 | 0.61 | 20.61 | 2.62 | 7.055126 | 1.851237 | 0.5517025 | 10.87 | 20.7 | 44.1 | 6533.63 | 110.51 | 734.1 | 24 | 35 | 0.48 | 513 | 214 | 96.3 | 415.6 | 3900 | 8.206667 | 56.71971 | 7.09 | 110.51 | 1558.51 | 841 | 787 | 602 | 271 | 1394.875 | 19.70875 | 1.25625 | 1.43625 | 75.828 | 0.4395 | 0.05 | 4.99 | 615 | -3.2 | 0
2021-01-31 | 0:00 | 1.995 | 14.075 | 38.155 | 0.61 | 20.61 | 2.62 | 7.055126 | 1.851237 | 0.5517025 | 10.87 | 20.7 | 44.1 | 6533.63 | 118.18 | 776.9 | 23 | 30 | 0.49 | 514.4 | 213.5 | 96.4 | 415.3 | 4000 | 7.6755 | 49.20049 | 4.33 | 79.22 | 1831.57 | 859 | 800 | 607 | 263 | 1402.1 | 17.99 | 1.483 | 1.757 | 76.737 | 0.4162 | 0.055 | 5.651667 | 642 | -3.7 | 0
2021-01-31 | 1:00 | 2.005 | 13.505 | 38.5 | 0.625 | 21.665 | 2.52 | 6.736019 | 1.779764 | 0.5743632 | 12.04 | 18.045 | 43.6 | 6671.99 | 118.18 | 776.9 | 23 | 30 | 0.49 | 511.2 | 211.8 | 96.4 | 414.8 | 3900 | 7.864615 | 49.21136 | 4.33 | 79.22 | 1831.57 | 862 | 778 | 575 | 262 | 1402.1 | 17.99 | 1.483 | 1.757 | 76.737 | 0.4162 | 0.055 | 5.651667 | 647 | -3.2 | 0.52
2021-01-31 | 2:00 | 2.005 | 13.505 | 38.5 | 0.625 | 21.665 | 2.52 | 6.736019 | 1.779764 | 0.5743632 | 12.04 | 18.045 | 43.6 | 6671.99 | 118.18 | 776.9 | 23 | 30 | 0.49 | 511 | 213.2 | 96.5 | 415.8 | 4000 | 7.6845 | 51.16398 | 4.33 | 79.22 | 1831.57 | 856 | 776 | 580 | 265 | 1402.1 | 17.99 | 1.483 | 1.757 | 76.737 | 0.4162 | 0.055 | 5.651667 | 621 | -4.1 | 0.52
2021-01-31 | 3:00 | 2.005 | 13.505 | 38.5 | 0.625 | 21.665 | 2.52 | 6.736019 | 1.779764 | 0.5743632 | 12.04 | 18.045 | 43.6 | 6671.99 | 118.18 | 776.9 | 23 | 30 | 0.49 | 553.9 | 234.4 | 100.2 | 431.3 | 4100 | 7.778049 | 52.48336 | 4.33 | 79.22 | 1831.57 | 852 | 778 | 572 | 266 | 1402.1 | 17.99 | 1.483 | 1.757 | 76.737 | 0.4162 | 0.055 | 5.651667 | 612 | -3.3 | 0.55
2021-01-31 | 4:00 | 2.005 | 13.505 | 38.5 | 0.625 | 21.665 | 2.52 | 6.736019 | 1.779764 | 0.5743632 | 12.04 | 18.045 | 43.6 | 6671.99 | 118.18 | 776.9 | 23 | 30 | 0.49 | 557.7 | 234.8 | 100.5 | 432.3 | 4100 | 7.797073 | 52.61807 | 4.33 | 79.22 | 1831.57 | 868 | 782 | 570 | 270 | 1402.1 | 17.99 | 1.483 | 1.757 | 76.737 | 0.4162 | 0.055 | 5.651667 | 615 | -5 | 0.55
2021-01-31 | 5:00 | 2.005 | 13.505 | 38.5 | 0.625 | 21.665 | 2.52 | 6.736019 | 1.779764 | 0.5743632 | 12.04 | 18.045 | 43.6 | 6671.99 | 118.18 | 776.9 | 23 | 30 | 0.49 | 554.8 | 233.3 | 100.4 | 431.7 | 4100 | 7.786829 | 51.13495 | 4.33 | 79.22 | 1831.57 | 878 | 783 | 567 | 270 | 1402.1 | 17.99 | 1.483 | 1.757 | 76.737 | 0.4162 | 0.055 | 5.651667 | 620 | -2.4 | 0.54
2021-01-31 | 6:00 | 2.005 | 13.505 | 38.5 | 0.625 | 21.665 | 2.52 | 6.736019 | 1.779764 | 0.5743632 | 12.04 | 18.045 | 43.6 | 6671.99 | 118.18 | 776.9 | 23 | 30 | 0.49 | 553.5 | 234.2 | 100.1 | 431.1 | 4200 | 7.588571 | 51.56538 | 4.33 | 79.22 | 1831.57 | 905 | 789 | 583 | 264 | 1402.1 | 17.99 | 1.483 | 1.757 | 76.737 | 0.4162 | 0.055 | 5.651667 | 617 | -3.2 | 0.54
2021-01-31 | 7:00 | 2.005 | 13.505 | 38.5 | 0.625 | 21.665 | 2.52 | 6.736019 | 1.779764 | 0.5743632 | 12.04 | 18.045 | 43.6 | 6671.99 | 118.18 | 776.9 | 23 | 30 | 0.49 | 559.8 | 233.3 | 100.5 | 432.3 | 4100 | 7.797073 | 49.40354 | 4.33 | 79.22 | 1831.57 | 919 | 805 | 580 | 272 | 1402.1 | 17.99 | 1.483 | 1.757 | 76.737 | 0.4162 | 0.055 | 5.651667 | 625 | -3.6 | 0.52
2021-01-31 | 8:00 | 2.005 | 13.505 | 38.5 | 0.625 | 21.665 | 2.52 | 6.736019 | 1.779764 | 0.5743632 | 12.04 | 18.045 | 43.6 | 6671.99 | 118.18 | 776.9 | 23 | 30 | 0.49 | 554.5 | 233.3 | 100.3 | 431.2 | 4200 | 7.592857 | 51.92236 | 4.33 | 79.22 | 1831.57 | 892 | 788 | 584 | 278 | 1402.1 | 17.99 | 1.483 | 1.757 | 76.737 | 0.4162 | 0.055 | 5.651667 | 617 | -3 | 0.52
2021-01-31 | 9:00 | 2.04 | 13.465 | 37.045 | 0.53 | 22.25 | 2.335 | 6.610728 | 1.666057 | 0.6107547 | 10.945 | 18.585 | 43.99 | 6559.64 | 118.18 | 776.9 | 23 | 30 | 0.44 | 553.2 | 233.3 | 100.6 | 431.6 | 4200 | 7.602857 | 59.82906 | 4.33 | 79.22 | 1831.57 | 895 | 790 | 573 | 275 | 1402.1 | 17.99 | 1.483 | 1.757 | 76.737 | 0.4162 | 0.055 | 5.651667 | 617 | -3.2 | 0
2021-01-31 | 10:00 | 2.04 | 13.465 | 37.045 | 0.53 | 22.25 | 2.335 | 6.610728 | 1.666057 | 0.6107547 | 10.945 | 18.585 | 43.99 | 6559.64 | 118.18 | 776.9 | 23 | 30 | 0.44 | 514.5 | 213.3 | 96.4 | 416.3 | 4000 | 7.6905 | 57.82018 | 4.33 | 79.22 | 1831.57 | 887 | 789 | 600 | 275 | 1402.1 | 17.99 | 1.483 | 1.757 | 76.737 | 0.4162 | 0.055 | 5.651667 | 627 | -3.1 | 0
2021-01-31 | 11:00 | 2.04 | 13.465 | 37.045 | 0.53 | 22.25 | 2.335 | 6.610728 | 1.666057 | 0.6107547 | 10.945 | 18.585 | 43.99 | 6559.64 | 118.18 | 776.9 | 23 | 30 | 0.44 | 520.1 | 214.1 | 96.5 | 415.4 | 3900 | 7.875385 | 56.17168 | 4.33 | 79.22 | 1831.57 | 861 | 782 | 586 | 272 | 1402.1 | 17.99 | 1.483 | 1.757 | 76.737 | 0.4162 | 0.055 | 5.651667 | 619 | -3.4 | 0
2021-01-31 | 12:00 | 2.04 | 13.465 | 37.045 | 0.53 | 22.25 | 2.335 | 6.610728 | 1.666057 | 0.6107547 | 10.945 | 18.585 | 43.99 | 6559.64 | 118.18 | 776.9 | 23 | 30 | 0.44 | 537.3 | 222.5 | 98.7 | 424.1 | 3800 | 8.254737 | 54.84197 | 4.33 | 79.22 | 1831.57 | 884 | 794 | 588 | 277 | 1402.1 | 17.99 | 1.483 | 1.757 | 76.737 | 0.4162 | 0.055 | 5.651667 | 626 | -2.4 | 0
2021-01-31 | 13:00 | 2.04 | 13.465 | 37.045 | 0.53 | 22.25 | 2.335 | 6.610728 | 1.666057 | 0.6107547 | 10.945 | 18.585 | 43.99 | 6559.64 | 118.18 | 776.9 | 23 | 30 | 0.44 | 537.9 | 212.8 | 98.3 | 416.3 | 3800 | 8.125263 | 55.23256 | 4.33 | 79.22 | 1831.57 | 869 | 788 | 598 | 273 | 1402.1 | 17.99 | 1.483 | 1.757 | 76.737 | 0.4162 | 0.055 | 5.651667 | 630 | -3.4 | 0
2021-01-31 | 14:00 | 2.04 | 13.465 | 37.045 | 0.53 | 22.25 | 2.335 | 6.610728 | 1.666057 | 0.6107547 | 10.945 | 18.585 | 43.99 | 6559.64 | 118.18 | 776.9 | 23 | 30 | 0.44 | 537.9 | 213.8 | 98.3 | 414.6 | 3700 | 8.317297 | 52.94033 | 4.33 | 79.22 | 1831.57 | 877 | 769 | 544 | 264 | 1402.1 | 17.99 | 1.483 | 1.757 | 76.737 | 0.4162 | 0.055 | 5.651667 | 641 | -4 | 0
2021-01-31 | 15:00 | 2.04 | 13.465 | 37.045 | 0.53 | 22.25 | 2.335 | 6.610728 | 1.666057 | 0.6107547 | 10.945 | 18.585 | 43.99 | 6559.64 | 118.18 | 776.9 | 23 | 30 | 0.44 | 509.6 | 199.6 | 95.6 | 407 | 3800 | 7.935789 | 53.10971 | 4.33 | 79.22 | 1831.57 | 897 | 780 | 564 | 262 | 1402.1 | 17.99 | 1.483 | 1.757 | 76.737 | 0.4162 | 0.055 | 5.651667 | 658 | -4.4 | 0
2021-01-31 | 16:00 | 2.04 | 13.465 | 37.045 | 0.53 | 22.25 | 2.335 | 6.610728 | 1.666057 | 0.6107547 | 10.945 | 18.585 | 43.99 | 6559.64 | 118.18 | 776.9 | 23 | 30 | 0.44 | 538.5 | 197 | 98.2 | 401.8 | 3800 | 7.894737 | 53.13199 | 4.33 | 79.22 | 1831.57 | 849 | 761 | 527 | 253 | 1402.1 | 17.99 | 1.483 | 1.757 | 76.737 | 0.4162 | 0.055 | 5.651667 | 605 | -3.7 | 0
2021-01-31 | 17:00 | 2.115 | 14.555 | 37.005 | 0.575 | 19.845 | 2.77 | 6.912904 | 1.864503 | 0.5474571 | 10.215 | 19.095 | 45.34 | 6692.99 | 118.18 | 776.9 | 23 | 30 | 0.44 | 539.9 | 195.9 | 98.5 | 401 | 4100 | 7.309756 | 56.72385 | 4.33 | 79.22 | 1831.57 | 876 | 779 | 573 | 261 | 1402.1 | 17.99 | 1.483 | 1.757 | 76.737 | 0.4162 | 0.055 | 5.651667 | 624 | -3.7 | 0.59
2021-01-31 | 18:00 | 2.115 | 14.555 | 37.005 | 0.575 | 19.845 | 2.77 | 6.912904 | 1.864503 | 0.5474571 | 10.215 | 19.095 | 45.34 | 6692.99 | 118.18 | 776.9 | 23 | 30 | 0.44 | 537 | 197 | 98.1 | 401.7 | 4000 | 7.497 | 53.70569 | 4.33 | 79.22 | 1831.57 | 854 | 787 | 594 | 268 | 1402.1 | 17.99 | 1.483 | 1.757 | 76.737 | 0.4162 | 0.055 | 5.651667 | 612 | -3.4 | 0.59
2021-01-31 | 19:00 | 2.115 | 14.555 | 37.005 | 0.575 | 19.845 | 2.77 | 6.912904 | 1.864503 | 0.5474571 | 10.215 | 19.095 | 45.34 | 6692.99 | 118.18 | 776.9 | 23 | 30 | 0.49 | 537.4 | 196.9 | 98.2 | 401.8 | 4100 | 7.317073 | 51.53991 | 4.33 | 79.22 | 1831.57 | 865 | 786 | 563 | 268 | 1402.1 | 17.99 | 1.483 | 1.757 | 76.737 | 0.4162 | 0.055 | 5.651667 | 619 | -4 | 0.58
2021-01-31 | 20:00 | 2.115 | 14.555 | 37.005 | 0.575 | 19.845 | 2.77 | 6.912904 | 1.864503 | 0.5474571 | 10.215 | 19.095 | 45.34 | 6692.99 | 118.18 | 776.9 | 23 | 30 | 0.49 | 537.9 | 196.4 | 98.5 | 401.4 | 4200 | 7.141429 | 52.691 | 4.33 | 79.22 | 1831.57 | 879 | 794 | 577 | 269 | 1402.1 | 17.99 | 1.483 | 1.757 | 76.737 | 0.4162 | 0.055 | 5.651667 | 627 | -3.2 | 0.58
2021-01-31 | 21:00 | 2.115 | 14.555 | 37.005 | 0.575 | 19.845 | 2.77 | 6.912904 | 1.864503 | 0.5474571 | 10.215 | 19.095 | 45.34 | 6692.99 | 118.18 | 776.9 | 23 | 30 | 0.49 | 535.9 | 196.1 | 98.3 | 401.5 | 4100 | 7.314146 | 51.32057 | 4.33 | 79.22 | 1831.57 | 890 | 788 | 552 | 258 | 1402.1 | 17.99 | 1.483 | 1.757 | 76.737 | 0.4162 | 0.055 | 5.651667 | 613 | -3.9 | 0.58
2021-01-31 | 22:00 | 2.115 | 14.555 | 37.005 | 0.575 | 19.845 | 2.77 | 6.912904 | 1.864503 | 0.5474571 | 10.215 | 19.095 | 45.34 | 6692.99 | 118.18 | 776.9 | 23 | 30 | 0.49 | 536.3 | 195.8 | 98.2 | 401.9 | 4100 | 7.318537 | 50.28824 | 4.33 | 79.22 | 1831.57 | 902 | 788 | 555 | 263 | 1402.1 | 17.99 | 1.483 | 1.757 | 76.737 | 0.4162 | 0.055 | 5.651667 | 623 | -3.3 | 0.58
2021-01-31 | 23:00 | 2.115 | 14.555 | 37.005 | 0.575 | 19.845 | 2.77 | 6.912904 | 1.864503 | 0.5474571 | 10.215 | 19.095 | 45.34 | 6692.99 | 118.18 | 776.9 | 23 | 30 | 0.49 | 535.2 | 195.2 | 98.2 | 401.4 | 4200 | 7.137143 | 50.00595 | 4.33 | 79.22 | 1831.57 | 896 | 741 | 491 | 254 | 1402.1 | 17.99 | 1.483 | 1.757 | 76.737 | 0.4162 | 0.055 | 5.651667 | 619 | -4.4 | 0.59
Note on AO2: [Threaded comment] Your version of Excel allows you to read this threaded comment; however, any edits to it will get removed if the file is opened in a newer version of Excel. Learn more: https://go.microsoft.com/fwlink/?linkid=870924 Comment: Tambahkan kolom Basicity
Note on L3: [Threaded comment] Your version of Excel allows you to read this threaded comment; however, any edits to it will get removed if the file is opened in a newer version of Excel. Learn more: https://go.microsoft.com/fwlink/?linkid=870924 Comment: Bisa tidak terlalu berpengaruh (cek korelasi)
Note on N3: Satwika Bintang Bahana: yang dipakek FC_coal aja
Note on O3: [Threaded comment] Your version of Excel allows you to read this threaded comment; however, any edits to it will get removed if the file is opened in a newer version of Excel. Learn more: https://go.microsoft.com/fwlink/?linkid=870924 Comment: Tidak terlalu, tetapi FC yang penting
Note on AM3: [Threaded comment] Your version of Excel allows you to read this threaded comment; however, any edits to it will get removed if the file is opened in a newer version of Excel. Learn more: https://go.microsoft.com/fwlink/?linkid=870924 Comment: Jumlah Co+Cu+Cr+P+Mn+S Reply: Salah, Fe itu sisanya, jadi mestinya 100% dikurang semua kandungan unsur lainnya (Ni sampai S) Reply: Fe sudah diperbaiki

## Sheet1
3900
4000
4300
4300
4500
4700
4600
4600
4500
4500
4600
4600
4600
4500
3600
4400
4500
4600
4600
4300
4300
4300
4300
4400
4300
4500
4700
4700
4700
4800
4700
4700
4700
4600
4800
4800
4800
4900
5000
3600
3800
4000
4200
4200
4400
4400
4600
4700
4600
4700
4600
4700
4700
4800
4700
4600
4500
5000
5300
5300
5500
5600
5600
5500
5300
5300
5200
5200
5200
5500
5500
5600
5600
5500
5000
4000
3900
3700
3600
3900
4100
4100
4100
4200
4200
4500
4600
4700
4800
5000
5100
5100
5000
5100
5100
5200
5300
5200
5300
5200
5300
5300
5200
5200
4300
4000
4300
4600
4700
4700
4700
4700
4700
4500
4600
4600
4600
4600
4700
4500
4700
4800
4800
5000
5100
5000
5000
5100
5000
5100
5000
5100
4900
4600
4000
3700
3900
3900
4100
4300
4400
4700
4800
4800
4800
4900
5000
5100
5200
5200
5100
5300
2300
5300
5300
5400
5400
5500
5200
4700
4500
4500
4600
4900
5000
5200
5000
5200
5200
5200
5200
5300
5300
5200
5200
5200
4500
4400
4900
5400
5000
4400
4400
4400
4200
4700
4900
5100
5200
5200
5200
5300
5200
5300
5300
5400
5300
4900
4800
5200
5100
5100
5200
5000
4700
4500
4400
4500
4700
4700
5100
5400
5500
4900
4300
4000
4000
4700
4700
4800
4800
4800
4800
4500
4900
5200
5300
5300
5300
5100
5000
4800
4700
4800
5000
5000
5200
5300
5100
4600
4500
4600
4800
4900
4800
4900
4800
4800
4800
4900
4500
4200
4400
4800
4900
5000
5100
5200
5200
5200
5100
5200
5200
5300
5200
5400
5500
5500
5600
5500
5500
5600
5500
5500
5500
5500
5500
5400
5300
5100
5200
4000
4800
5200
5400
5500
5500
5500
5500
5500
5500
5600
5500
5500
5400
5300
5400
5300
5400
5300
5400
5300
5200
5200
3500
4200
4400
4600
4800
5200
5400
5500
5500
5600
5400
5400
5300
5200
5500
5600
5600
5500
5400
5400
5100
5100
5300
5500
5300
5000
5100
5100
5200
5200
5200
5200
4100
4600
4900
5300
5600
5500
5400
5500
5400
5400
4800
4300
4000
4300
4300
1900
4100
4400
4800
4800
4800
4600
4300
4200
4300
4200
4300
4300
4300
4400
4300
4300
4100
4200
4200
4400
4400
4800
4900
5000
5100
5100
5100
5000
2800
4200
5000
5000
4400
4400
4700
4800
5100
5000
4700
4500
4600
5000
4900
5100
3400
4200
4600
4800
4800
4900
5000
5100
5000
5100
5000
5000
5100
5000
5000
2900
3500
3800
4200
4400
4500
4900
5000
4900
5000
5200
5100
4800
4900
4800
4700
4900
4900
5000
5100
5000
4700
4700
4900
4900
4900
5000
4900
5000
5100
4400
1800
200
2100
3000
2600
3100
4900
5300
5200
5100
5200
5100
3800
3500
4500
4700
4600
4400
4300
4300
4400
4400
3900
3600
3400
4100
4300
4300
4600
4600
4400
4500
4400
4200
4500
4600
4500
4500
4300
4200
3900
3800
3800
3500
3500
3100
2700
3100
3400
3200
3000
2700
2800
2800
2800
3000
3200
3500
3600
3600
3600
3500
3600
3600
3600
3700
3600
3800
3700
3900
4000
3900
4000
4100
4100
4100
4200
4100
4200
4200
4000
3900
3800
3800
3700
3800
3800
4100
4000
4100
4200
4100
4100
4200
4663.619

## Jul24
tanggal | jam | CONTROL INPUT | [29 empty] | OUTPUT TARGET
|  | Oktober 2024 (File Analisa KILN Feed RK 3 dan LP Oktober 2024 [Analisa 3] ) | [13 empty] | LP oktober RK3 |  |  |  | Rotary Klin 03 -Hourly | [11 empty] | LB Smelting (met-3) |  |  |  |  | LB Smelting (slag-3) |  | Rotary Klink 3 -Hourly | [5 empty] | LP Oktober 2024 [Analisa 3]
|  | ni | fe | sio2 | cao | mgo | al2o3 | fe_ni | s_m | bc | loi_in | mc_kilnfeed | FC_coal | gcv_coal | gcv_scoopfeeder | tco | Tegangan (V) | Arus (A) | Load (MW) | rpm | pry_p | sec_p | pry_v | sec_v | total_coal | a_f_ratio | mfo | total_coal_mfo | konsumsi kg/TCO | rasio reduktor | Charge Klin | Temp Furnace | Ni | C | Si | Fe | Ni | Fe | t_tic162 | t_tic163 | t_tic166 | t_tic172 | t_kalsin | pic_161 (mmH20) | loi_kalsin
1 Oktober 2024 | 0:00
1 Oktober 2024 | 1:00
1 Oktober 2024 | 2:00
1 Oktober 2024 | 3:00
1 Oktober 2024 | 4:00
1 Oktober 2024 | 5:00
1 Oktober 2024 | 6:00
1 Oktober 2024 | 7:00
1 Oktober 2024 | 8:00
1 Oktober 2024 | 9:00
1 Oktober 2024 | 10:00
1 Oktober 2024 | 11:00
1 Oktober 2024 | 12:00
1 Oktober 2024 | 13:00
1 Oktober 2024 | 14:00
1 Oktober 2024 | 15:00
1 Oktober 2024 | 16:00
1 Oktober 2024 | 17:00
1 Oktober 2024 | 18:00
1 Oktober 2024 | 19:00
1 Oktober 2024 | 20:00
1 Oktober 2024 | 21:00
1 Oktober 2024 | 22:00
1 Oktober 2024 | 23:00
2 Oktober 2024 | 0:00
2 Oktober 2024 | 1:00
2 Oktober 2024 | 2:00
2 Oktober 2024 | 3:00
2 Oktober 2024 | 4:00
2 Oktober 2024 | 5:00
2 Oktober 2024 | 6:00
2 Oktober 2024 | 7:00
2 Oktober 2024 | 8:00
2 Oktober 2024 | 9:00
2 Oktober 2024 | 10:00
2 Oktober 2024 | 11:00
2 Oktober 2024 | 12:00
2 Oktober 2024 | 13:00
2 Oktober 2024 | 14:00
2 Oktober 2024 | 15:00
2 Oktober 2024 | 16:00
2 Oktober 2024 | 17:00
2 Oktober 2024 | 18:00
2 Oktober 2024 | 19:00
2 Oktober 2024 | 20:00
2 Oktober 2024 | 21:00
2 Oktober 2024 | 22:00
2 Oktober 2024 | 23:00
3 Oktober 2024 | 0:00
3 Oktober 2024 | 1:00
3 Oktober 2024 | 2:00
3 Oktober 2024 | 3:00
3 Oktober 2024 | 4:00
3 Oktober 2024 | 5:00
3 Oktober 2024 | 6:00
3 Oktober 2024 | 7:00
3 Oktober 2024 | 8:00
3 Oktober 2024 | 9:00
3 Oktober 2024 | 10:00
3 Oktober 2024 | 11:00
3 Oktober 2024 | 12:00
3 Oktober 2024 | 13:00
3 Oktober 2024 | 14:00
3 Oktober 2024 | 15:00
3 Oktober 2024 | 16:00
3 Oktober 2024 | 17:00
3 Oktober 2024 | 18:00
3 Oktober 2024 | 19:00
3 Oktober 2024 | 20:00
3 Oktober 2024 | 21:00
3 Oktober 2024 | 22:00
3 Oktober 2024 | 23:00
4 Oktober 2024 | 24:00
4 Oktober 2024 | 25:00
4 Oktober 2024 | 26:00
4 Oktober 2024 | 27:00
4 Oktober 2024 | 28:00
4 Oktober 2024 | 29:00
4 Oktober 2024 | 30:00
4 Oktober 2024 | 31:00
4 Oktober 2024 | 32:00
4 Oktober 2024 | 33:00
4 Oktober 2024 | 34:00
4 Oktober 2024 | 35:00
4 Oktober 2024 | 36:00
4 Oktober 2024 | 37:00
4 Oktober 2024 | 38:00
4 Oktober 2024 | 39:00
4 Oktober 2024 | 40:00
4 Oktober 2024 | 41:00
4 Oktober 2024 | 42:00
4 Oktober 2024 | 43:00
4 Oktober 2024 | 44:00
4 Oktober 2024 | 45:00
4 Oktober 2024 | 46:00
4 Oktober 2024 | 47:00
5 Oktober 2024 | 48:00
5 Oktober 2024 | 49:00
5 Oktober 2024 | 50:00
5 Oktober 2024 | 51:00
5 Oktober 2024 | 52:00
5 Oktober 2024 | 53:00
5 Oktober 2024 | 54:00
5 Oktober 2024 | 55:00
5 Oktober 2024 | 56:00
5 Oktober 2024 | 57:00
5 Oktober 2024 | 58:00
5 Oktober 2024 | 59:00
5 Oktober 2024 | 60:00
5 Oktober 2024 | 61:00
5 Oktober 2024 | 62:00
5 Oktober 2024 | 63:00
5 Oktober 2024 | 64:00
5 Oktober 2024 | 65:00
5 Oktober 2024 | 66:00
5 Oktober 2024 | 67:00
5 Oktober 2024 | 68:00
5 Oktober 2024 | 69:00
5 Oktober 2024 | 70:00
5 Oktober 2024 | 71:00
6 Oktober 2024 | 72:00
6 Oktober 2024 | 73:00
6 Oktober 2024 | 74:00
6 Oktober 2024 | 75:00
6 Oktober 2024 | 76:00
6 Oktober 2024 | 77:00
6 Oktober 2024 | 78:00
6 Oktober 2024 | 79:00
6 Oktober 2024 | 80:00
6 Oktober 2024 | 81:00
6 Oktober 2024 | 82:00
6 Oktober 2024 | 83:00
6 Oktober 2024 | 84:00
6 Oktober 2024 | 85:00
6 Oktober 2024 | 86:00
6 Oktober 2024 | 87:00
6 Oktober 2024 | 88:00
6 Oktober 2024 | 89:00
6 Oktober 2024 | 90:00
6 Oktober 2024 | 91:00
6 Oktober 2024 | 92:00
6 Oktober 2024 | 93:00
6 Oktober 2024 | 94:00
6 Oktober 2024 | 95:00
7 Oktober 2024 | 0:00
7 Oktober 2024 | 1:00
7 Oktober 2024 | 2:00
7 Oktober 2024 | 3:00
7 Oktober 2024 | 4:00
7 Oktober 2024 | 5:00
7 Oktober 2024 | 6:00
7 Oktober 2024 | 7:00
7 Oktober 2024 | 8:00
7 Oktober 2024 | 9:00
7 Oktober 2024 | 10:00
7 Oktober 2024 | 11:00
7 Oktober 2024 | 12:00
7 Oktober 2024 | 13:00
7 Oktober 2024 | 14:00
7 Oktober 2024 | 15:00
7 Oktober 2024 | 16:00
7 Oktober 2024 | 17:00
7 Oktober 2024 | 18:00
7 Oktober 2024 | 19:00
7 Oktober 2024 | 20:00
7 Oktober 2024 | 21:00
7 Oktober 2024 | 22:00
7 Oktober 2024 | 23:00
8 Oktober 2024 | 0:00
8 Oktober 2024 | 1:00
8 Oktober 2024 | 2:00
8 Oktober 2024 | 3:00
8 Oktober 2024 | 4:00
8 Oktober 2024 | 5:00
8 Oktober 2024 | 6:00
8 Oktober 2024 | 7:00
8 Oktober 2024 | 8:00
8 Oktober 2024 | 9:00
8 Oktober 2024 | 10:00
8 Oktober 2024 | 11:00
8 Oktober 2024 | 12:00
8 Oktober 2024 | 13:00
8 Oktober 2024 | 14:00
8 Oktober 2024 | 15:00
8 Oktober 2024 | 16:00
8 Oktober 2024 | 17:00
8 Oktober 2024 | 18:00
8 Oktober 2024 | 19:00
8 Oktober 2024 | 20:00
8 Oktober 2024 | 21:00
8 Oktober 2024 | 22:00
8 Oktober 2024 | 23:00
9 Oktober 2024 | 0:00
9 Oktober 2024 | 1:00
9 Oktober 2024 | 2:00
9 Oktober 2024 | 3:00
9 Oktober 2024 | 4:00
9 Oktober 2024 | 5:00
9 Oktober 2024 | 6:00
9 Oktober 2024 | 7:00
9 Oktober 2024 | 8:00
9 Oktober 2024 | 9:00
9 Oktober 2024 | 10:00
9 Oktober 2024 | 11:00
9 Oktober 2024 | 12:00
9 Oktober 2024 | 13:00
9 Oktober 2024 | 14:00
9 Oktober 2024 | 15:00
9 Oktober 2024 | 16:00
9 Oktober 2024 | 17:00
9 Oktober 2024 | 18:00
9 Oktober 2024 | 19:00
9 Oktober 2024 | 20:00
9 Oktober 2024 | 21:00
9 Oktober 2024 | 22:00
9 Oktober 2024 | 23:00
10 Oktober 2024 | 0:00
10 Oktober 2024 | 1:00
10 Oktober 2024 | 2:00
10 Oktober 2024 | 3:00
10 Oktober 2024 | 4:00
10 Oktober 2024 | 5:00
10 Oktober 2024 | 6:00
10 Oktober 2024 | 7:00
10 Oktober 2024 | 8:00
10 Oktober 2024 | 9:00
10 Oktober 2024 | 10:00
10 Oktober 2024 | 11:00
10 Oktober 2024 | 12:00
10 Oktober 2024 | 13:00
10 Oktober 2024 | 14:00
10 Oktober 2024 | 15:00
10 Oktober 2024 | 16:00
10 Oktober 2024 | 17:00
10 Oktober 2024 | 18:00
10 Oktober 2024 | 19:00
10 Oktober 2024 | 20:00
10 Oktober 2024 | 21:00
10 Oktober 2024 | 22:00
10 Oktober 2024 | 23:00
11 Oktober 2024 | 0:00
11 Oktober 2024 | 1:00
11 Oktober 2024 | 2:00
11 Oktober 2024 | 3:00
11 Oktober 2024 | 4:00
11 Oktober 2024 | 5:00
11 Oktober 2024 | 6:00
11 Oktober 2024 | 7:00
11 Oktober 2024 | 8:00
11 Oktober 2024 | 9:00
11 Oktober 2024 | 10:00
11 Oktober 2024 | 11:00
11 Oktober 2024 | 12:00
11 Oktober 2024 | 13:00
11 Oktober 2024 | 14:00
11 Oktober 2024 | 15:00
11 Oktober 2024 | 16:00
11 Oktober 2024 | 17:00
11 Oktober 2024 | 18:00
11 Oktober 2024 | 19:00
11 Oktober 2024 | 20:00
11 Oktober 2024 | 21:00
11 Oktober 2024 | 22:00
11 Oktober 2024 | 23:00
12 Oktober 2024 | 0:00
12 Oktober 2024 | 1:00
12 Oktober 2024 | 2:00
12 Oktober 2024 | 3:00
12 Oktober 2024 | 4:00
12 Oktober 2024 | 5:00
12 Oktober 2024 | 6:00
12 Oktober 2024 | 7:00
12 Oktober 2024 | 8:00
12 Oktober 2024 | 9:00
12 Oktober 2024 | 10:00
12 Oktober 2024 | 11:00
12 Oktober 2024 | 12:00
12 Oktober 2024 | 13:00
12 Oktober 2024 | 14:00
12 Oktober 2024 | 15:00
12 Oktober 2024 | 16:00
12 Oktober 2024 | 17:00
12 Oktober 2024 | 18:00
12 Oktober 2024 | 19:00
12 Oktober 2024 | 20:00
12 Oktober 2024 | 21:00
12 Oktober 2024 | 22:00
12 Oktober 2024 | 23:00
13 Oktober 2024 | 0:00
13 Oktober 2024 | 1:00
13 Oktober 2024 | 2:00
13 Oktober 2024 | 3:00
13 Oktober 2024 | 4:00
13 Oktober 2024 | 5:00
13 Oktober 2024 | 6:00
13 Oktober 2024 | 7:00
13 Oktober 2024 | 8:00
13 Oktober 2024 | 9:00
13 Oktober 2024 | 10:00
13 Oktober 2024 | 11:00
13 Oktober 2024 | 12:00
13 Oktober 2024 | 13:00
13 Oktober 2024 | 14:00
13 Oktober 2024 | 15:00
13 Oktober 2024 | 16:00
13 Oktober 2024 | 17:00
13 Oktober 2024 | 18:00
13 Oktober 2024 | 19:00
13 Oktober 2024 | 20:00
13 Oktober 2024 | 21:00
13 Oktober 2024 | 22:00
13 Oktober 2024 | 23:00
14 Oktober 2024 | 0:00
14 Oktober 2024 | 1:00
14 Oktober 2024 | 2:00
14 Oktober 2024 | 3:00
14 Oktober 2024 | 4:00
14 Oktober 2024 | 5:00
14 Oktober 2024 | 6:00
14 Oktober 2024 | 7:00
14 Oktober 2024 | 8:00
14 Oktober 2024 | 9:00
14 Oktober 2024 | 10:00
14 Oktober 2024 | 11:00
14 Oktober 2024 | 12:00
14 Oktober 2024 | 13:00
14 Oktober 2024 | 14:00
14 Oktober 2024 | 15:00
14 Oktober 2024 | 16:00
14 Oktober 2024 | 17:00
14 Oktober 2024 | 18:00
14 Oktober 2024 | 19:00
14 Oktober 2024 | 20:00
14 Oktober 2024 | 21:00
14 Oktober 2024 | 22:00
14 Oktober 2024 | 23:00
15 Oktober 2024 | 0:00
15 Oktober 2024 | 1:00
15 Oktober 2024 | 2:00
15 Oktober 2024 | 3:00
15 Oktober 2024 | 4:00
15 Oktober 2024 | 5:00
15 Oktober 2024 | 6:00
15 Oktober 2024 | 7:00
15 Oktober 2024 | 8:00
15 Oktober 2024 | 9:00
15 Oktober 2024 | 10:00
15 Oktober 2024 | 11:00
15 Oktober 2024 | 12:00
15 Oktober 2024 | 13:00
15 Oktober 2024 | 14:00
15 Oktober 2024 | 15:00
15 Oktober 2024 | 16:00
15 Oktober 2024 | 17:00
15 Oktober 2024 | 18:00
15 Oktober 2024 | 19:00
15 Oktober 2024 | 20:00
15 Oktober 2024 | 21:00
15 Oktober 2024 | 22:00
15 Oktober 2024 | 23:00
16 Oktober 2024 | 24:00
16 Oktober 2024 | 25:00
16 Oktober 2024 | 26:00
16 Oktober 2024 | 27:00
16 Oktober 2024 | 28:00
16 Oktober 2024 | 29:00
16 Oktober 2024 | 30:00
16 Oktober 2024 | 31:00
16 Oktober 2024 | 32:00
16 Oktober 2024 | 33:00
16 Oktober 2024 | 34:00
16 Oktober 2024 | 35:00
16 Oktober 2024 | 12:00
16 Oktober 2024 | 13:00
16 Oktober 2024 | 14:00
16 Oktober 2024 | 15:00
16 Oktober 2024 | 16:00
16 Oktober 2024 | 17:00
16 Oktober 2024 | 18:00
16 Oktober 2024 | 19:00
16 Oktober 2024 | 20:00
16 Oktober 2024 | 21:00
16 Oktober 2024 | 22:00
16 Oktober 2024 | 23:00
17 Oktober 2024 | 0:00
17 Oktober 2024 | 1:00
17 Oktober 2024 | 2:00
17 Oktober 2024 | 3:00
17 Oktober 2024 | 4:00
17 Oktober 2024 | 5:00
17 Oktober 2024 | 6:00
17 Oktober 2024 | 7:00
17 Oktober 2024 | 8:00
17 Oktober 2024 | 9:00
17 Oktober 2024 | 10:00
17 Oktober 2024 | 11:00
17 Oktober 2024 | 12:00
17 Oktober 2024 | 13:00
17 Oktober 2024 | 14:00
17 Oktober 2024 | 15:00
17 Oktober 2024 | 16:00
17 Oktober 2024 | 17:00
17 Oktober 2024 | 18:00
17 Oktober 2024 | 19:00
17 Oktober 2024 | 20:00
17 Oktober 2024 | 21:00
17 Oktober 2024 | 22:00
17 Oktober 2024 | 23:00
18 Oktober 2024 | 24:00
18 Oktober 2024 | 25:00
18 Oktober 2024 | 26:00
18 Oktober 2024 | 27:00
18 Oktober 2024 | 28:00
18 Oktober 2024 | 29:00
18 Oktober 2024 | 30:00
18 Oktober 2024 | 31:00
18 Oktober 2024 | 32:00
18 Oktober 2024 | 33:00
18 Oktober 2024 | 34:00
18 Oktober 2024 | 11:00
18 Oktober 2024 | 12:00
18 Oktober 2024 | 13:00
18 Oktober 2024 | 14:00
18 Oktober 2024 | 15:00
18 Oktober 2024 | 16:00
18 Oktober 2024 | 17:00
18 Oktober 2024 | 18:00
18 Oktober 2024 | 19:00
18 Oktober 2024 | 20:00
18 Oktober 2024 | 21:00
18 Oktober 2024 | 22:00
18 Oktober 2024 | 23:00
19 Oktober 2024 | 24:00
19 Oktober 2024 | 25:00
19 Oktober 2024 | 26:00
19 Oktober 2024 | 27:00
19 Oktober 2024 | 28:00
19 Oktober 2024 | 29:00
19 Oktober 2024 | 30:00
19 Oktober 2024 | 31:00
19 Oktober 2024 | 32:00
19 Oktober 2024 | 33:00
19 Oktober 2024 | 34:00
19 Oktober 2024 | 35:00
19 Oktober 2024 | 12:00
19 Oktober 2024 | 13:00
19 Oktober 2024 | 14:00
19 Oktober 2024 | 15:00
19 Oktober 2024 | 16:00
19 Oktober 2024 | 17:00
19 Oktober 2024 | 18:00
19 Oktober 2024 | 19:00
19 Oktober 2024 | 20:00
19 Oktober 2024 | 21:00
19 Oktober 2024 | 22:00
19 Oktober 2024 | 23:00
20 Oktober 2024 | 0:00
20 Oktober 2024 | 1:00
20 Oktober 2024 | 2:00
20 Oktober 2024 | 3:00
20 Oktober 2024 | 4:00
20 Oktober 2024 | 5:00
20 Oktober 2024 | 6:00
20 Oktober 2024 | 7:00
20 Oktober 2024 | 8:00
20 Oktober 2024 | 9:00
20 Oktober 2024 | 10:00
20 Oktober 2024 | 11:00
20 Oktober 2024 | 12:00
20 Oktober 2024 | 13:00
20 Oktober 2024 | 14:00
20 Oktober 2024 | 15:00
20 Oktober 2024 | 16:00
20 Oktober 2024 | 17:00
20 Oktober 2024 | 18:00
20 Oktober 2024 | 19:00
20 Oktober 2024 | 20:00
20 Oktober 2024 | 21:00
20 Oktober 2024 | 22:00
20 Oktober 2024 | 23:00
21 Oktober 2024 | 24:00
21 Oktober 2024 | 25:00
21 Oktober 2024 | 26:00
21 Oktober 2024 | 27:00
21 Oktober 2024 | 28:00
21 Oktober 2024 | 29:00
21 Oktober 2024 | 30:00
21 Oktober 2024 | 31:00
21 Oktober 2024 | 32:00
21 Oktober 2024 | 33:00
21 Oktober 2024 | 34:00
21 Oktober 2024 | 35:00
21 Oktober 2024 | 36:00
21 Oktober 2024 | 37:00
21 Oktober 2024 | 38:00
21 Oktober 2024 | 39:00
21 Oktober 2024 | 40:00
21 Oktober 2024 | 41:00
21 Oktober 2024 | 42:00
21 Oktober 2024 | 43:00
21 Oktober 2024 | 44:00
21 Oktober 2024 | 45:00
21 Oktober 2024 | 46:00
21 Oktober 2024 | 47:00
22 Oktober 2024 | 48:00
22 Oktober 2024 | 49:00
22 Oktober 2024 | 50:00
22 Oktober 2024 | 51:00
22 Oktober 2024 | 52:00
22 Oktober 2024 | 53:00
22 Oktober 2024 | 54:00
22 Oktober 2024 | 55:00
22 Oktober 2024 | 56:00
22 Oktober 2024 | 57:00
22 Oktober 2024 | 58:00
22 Oktober 2024 | 59:00
22 Oktober 2024 | 60:00
22 Oktober 2024 | 61:00
22 Oktober 2024 | 62:00
22 Oktober 2024 | 63:00
22 Oktober 2024 | 64:00
22 Oktober 2024 | 65:00
22 Oktober 2024 | 66:00
22 Oktober 2024 | 67:00
22 Oktober 2024 | 68:00
22 Oktober 2024 | 69:00
22 Oktober 2024 | 70:00
22 Oktober 2024 | 71:00
23 Oktober 2024 | 0:00
23 Oktober 2024 | 1:00
23 Oktober 2024 | 2:00
23 Oktober 2024 | 3:00
23 Oktober 2024 | 4:00
23 Oktober 2024 | 5:00
23 Oktober 2024 | 6:00
23 Oktober 2024 | 7:00
23 Oktober 2024 | 8:00
23 Oktober 2024 | 9:00
23 Oktober 2024 | 10:00
23 Oktober 2024 | 11:00
23 Oktober 2024 | 12:00
23 Oktober 2024 | 13:00
23 Oktober 2024 | 14:00
23 Oktober 2024 | 15:00
23 Oktober 2024 | 16:00
23 Oktober 2024 | 17:00
23 Oktober 2024 | 18:00
23 Oktober 2024 | 19:00
23 Oktober 2024 | 20:00
23 Oktober 2024 | 21:00
23 Oktober 2024 | 22:00
23 Oktober 2024 | 23:00
24 Oktober 2024 | 0:00
24 Oktober 2024 | 1:00
24 Oktober 2024 | 2:00
24 Oktober 2024 | 3:00
24 Oktober 2024 | 4:00
24 Oktober 2024 | 5:00
24 Oktober 2024 | 6:00
24 Oktober 2024 | 7:00
24 Oktober 2024 | 8:00
24 Oktober 2024 | 9:00
24 Oktober 2024 | 10:00
24 Oktober 2024 | 11:00
24 Oktober 2024 | 12:00
24 Oktober 2024 | 13:00
24 Oktober 2024 | 14:00
24 Oktober 2024 | 15:00
24 Oktober 2024 | 16:00
24 Oktober 2024 | 17:00
24 Oktober 2024 | 18:00
24 Oktober 2024 | 19:00
24 Oktober 2024 | 20:00
24 Oktober 2024 | 21:00
24 Oktober 2024 | 22:00
24 Oktober 2024 | 23:00
25 Oktober 2024 | 0:00
25 Oktober 2024 | 1:00
25 Oktober 2024 | 2:00
25 Oktober 2024 | 3:00
25 Oktober 2024 | 4:00
25 Oktober 2024 | 5:00
25 Oktober 2024 | 6:00
25 Oktober 2024 | 7:00
25 Oktober 2024 | 8:00
25 Oktober 2024 | 9:00
25 Oktober 2024 | 10:00
25 Oktober 2024 | 11:00
25 Oktober 2024 | 12:00
25 Oktober 2024 | 13:00
25 Oktober 2024 | 14:00
25 Oktober 2024 | 15:00
25 Oktober 2024 | 16:00
25 Oktober 2024 | 17:00
25 Oktober 2024 | 18:00
25 Oktober 2024 | 19:00
25 Oktober 2024 | 20:00
25 Oktober 2024 | 21:00
25 Oktober 2024 | 22:00
25 Oktober 2024 | 23:00
26 Oktober 2024 | 0:00
26 Oktober 2024 | 1:00
26 Oktober 2024 | 2:00
26 Oktober 2024 | 3:00
26 Oktober 2024 | 4:00
26 Oktober 2024 | 5:00
26 Oktober 2024 | 6:00
26 Oktober 2024 | 7:00
26 Oktober 2024 | 8:00
26 Oktober 2024 | 9:00
26 Oktober 2024 | 10:00
26 Oktober 2024 | 11:00
26 Oktober 2024 | 12:00
26 Oktober 2024 | 13:00
26 Oktober 2024 | 14:00
26 Oktober 2024 | 15:00
26 Oktober 2024 | 16:00
26 Oktober 2024 | 17:00
26 Oktober 2024 | 18:00
26 Oktober 2024 | 19:00
26 Oktober 2024 | 20:00
26 Oktober 2024 | 21:00
26 Oktober 2024 | 22:00
26 Oktober 2024 | 23:00
27 Oktober 2024 | 0:00
27 Oktober 2024 | 1:00
27 Oktober 2024 | 2:00
27 Oktober 2024 | 3:00
27 Oktober 2024 | 4:00
27 Oktober 2024 | 5:00
27 Oktober 2024 | 6:00
27 Oktober 2024 | 7:00
27 Oktober 2024 | 8:00
27 Oktober 2024 | 9:00
27 Oktober 2024 | 10:00
27 Oktober 2024 | 11:00
27 Oktober 2024 | 12:00
27 Oktober 2024 | 13:00
27 Oktober 2024 | 14:00
27 Oktober 2024 | 15:00
27 Oktober 2024 | 16:00
27 Oktober 2024 | 17:00
27 Oktober 2024 | 18:00
27 Oktober 2024 | 19:00
27 Oktober 2024 | 20:00
27 Oktober 2024 | 21:00
27 Oktober 2024 | 22:00
27 Oktober 2024 | 23:00
28 Oktober 2024 | 0:00
28 Oktober 2024 | 1:00
28 Oktober 2024 | 2:00
28 Oktober 2024 | 3:00
28 Oktober 2024 | 4:00
28 Oktober 2024 | 5:00
28 Oktober 2024 | 6:00
28 Oktober 2024 | 7:00
28 Oktober 2024 | 8:00
28 Oktober 2024 | 9:00
28 Oktober 2024 | 10:00
28 Oktober 2024 | 11:00
28 Oktober 2024 | 12:00
28 Oktober 2024 | 13:00
28 Oktober 2024 | 14:00
28 Oktober 2024 | 15:00
28 Oktober 2024 | 16:00
28 Oktober 2024 | 17:00
28 Oktober 2024 | 18:00
28 Oktober 2024 | 19:00
28 Oktober 2024 | 20:00
28 Oktober 2024 | 21:00
28 Oktober 2024 | 22:00
28 Oktober 2024 | 23:00
29 Oktober 2024 | 0:00
29 Oktober 2024 | 1:00
29 Oktober 2024 | 2:00
29 Oktober 2024 | 3:00
29 Oktober 2024 | 4:00
29 Oktober 2024 | 5:00
29 Oktober 2024 | 6:00
29 Oktober 2024 | 7:00
29 Oktober 2024 | 8:00
29 Oktober 2024 | 9:00
29 Oktober 2024 | 10:00
29 Oktober 2024 | 11:00
29 Oktober 2024 | 12:00
29 Oktober 2024 | 13:00
29 Oktober 2024 | 14:00
29 Oktober 2024 | 15:00
29 Oktober 2024 | 16:00
29 Oktober 2024 | 17:00
29 Oktober 2024 | 18:00
29 Oktober 2024 | 19:00
29 Oktober 2024 | 20:00
29 Oktober 2024 | 21:00
29 Oktober 2024 | 22:00
29 Oktober 2024 | 23:00
30 Oktober 2024 | 0:00
30 Oktober 2024 | 1:00
30 Oktober 2024 | 2:00
30 Oktober 2024 | 3:00
30 Oktober 2024 | 4:00
30 Oktober 2024 | 5:00
30 Oktober 2024 | 6:00
30 Oktober 2024 | 7:00
30 Oktober 2024 | 8:00
30 Oktober 2024 | 9:00
30 Oktober 2024 | 10:00
30 Oktober 2024 | 11:00
30 Oktober 2024 | 12:00
30 Oktober 2024 | 13:00
30 Oktober 2024 | 14:00
30 Oktober 2024 | 15:00
30 Oktober 2024 | 16:00
30 Oktober 2024 | 17:00
30 Oktober 2024 | 18:00
30 Oktober 2024 | 19:00
30 Oktober 2024 | 20:00
30 Oktober 2024 | 21:00
30 Oktober 2024 | 22:00
30 Oktober 2024 | 23:00
31 Oktober 2024 | 0:00
31 Oktober 2024 | 1:00
31 Oktober 2024 | 2:00
31 Oktober 2024 | 3:00
31 Oktober 2024 | 4:00
31 Oktober 2024 | 5:00
31 Oktober 2024 | 6:00
31 Oktober 2024 | 7:00
31 Oktober 2024 | 8:00
31 Oktober 2024 | 9:00
31 Oktober 2024 | 10:00
31 Oktober 2024 | 11:00
31 Oktober 2024 | 12:00
31 Oktober 2024 | 13:00
31 Oktober 2024 | 14:00
31 Oktober 2024 | 15:00
31 Oktober 2024 | 16:00
31 Oktober 2024 | 17:00
31 Oktober 2024 | 18:00
31 Oktober 2024 | 19:00
31 Oktober 2024 | 20:00
31 Oktober 2024 | 21:00
31 Oktober 2024 | 22:00
31 Oktober 2024 | 23:00
Note on L3: [Threaded comment] Your version of Excel allows you to read this threaded comment; however, any edits to it will get removed if the file is opened in a newer version of Excel. Learn more: https://go.microsoft.com/fwlink/?linkid=870924 Comment: Bisa tidak terlalu berpengaruh (cek korelasi) Reply: Ada datanya, belum dimasukan (Satwika)
Note on O3: [Threaded comment] Your version of Excel allows you to read this threaded comment; however, any edits to it will get removed if the file is opened in a newer version of Excel. Learn more: https://go.microsoft.com/fwlink/?linkid=870924 Comment: Tidak terlalu, tetapi FC yang penting
Note on AK3: [Threaded comment] Your version of Excel allows you to read this threaded comment; however, any edits to it will get removed if the file is opened in a newer version of Excel. Learn more: https://go.microsoft.com/fwlink/?linkid=870924 Comment: Jumlah Co+Cu+Cr+P+Mn+S

## Agt24
tanggal | jam | CONTROL INPUT | [29 empty] | OUTPUT TARGET
|  | Oktober 2024 (File Analisa KILN Feed RK 3 dan LP Oktober 2024 [Analisa 3] ) | [13 empty] | LP oktober RK3 |  |  |  | Rotary Klin 03 -Hourly | [11 empty] | LB Smelting (met-3) |  |  |  |  | LB Smelting (slag-3) |  | Rotary Klink 3 -Hourly | [5 empty] | LP Oktober 2024 [Analisa 3]
|  | ni | fe | sio2 | cao | mgo | al2o3 | fe_ni | s_m | bc | loi_in | mc_kilnfeed | FC_coal | gcv_coal | gcv_scoopfeeder | tco | Tegangan (V) | Arus (A) | Load (MW) | rpm | pry_p | sec_p | pry_v | sec_v | total_coal | a_f_ratio | mfo | total_coal_mfo | konsumsi kg/TCO | rasio reduktor | Charge Klin | Temp Furnace | Ni | C | Si | Fe | Ni | Fe | t_tic162 | t_tic163 | t_tic166 | t_tic172 | t_kalsin | pic_161 (mmH20) | loi_kalsin
1 Oktober 2024 | 0:00
1 Oktober 2024 | 1:00
1 Oktober 2024 | 2:00
1 Oktober 2024 | 3:00
1 Oktober 2024 | 4:00
1 Oktober 2024 | 5:00
1 Oktober 2024 | 6:00
1 Oktober 2024 | 7:00
1 Oktober 2024 | 8:00
1 Oktober 2024 | 9:00
1 Oktober 2024 | 10:00
1 Oktober 2024 | 11:00
1 Oktober 2024 | 12:00
1 Oktober 2024 | 13:00
1 Oktober 2024 | 14:00
1 Oktober 2024 | 15:00
1 Oktober 2024 | 16:00
1 Oktober 2024 | 17:00
1 Oktober 2024 | 18:00
1 Oktober 2024 | 19:00
1 Oktober 2024 | 20:00
1 Oktober 2024 | 21:00
1 Oktober 2024 | 22:00
1 Oktober 2024 | 23:00
2 Oktober 2024 | 0:00
2 Oktober 2024 | 1:00
2 Oktober 2024 | 2:00
2 Oktober 2024 | 3:00
2 Oktober 2024 | 4:00
2 Oktober 2024 | 5:00
2 Oktober 2024 | 6:00
2 Oktober 2024 | 7:00
2 Oktober 2024 | 8:00
2 Oktober 2024 | 9:00
2 Oktober 2024 | 10:00
2 Oktober 2024 | 11:00
2 Oktober 2024 | 12:00
2 Oktober 2024 | 13:00
2 Oktober 2024 | 14:00
2 Oktober 2024 | 15:00
2 Oktober 2024 | 16:00
2 Oktober 2024 | 17:00
2 Oktober 2024 | 18:00
2 Oktober 2024 | 19:00
2 Oktober 2024 | 20:00
2 Oktober 2024 | 21:00
2 Oktober 2024 | 22:00
2 Oktober 2024 | 23:00
3 Oktober 2024 | 0:00
3 Oktober 2024 | 1:00
3 Oktober 2024 | 2:00
3 Oktober 2024 | 3:00
3 Oktober 2024 | 4:00
3 Oktober 2024 | 5:00
3 Oktober 2024 | 6:00
3 Oktober 2024 | 7:00
3 Oktober 2024 | 8:00
3 Oktober 2024 | 9:00
3 Oktober 2024 | 10:00
3 Oktober 2024 | 11:00
3 Oktober 2024 | 12:00
3 Oktober 2024 | 13:00
3 Oktober 2024 | 14:00
3 Oktober 2024 | 15:00
3 Oktober 2024 | 16:00
3 Oktober 2024 | 17:00
3 Oktober 2024 | 18:00
3 Oktober 2024 | 19:00
3 Oktober 2024 | 20:00
3 Oktober 2024 | 21:00
3 Oktober 2024 | 22:00
3 Oktober 2024 | 23:00
4 Oktober 2024 | 24:00
4 Oktober 2024 | 25:00
4 Oktober 2024 | 26:00
4 Oktober 2024 | 27:00
4 Oktober 2024 | 28:00
4 Oktober 2024 | 29:00
4 Oktober 2024 | 30:00
4 Oktober 2024 | 31:00
4 Oktober 2024 | 32:00
4 Oktober 2024 | 33:00
4 Oktober 2024 | 34:00
4 Oktober 2024 | 35:00
4 Oktober 2024 | 36:00
4 Oktober 2024 | 37:00
4 Oktober 2024 | 38:00
4 Oktober 2024 | 39:00
4 Oktober 2024 | 40:00
4 Oktober 2024 | 41:00
4 Oktober 2024 | 42:00
4 Oktober 2024 | 43:00
4 Oktober 2024 | 44:00
4 Oktober 2024 | 45:00
4 Oktober 2024 | 46:00
4 Oktober 2024 | 47:00
5 Oktober 2024 | 48:00
5 Oktober 2024 | 49:00
5 Oktober 2024 | 50:00
5 Oktober 2024 | 51:00
5 Oktober 2024 | 52:00
5 Oktober 2024 | 53:00
5 Oktober 2024 | 54:00
5 Oktober 2024 | 55:00
5 Oktober 2024 | 56:00
5 Oktober 2024 | 57:00
5 Oktober 2024 | 58:00
5 Oktober 2024 | 59:00
5 Oktober 2024 | 60:00
5 Oktober 2024 | 61:00
5 Oktober 2024 | 62:00
5 Oktober 2024 | 63:00
5 Oktober 2024 | 64:00
5 Oktober 2024 | 65:00
5 Oktober 2024 | 66:00
5 Oktober 2024 | 67:00
5 Oktober 2024 | 68:00
5 Oktober 2024 | 69:00
5 Oktober 2024 | 70:00
5 Oktober 2024 | 71:00
6 Oktober 2024 | 72:00
6 Oktober 2024 | 73:00
6 Oktober 2024 | 74:00
6 Oktober 2024 | 75:00
6 Oktober 2024 | 76:00
6 Oktober 2024 | 77:00
6 Oktober 2024 | 78:00
6 Oktober 2024 | 79:00
6 Oktober 2024 | 80:00
6 Oktober 2024 | 81:00
6 Oktober 2024 | 82:00
6 Oktober 2024 | 83:00
6 Oktober 2024 | 84:00
6 Oktober 2024 | 85:00
6 Oktober 2024 | 86:00
6 Oktober 2024 | 87:00
6 Oktober 2024 | 88:00
6 Oktober 2024 | 89:00
6 Oktober 2024 | 90:00
6 Oktober 2024 | 91:00
6 Oktober 2024 | 92:00
6 Oktober 2024 | 93:00
6 Oktober 2024 | 94:00
6 Oktober 2024 | 95:00
7 Oktober 2024 | 0:00
7 Oktober 2024 | 1:00
7 Oktober 2024 | 2:00
7 Oktober 2024 | 3:00
7 Oktober 2024 | 4:00
7 Oktober 2024 | 5:00
7 Oktober 2024 | 6:00
7 Oktober 2024 | 7:00
7 Oktober 2024 | 8:00
7 Oktober 2024 | 9:00
7 Oktober 2024 | 10:00
7 Oktober 2024 | 11:00
7 Oktober 2024 | 12:00
7 Oktober 2024 | 13:00
7 Oktober 2024 | 14:00
7 Oktober 2024 | 15:00
7 Oktober 2024 | 16:00
7 Oktober 2024 | 17:00
7 Oktober 2024 | 18:00
7 Oktober 2024 | 19:00
7 Oktober 2024 | 20:00
7 Oktober 2024 | 21:00
7 Oktober 2024 | 22:00
7 Oktober 2024 | 23:00
8 Oktober 2024 | 0:00
8 Oktober 2024 | 1:00
8 Oktober 2024 | 2:00
8 Oktober 2024 | 3:00
8 Oktober 2024 | 4:00
8 Oktober 2024 | 5:00
8 Oktober 2024 | 6:00
8 Oktober 2024 | 7:00
8 Oktober 2024 | 8:00
8 Oktober 2024 | 9:00
8 Oktober 2024 | 10:00
8 Oktober 2024 | 11:00
8 Oktober 2024 | 12:00
8 Oktober 2024 | 13:00
8 Oktober 2024 | 14:00
8 Oktober 2024 | 15:00
8 Oktober 2024 | 16:00
8 Oktober 2024 | 17:00
8 Oktober 2024 | 18:00
8 Oktober 2024 | 19:00
8 Oktober 2024 | 20:00
8 Oktober 2024 | 21:00
8 Oktober 2024 | 22:00
8 Oktober 2024 | 23:00
9 Oktober 2024 | 0:00
9 Oktober 2024 | 1:00
9 Oktober 2024 | 2:00
9 Oktober 2024 | 3:00
9 Oktober 2024 | 4:00
9 Oktober 2024 | 5:00
9 Oktober 2024 | 6:00
9 Oktober 2024 | 7:00
9 Oktober 2024 | 8:00
9 Oktober 2024 | 9:00
9 Oktober 2024 | 10:00
9 Oktober 2024 | 11:00
9 Oktober 2024 | 12:00
9 Oktober 2024 | 13:00
9 Oktober 2024 | 14:00
9 Oktober 2024 | 15:00
9 Oktober 2024 | 16:00
9 Oktober 2024 | 17:00
9 Oktober 2024 | 18:00
9 Oktober 2024 | 19:00
9 Oktober 2024 | 20:00
9 Oktober 2024 | 21:00
9 Oktober 2024 | 22:00
9 Oktober 2024 | 23:00
10 Oktober 2024 | 0:00
10 Oktober 2024 | 1:00
10 Oktober 2024 | 2:00
10 Oktober 2024 | 3:00
10 Oktober 2024 | 4:00
10 Oktober 2024 | 5:00
10 Oktober 2024 | 6:00
10 Oktober 2024 | 7:00
10 Oktober 2024 | 8:00
10 Oktober 2024 | 9:00
10 Oktober 2024 | 10:00
10 Oktober 2024 | 11:00
10 Oktober 2024 | 12:00
10 Oktober 2024 | 13:00
10 Oktober 2024 | 14:00
10 Oktober 2024 | 15:00
10 Oktober 2024 | 16:00
10 Oktober 2024 | 17:00
10 Oktober 2024 | 18:00
10 Oktober 2024 | 19:00
10 Oktober 2024 | 20:00
10 Oktober 2024 | 21:00
10 Oktober 2024 | 22:00
10 Oktober 2024 | 23:00
11 Oktober 2024 | 0:00
11 Oktober 2024 | 1:00
11 Oktober 2024 | 2:00
11 Oktober 2024 | 3:00
11 Oktober 2024 | 4:00
11 Oktober 2024 | 5:00
11 Oktober 2024 | 6:00
11 Oktober 2024 | 7:00
11 Oktober 2024 | 8:00
11 Oktober 2024 | 9:00
11 Oktober 2024 | 10:00
11 Oktober 2024 | 11:00
11 Oktober 2024 | 12:00
11 Oktober 2024 | 13:00
11 Oktober 2024 | 14:00
11 Oktober 2024 | 15:00
11 Oktober 2024 | 16:00
11 Oktober 2024 | 17:00
11 Oktober 2024 | 18:00
11 Oktober 2024 | 19:00
11 Oktober 2024 | 20:00
11 Oktober 2024 | 21:00
11 Oktober 2024 | 22:00
11 Oktober 2024 | 23:00
12 Oktober 2024 | 0:00
12 Oktober 2024 | 1:00
12 Oktober 2024 | 2:00
12 Oktober 2024 | 3:00
12 Oktober 2024 | 4:00
12 Oktober 2024 | 5:00
12 Oktober 2024 | 6:00
12 Oktober 2024 | 7:00
12 Oktober 2024 | 8:00
12 Oktober 2024 | 9:00
12 Oktober 2024 | 10:00
12 Oktober 2024 | 11:00
12 Oktober 2024 | 12:00
12 Oktober 2024 | 13:00
12 Oktober 2024 | 14:00
12 Oktober 2024 | 15:00
12 Oktober 2024 | 16:00
12 Oktober 2024 | 17:00
12 Oktober 2024 | 18:00
12 Oktober 2024 | 19:00
12 Oktober 2024 | 20:00
12 Oktober 2024 | 21:00
12 Oktober 2024 | 22:00
12 Oktober 2024 | 23:00
13 Oktober 2024 | 0:00
13 Oktober 2024 | 1:00
13 Oktober 2024 | 2:00
13 Oktober 2024 | 3:00
13 Oktober 2024 | 4:00
13 Oktober 2024 | 5:00
13 Oktober 2024 | 6:00
13 Oktober 2024 | 7:00
13 Oktober 2024 | 8:00
13 Oktober 2024 | 9:00
13 Oktober 2024 | 10:00
13 Oktober 2024 | 11:00
13 Oktober 2024 | 12:00
13 Oktober 2024 | 13:00
13 Oktober 2024 | 14:00
13 Oktober 2024 | 15:00
13 Oktober 2024 | 16:00
13 Oktober 2024 | 17:00
13 Oktober 2024 | 18:00
13 Oktober 2024 | 19:00
13 Oktober 2024 | 20:00
13 Oktober 2024 | 21:00
13 Oktober 2024 | 22:00
13 Oktober 2024 | 23:00
14 Oktober 2024 | 0:00
14 Oktober 2024 | 1:00
14 Oktober 2024 | 2:00
14 Oktober 2024 | 3:00
14 Oktober 2024 | 4:00
14 Oktober 2024 | 5:00
14 Oktober 2024 | 6:00
14 Oktober 2024 | 7:00
14 Oktober 2024 | 8:00
14 Oktober 2024 | 9:00
14 Oktober 2024 | 10:00
14 Oktober 2024 | 11:00
14 Oktober 2024 | 12:00
14 Oktober 2024 | 13:00
14 Oktober 2024 | 14:00
14 Oktober 2024 | 15:00
14 Oktober 2024 | 16:00
14 Oktober 2024 | 17:00
14 Oktober 2024 | 18:00
14 Oktober 2024 | 19:00
14 Oktober 2024 | 20:00
14 Oktober 2024 | 21:00
14 Oktober 2024 | 22:00
14 Oktober 2024 | 23:00
15 Oktober 2024 | 0:00
15 Oktober 2024 | 1:00
15 Oktober 2024 | 2:00
15 Oktober 2024 | 3:00
15 Oktober 2024 | 4:00
15 Oktober 2024 | 5:00
15 Oktober 2024 | 6:00
15 Oktober 2024 | 7:00
15 Oktober 2024 | 8:00
15 Oktober 2024 | 9:00
15 Oktober 2024 | 10:00
15 Oktober 2024 | 11:00
15 Oktober 2024 | 12:00
15 Oktober 2024 | 13:00
15 Oktober 2024 | 14:00
15 Oktober 2024 | 15:00
15 Oktober 2024 | 16:00
15 Oktober 2024 | 17:00
15 Oktober 2024 | 18:00
15 Oktober 2024 | 19:00
15 Oktober 2024 | 20:00
15 Oktober 2024 | 21:00
15 Oktober 2024 | 22:00
15 Oktober 2024 | 23:00
16 Oktober 2024 | 24:00
16 Oktober 2024 | 25:00
16 Oktober 2024 | 26:00
16 Oktober 2024 | 27:00
16 Oktober 2024 | 28:00
16 Oktober 2024 | 29:00
16 Oktober 2024 | 30:00
16 Oktober 2024 | 31:00
16 Oktober 2024 | 32:00
16 Oktober 2024 | 33:00
16 Oktober 2024 | 34:00
16 Oktober 2024 | 35:00
16 Oktober 2024 | 12:00
16 Oktober 2024 | 13:00
16 Oktober 2024 | 14:00
16 Oktober 2024 | 15:00
16 Oktober 2024 | 16:00
16 Oktober 2024 | 17:00
16 Oktober 2024 | 18:00
16 Oktober 2024 | 19:00
16 Oktober 2024 | 20:00
16 Oktober 2024 | 21:00
16 Oktober 2024 | 22:00
16 Oktober 2024 | 23:00
17 Oktober 2024 | 0:00
17 Oktober 2024 | 1:00
17 Oktober 2024 | 2:00
17 Oktober 2024 | 3:00
17 Oktober 2024 | 4:00
17 Oktober 2024 | 5:00
17 Oktober 2024 | 6:00
17 Oktober 2024 | 7:00
17 Oktober 2024 | 8:00
17 Oktober 2024 | 9:00
17 Oktober 2024 | 10:00
17 Oktober 2024 | 11:00
17 Oktober 2024 | 12:00
17 Oktober 2024 | 13:00
17 Oktober 2024 | 14:00
17 Oktober 2024 | 15:00
17 Oktober 2024 | 16:00
17 Oktober 2024 | 17:00
17 Oktober 2024 | 18:00
17 Oktober 2024 | 19:00
17 Oktober 2024 | 20:00
17 Oktober 2024 | 21:00
17 Oktober 2024 | 22:00
17 Oktober 2024 | 23:00
18 Oktober 2024 | 24:00
18 Oktober 2024 | 25:00
18 Oktober 2024 | 26:00
18 Oktober 2024 | 27:00
18 Oktober 2024 | 28:00
18 Oktober 2024 | 29:00
18 Oktober 2024 | 30:00
18 Oktober 2024 | 31:00
18 Oktober 2024 | 32:00
18 Oktober 2024 | 33:00
18 Oktober 2024 | 34:00
18 Oktober 2024 | 11:00
18 Oktober 2024 | 12:00
18 Oktober 2024 | 13:00
18 Oktober 2024 | 14:00
18 Oktober 2024 | 15:00
18 Oktober 2024 | 16:00
18 Oktober 2024 | 17:00
18 Oktober 2024 | 18:00
18 Oktober 2024 | 19:00
18 Oktober 2024 | 20:00
18 Oktober 2024 | 21:00
18 Oktober 2024 | 22:00
18 Oktober 2024 | 23:00
19 Oktober 2024 | 24:00
19 Oktober 2024 | 25:00
19 Oktober 2024 | 26:00
19 Oktober 2024 | 27:00
19 Oktober 2024 | 28:00
19 Oktober 2024 | 29:00
19 Oktober 2024 | 30:00
19 Oktober 2024 | 31:00
19 Oktober 2024 | 32:00
19 Oktober 2024 | 33:00
19 Oktober 2024 | 34:00
19 Oktober 2024 | 35:00
19 Oktober 2024 | 12:00
19 Oktober 2024 | 13:00
19 Oktober 2024 | 14:00
19 Oktober 2024 | 15:00
19 Oktober 2024 | 16:00
19 Oktober 2024 | 17:00
19 Oktober 2024 | 18:00
19 Oktober 2024 | 19:00
19 Oktober 2024 | 20:00
19 Oktober 2024 | 21:00
19 Oktober 2024 | 22:00
19 Oktober 2024 | 23:00
20 Oktober 2024 | 0:00
20 Oktober 2024 | 1:00
20 Oktober 2024 | 2:00
20 Oktober 2024 | 3:00
20 Oktober 2024 | 4:00
20 Oktober 2024 | 5:00
20 Oktober 2024 | 6:00
20 Oktober 2024 | 7:00
20 Oktober 2024 | 8:00
20 Oktober 2024 | 9:00
20 Oktober 2024 | 10:00
20 Oktober 2024 | 11:00
20 Oktober 2024 | 12:00
20 Oktober 2024 | 13:00
20 Oktober 2024 | 14:00
20 Oktober 2024 | 15:00
20 Oktober 2024 | 16:00
20 Oktober 2024 | 17:00
20 Oktober 2024 | 18:00
20 Oktober 2024 | 19:00
20 Oktober 2024 | 20:00
20 Oktober 2024 | 21:00
20 Oktober 2024 | 22:00
20 Oktober 2024 | 23:00
21 Oktober 2024 | 24:00
21 Oktober 2024 | 25:00
21 Oktober 2024 | 26:00
21 Oktober 2024 | 27:00
21 Oktober 2024 | 28:00
21 Oktober 2024 | 29:00
21 Oktober 2024 | 30:00
21 Oktober 2024 | 31:00
21 Oktober 2024 | 32:00
21 Oktober 2024 | 33:00
21 Oktober 2024 | 34:00
21 Oktober 2024 | 35:00
21 Oktober 2024 | 36:00
21 Oktober 2024 | 37:00
21 Oktober 2024 | 38:00
21 Oktober 2024 | 39:00
21 Oktober 2024 | 40:00
21 Oktober 2024 | 41:00
21 Oktober 2024 | 42:00
21 Oktober 2024 | 43:00
21 Oktober 2024 | 44:00
21 Oktober 2024 | 45:00
21 Oktober 2024 | 46:00
21 Oktober 2024 | 47:00
22 Oktober 2024 | 48:00
22 Oktober 2024 | 49:00
22 Oktober 2024 | 50:00
22 Oktober 2024 | 51:00
22 Oktober 2024 | 52:00
22 Oktober 2024 | 53:00
22 Oktober 2024 | 54:00
22 Oktober 2024 | 55:00
22 Oktober 2024 | 56:00
22 Oktober 2024 | 57:00
22 Oktober 2024 | 58:00
22 Oktober 2024 | 59:00
22 Oktober 2024 | 60:00
22 Oktober 2024 | 61:00
22 Oktober 2024 | 62:00
22 Oktober 2024 | 63:00
22 Oktober 2024 | 64:00
22 Oktober 2024 | 65:00
22 Oktober 2024 | 66:00
22 Oktober 2024 | 67:00
22 Oktober 2024 | 68:00
22 Oktober 2024 | 69:00
22 Oktober 2024 | 70:00
22 Oktober 2024 | 71:00
23 Oktober 2024 | 0:00
23 Oktober 2024 | 1:00
23 Oktober 2024 | 2:00
23 Oktober 2024 | 3:00
23 Oktober 2024 | 4:00
23 Oktober 2024 | 5:00
23 Oktober 2024 | 6:00
23 Oktober 2024 | 7:00
23 Oktober 2024 | 8:00
23 Oktober 2024 | 9:00
23 Oktober 2024 | 10:00
23 Oktober 2024 | 11:00
23 Oktober 2024 | 12:00
23 Oktober 2024 | 13:00
23 Oktober 2024 | 14:00
23 Oktober 2024 | 15:00
23 Oktober 2024 | 16:00
23 Oktober 2024 | 17:00
23 Oktober 2024 | 18:00
23 Oktober 2024 | 19:00
23 Oktober 2024 | 20:00
23 Oktober 2024 | 21:00
23 Oktober 2024 | 22:00
23 Oktober 2024 | 23:00
24 Oktober 2024 | 0:00
24 Oktober 2024 | 1:00
24 Oktober 2024 | 2:00
24 Oktober 2024 | 3:00
24 Oktober 2024 | 4:00
24 Oktober 2024 | 5:00
24 Oktober 2024 | 6:00
24 Oktober 2024 | 7:00
24 Oktober 2024 | 8:00
24 Oktober 2024 | 9:00
24 Oktober 2024 | 10:00
24 Oktober 2024 | 11:00
24 Oktober 2024 | 12:00
24 Oktober 2024 | 13:00
24 Oktober 2024 | 14:00
24 Oktober 2024 | 15:00
24 Oktober 2024 | 16:00
24 Oktober 2024 | 17:00
24 Oktober 2024 | 18:00
24 Oktober 2024 | 19:00
24 Oktober 2024 | 20:00
24 Oktober 2024 | 21:00
24 Oktober 2024 | 22:00
24 Oktober 2024 | 23:00
25 Oktober 2024 | 0:00
25 Oktober 2024 | 1:00
25 Oktober 2024 | 2:00
25 Oktober 2024 | 3:00
25 Oktober 2024 | 4:00
25 Oktober 2024 | 5:00
25 Oktober 2024 | 6:00
25 Oktober 2024 | 7:00
25 Oktober 2024 | 8:00
25 Oktober 2024 | 9:00
25 Oktober 2024 | 10:00
25 Oktober 2024 | 11:00
25 Oktober 2024 | 12:00
25 Oktober 2024 | 13:00
25 Oktober 2024 | 14:00
25 Oktober 2024 | 15:00
25 Oktober 2024 | 16:00
25 Oktober 2024 | 17:00
25 Oktober 2024 | 18:00
25 Oktober 2024 | 19:00
25 Oktober 2024 | 20:00
25 Oktober 2024 | 21:00
25 Oktober 2024 | 22:00
25 Oktober 2024 | 23:00
26 Oktober 2024 | 0:00
26 Oktober 2024 | 1:00
26 Oktober 2024 | 2:00
26 Oktober 2024 | 3:00
26 Oktober 2024 | 4:00
26 Oktober 2024 | 5:00
26 Oktober 2024 | 6:00
26 Oktober 2024 | 7:00
26 Oktober 2024 | 8:00
26 Oktober 2024 | 9:00
26 Oktober 2024 | 10:00
26 Oktober 2024 | 11:00
26 Oktober 2024 | 12:00
26 Oktober 2024 | 13:00
26 Oktober 2024 | 14:00
26 Oktober 2024 | 15:00
26 Oktober 2024 | 16:00
26 Oktober 2024 | 17:00
26 Oktober 2024 | 18:00
26 Oktober 2024 | 19:00
26 Oktober 2024 | 20:00
26 Oktober 2024 | 21:00
26 Oktober 2024 | 22:00
26 Oktober 2024 | 23:00
27 Oktober 2024 | 0:00
27 Oktober 2024 | 1:00
27 Oktober 2024 | 2:00
27 Oktober 2024 | 3:00
27 Oktober 2024 | 4:00
27 Oktober 2024 | 5:00
27 Oktober 2024 | 6:00
27 Oktober 2024 | 7:00
27 Oktober 2024 | 8:00
27 Oktober 2024 | 9:00
27 Oktober 2024 | 10:00
27 Oktober 2024 | 11:00
27 Oktober 2024 | 12:00
27 Oktober 2024 | 13:00
27 Oktober 2024 | 14:00
27 Oktober 2024 | 15:00
27 Oktober 2024 | 16:00
27 Oktober 2024 | 17:00
27 Oktober 2024 | 18:00
27 Oktober 2024 | 19:00
27 Oktober 2024 | 20:00
27 Oktober 2024 | 21:00
27 Oktober 2024 | 22:00
27 Oktober 2024 | 23:00
28 Oktober 2024 | 0:00
28 Oktober 2024 | 1:00
28 Oktober 2024 | 2:00
28 Oktober 2024 | 3:00
28 Oktober 2024 | 4:00
28 Oktober 2024 | 5:00
28 Oktober 2024 | 6:00
28 Oktober 2024 | 7:00
28 Oktober 2024 | 8:00
28 Oktober 2024 | 9:00
28 Oktober 2024 | 10:00
28 Oktober 2024 | 11:00
28 Oktober 2024 | 12:00
28 Oktober 2024 | 13:00
28 Oktober 2024 | 14:00
28 Oktober 2024 | 15:00
28 Oktober 2024 | 16:00
28 Oktober 2024 | 17:00
28 Oktober 2024 | 18:00
28 Oktober 2024 | 19:00
28 Oktober 2024 | 20:00
28 Oktober 2024 | 21:00
28 Oktober 2024 | 22:00
28 Oktober 2024 | 23:00
29 Oktober 2024 | 0:00
29 Oktober 2024 | 1:00
29 Oktober 2024 | 2:00
29 Oktober 2024 | 3:00
29 Oktober 2024 | 4:00
29 Oktober 2024 | 5:00
29 Oktober 2024 | 6:00
29 Oktober 2024 | 7:00
29 Oktober 2024 | 8:00
29 Oktober 2024 | 9:00
29 Oktober 2024 | 10:00
29 Oktober 2024 | 11:00
29 Oktober 2024 | 12:00
29 Oktober 2024 | 13:00
29 Oktober 2024 | 14:00
29 Oktober 2024 | 15:00
29 Oktober 2024 | 16:00
29 Oktober 2024 | 17:00
29 Oktober 2024 | 18:00
29 Oktober 2024 | 19:00
29 Oktober 2024 | 20:00
29 Oktober 2024 | 21:00
29 Oktober 2024 | 22:00
29 Oktober 2024 | 23:00
30 Oktober 2024 | 0:00
30 Oktober 2024 | 1:00
30 Oktober 2024 | 2:00
30 Oktober 2024 | 3:00
30 Oktober 2024 | 4:00
30 Oktober 2024 | 5:00
30 Oktober 2024 | 6:00
30 Oktober 2024 | 7:00
30 Oktober 2024 | 8:00
30 Oktober 2024 | 9:00
30 Oktober 2024 | 10:00
30 Oktober 2024 | 11:00
30 Oktober 2024 | 12:00
30 Oktober 2024 | 13:00
30 Oktober 2024 | 14:00
30 Oktober 2024 | 15:00
30 Oktober 2024 | 16:00
30 Oktober 2024 | 17:00
30 Oktober 2024 | 18:00
30 Oktober 2024 | 19:00
30 Oktober 2024 | 20:00
30 Oktober 2024 | 21:00
30 Oktober 2024 | 22:00
30 Oktober 2024 | 23:00
31 Oktober 2024 | 0:00
31 Oktober 2024 | 1:00
31 Oktober 2024 | 2:00
31 Oktober 2024 | 3:00
31 Oktober 2024 | 4:00
31 Oktober 2024 | 5:00
31 Oktober 2024 | 6:00
31 Oktober 2024 | 7:00
31 Oktober 2024 | 8:00
31 Oktober 2024 | 9:00
31 Oktober 2024 | 10:00
31 Oktober 2024 | 11:00
31 Oktober 2024 | 12:00
31 Oktober 2024 | 13:00
31 Oktober 2024 | 14:00
31 Oktober 2024 | 15:00
31 Oktober 2024 | 16:00
31 Oktober 2024 | 17:00
31 Oktober 2024 | 18:00
31 Oktober 2024 | 19:00
31 Oktober 2024 | 20:00
31 Oktober 2024 | 21:00
31 Oktober 2024 | 22:00
31 Oktober 2024 | 23:00
Note on L3: [Threaded comment] Your version of Excel allows you to read this threaded comment; however, any edits to it will get removed if the file is opened in a newer version of Excel. Learn more: https://go.microsoft.com/fwlink/?linkid=870924 Comment: Bisa tidak terlalu berpengaruh (cek korelasi) Reply: Ada datanya, belum dimasukan (Satwika)
Note on O3: [Threaded comment] Your version of Excel allows you to read this threaded comment; however, any edits to it will get removed if the file is opened in a newer version of Excel. Learn more: https://go.microsoft.com/fwlink/?linkid=870924 Comment: Tidak terlalu, tetapi FC yang penting
Note on AK3: [Threaded comment] Your version of Excel allows you to read this threaded comment; however, any edits to it will get removed if the file is opened in a newer version of Excel. Learn more: https://go.microsoft.com/fwlink/?linkid=870924 Comment: Jumlah Co+Cu+Cr+P+Mn+S

## Sep24
tanggal | jam | CONTROL INPUT | [33 empty] | OUTPUT TARGET
|  | September 2024 (File Analisa KILN Feed RK 3 dan LP September 2024 [Analisa 3] ) | [13 empty] | LP September (RK3) | LB Smelting (Load-3) |  |  | LP September (Log.RK3) | [11 empty] | LP September (RK3) |  |  |  | LB Smelting (met-3) |  |  |  |  | LB Smelting (slag-3) |  | LP September (RK3) | LP September (Log.RK3) | LP September 2024 [Analisa 3]
|  | ni | fe | sio2 | cao | mgo | al2o3 | fe_ni | s_m | bc | loi_in | mc_kilnfeed | FC_coal | gcv_coal | gcv_scoopfeeder | tco | Tegangan (V) | Arus (A) | Load (MW) | rpm | pry_p | sec_p | pry_v | sec_v | total_coal | a_f_ratio | mfo | total_coal_mfo | konsumsi kg/TCO | rasio reduktor | Charge Klin | t_tic162 | t_tic163 | t_tic166 | t_tic172 | Temp Furnace | Ni | C | Si | Fe | Ni | Fe | t_kalsin | pic_161 (mmH20) | loi_kalsin
2024-09-01 | 0:00 | 1.723333 | 16.775 | 37.69333 | 0.9433333 | 16.645 | 1.25 | 9.739904 | 2.2682 | 0.4592879 | 10.75167 | 22.09 |  |  |  | 2321.7 | 791 | 25.4 | 28.55556 | [7 empty] | 0 |  | 43 |  |  | 963 | 766 |  | 224 | 1371.75 | 15.9075 | 0.645 | 1.3675 | 80.49525 | 0.05 | 6.794 |  | 0 | 0
2024-09-01 | 1:00 | 1.723333 | 16.775 | 37.69333 | 0.9433333 | 16.645 | 1.25 | 9.739904 | 2.2682 | 0.4592879 | 10.75167 | 22.09 |  |  |  | 2321.7 | 791 | 25.4 | 28.55556 | [7 empty] | 0 |  | 43 |  |  | 963 | 766 |  | 224 | 1371.75 | 15.9075 | 0.645 | 1.3675 | 80.49525 | 0.05 | 6.794 |  | 0 | 0
2024-09-01 | 2:00 | 1.723333 | 16.775 | 37.69333 | 0.9433333 | 16.645 | 1.25 | 9.739904 | 2.2682 | 0.4592879 | 10.75167 | 22.09 |  |  |  | 2321.7 | 791 | 25.4 | 28.55556 | [7 empty] | 0 |  | 43 |  |  | 963 | 766 |  | 224 | 1371.75 | 15.9075 | 0.645 | 1.3675 | 80.49525 | 0.05 | 6.794 |  | 0 | 0
2024-09-01 | 3:00 | 1.723333 | 16.775 | 37.69333 | 0.9433333 | 16.645 | 1.25 | 9.739904 | 2.2682 | 0.4592879 | 10.75167 | 22.09 |  |  |  | 2321.7 | 791 | 25.4 | 28.55556 | [7 empty] | 0 |  | 43 |  |  | 963 | 766 |  | 224 | 1371.75 | 15.9075 | 0.645 | 1.3675 | 80.49525 | 0.05 | 6.794 |  | 0 | 0
2024-09-01 | 4:00 | 1.723333 | 16.775 | 37.69333 | 0.9433333 | 16.645 | 1.25 | 9.739904 | 2.2682 | 0.4592879 | 10.75167 | 22.09 |  |  |  | 2321.7 | 791 | 25.4 | 28.55556 | [7 empty] | 0 |  | 43 |  |  | 963 | 766 |  | 224 | 1371.75 | 15.9075 | 0.645 | 1.3675 | 80.49525 | 0.05 | 6.794 |  | 0 | 0
2024-09-01 | 5:00 | 1.723333 | 16.775 | 37.69333 | 0.9433333 | 16.645 | 1.25 | 9.739904 | 2.2682 | 0.4592879 | 10.75167 | 22.09 |  |  |  | 2321.7 | 791 | 25.4 | 28.55556 | [7 empty] | 0 |  | 43 |  |  | 963 | 766 |  | 224 | 1371.75 | 15.9075 | 0.645 | 1.3675 | 80.49525 | 0.05 | 6.794 |  | 0 | 0
2024-09-01 | 6:00 | 1.723333 | 16.775 | 37.69333 | 0.9433333 | 16.645 | 1.25 | 9.739904 | 2.2682 | 0.4592879 | 10.75167 | 22.09 |  |  |  | 2321.7 | 791 | 25.4 | 28.55556 | [7 empty] | 0 |  | 43 |  |  | 963 | 766 |  | 224 | 1371.75 | 15.9075 | 0.645 | 1.3675 | 80.49525 | 0.05 | 6.794 |  | 0 | 0
2024-09-01 | 7:00 | 1.723333 | 16.775 | 37.69333 | 0.9433333 | 16.645 | 1.25 | 9.739904 | 2.2682 | 0.4592879 | 10.75167 | 22.09 |  |  |  | 2321.7 | 791 | 25.4 | 28.55556 | [7 empty] | 0 |  | 43 |  |  | 963 | 766 |  | 224 | 1371.75 | 15.9075 | 0.645 | 1.3675 | 80.49525 | 0.05 | 6.794 |  | 0 | 0
2024-09-01 | 8:00 | 1.723333 | 16.775 | 37.69333 | 0.9433333 | 16.645 | 1.25 | 9.739904 | 2.2682 | 0.4592879 | 10.75167 | 22.09 |  |  |  | 2321.7 | 791 | 25.4 | 28.55556 | [7 empty] | 0 |  | 43 |  |  | 963 | 766 |  | 224 | 1371.75 | 15.9075 | 0.645 | 1.3675 | 80.49525 | 0.05 | 6.794 |  | 0 | 0
2024-09-01 | 9:00 | 1.723333 | 16.775 | 37.69333 | 0.9433333 | 16.645 | 1.25 | 9.739904 | 2.2682 | 0.4592879 | 10.75167 | 22.09 |  |  |  | 2321.7 | 791 | 25.4 | 28.55556 | [7 empty] | 0 |  | 43 |  |  | 963 | 766 |  | 224 | 1371.75 | 15.9075 | 0.645 | 1.3675 | 80.49525 | 0.05 | 6.794 |  | 0 | 0
2024-09-01 | 10:00 | 1.723333 | 16.775 | 37.69333 | 0.9433333 | 16.645 | 1.25 | 9.739904 | 2.2682 | 0.4592879 | 10.75167 | 22.09 |  |  |  | 2321.7 | 791 | 25.4 | 28.55556 | [7 empty] | 0 |  | 43 |  |  | 963 | 766 |  | 224 | 1371.75 | 15.9075 | 0.645 | 1.3675 | 80.49525 | 0.05 | 6.794 |  | 0 | 0
2024-09-01 | 11:00 | 1.723333 | 16.775 | 37.69333 | 0.9433333 | 16.645 | 1.25 | 9.739904 | 2.2682 | 0.4592879 | 10.75167 | 22.09 |  |  |  | 2321.7 | 791 | 25.4 | 28.55556 | [7 empty] | 0 |  | 43 |  |  | 963 | 766 |  | 224 | 1371.75 | 15.9075 | 0.645 | 1.3675 | 80.49525 | 0.05 | 6.794 |  | 0 | 0
2024-09-01 | 12:00 | 1.723333 | 16.775 | 37.69333 | 0.9433333 | 16.645 | 1.25 | 9.739904 | 2.2682 | 0.4592879 | 10.75167 | 22.09 |  |  |  | 2321.7 | 791 | 25.4 | 28.55556 | [7 empty] | 0 |  | 43 |  |  | 963 | 766 |  | 224 | 1371.75 | 15.9075 | 0.645 | 1.3675 | 80.49525 | 0.05 | 6.794 |  | 0 | 0
2024-09-01 | 13:00 | 1.723333 | 16.775 | 37.69333 | 0.9433333 | 16.645 | 1.25 | 9.739904 | 2.2682 | 0.4592879 | 10.75167 | 22.09 |  |  |  | 2321.7 | 791 | 25.4 | 28.55556 | [7 empty] | 0 |  | 43 |  |  | 963 | 766 |  | 224 | 1371.75 | 15.9075 | 0.645 | 1.3675 | 80.49525 | 0.05 | 6.794 |  | 0 | 0
2024-09-01 | 14:00 | 1.723333 | 16.775 | 37.69333 | 0.9433333 | 16.645 | 1.25 | 9.739904 | 2.2682 | 0.4592879 | 10.75167 | 22.09 |  |  |  | 2321.7 | 791 | 25.4 | 28.55556 | [7 empty] | 0 |  | 43 |  |  | 963 | 766 |  | 224 | 1371.75 | 15.9075 | 0.645 | 1.3675 | 80.49525 | 0.05 | 6.794 |  | 0 | 0
2024-09-01 | 15:00 | 1.723333 | 16.775 | 37.69333 | 0.9433333 | 16.645 | 1.25 | 9.739904 | 2.2682 | 0.4592879 | 10.75167 | 22.09 |  |  |  | 2321.7 | 791 | 25.4 | 28.55556 | [7 empty] | 0 |  | 43 |  |  | 963 | 766 |  | 224 | 1371.75 | 15.9075 | 0.645 | 1.3675 | 80.49525 | 0.05 | 6.794 |  | 0 | 0
2024-09-01 | 16:00 | 1.723333 | 16.775 | 37.69333 | 0.9433333 | 16.645 | 1.25 | 9.739904 | 2.2682 | 0.4592879 | 10.75167 | 22.09 |  |  |  | 2321.7 | 791 | 25.4 | 28.55556 | [7 empty] | 0 |  | 43 |  |  | 963 | 766 |  | 224 | 1371.75 | 15.9075 | 0.645 | 1.3675 | 80.49525 | 0.05 | 6.794 |  | 0 | 0
2024-09-01 | 17:00 | 1.723333 | 16.775 | 37.69333 | 0.9433333 | 16.645 | 1.25 | 9.739904 | 2.2682 | 0.4592879 | 10.75167 | 22.09 |  |  |  | 2321.7 | 791 | 25.4 | 28.55556 | [7 empty] | 0 |  | 43 |  |  | 963 | 766 |  | 224 | 1371.75 | 15.9075 | 0.645 | 1.3675 | 80.49525 | 0.05 | 6.794 |  | 0 | 0
2024-09-01 | 18:00 | 1.723333 | 16.775 | 37.69333 | 0.9433333 | 16.645 | 1.25 | 9.739904 | 2.2682 | 0.4592879 | 10.75167 | 22.09 |  |  |  | 2321.7 | 791 | 25.4 | 28.55556 | [7 empty] | 0 |  | 43 |  |  | 963 | 766 |  | 224 | 1371.75 | 15.9075 | 0.645 | 1.3675 | 80.49525 | 0.05 | 6.794 |  | 0 | 0
2024-09-01 | 19:00 | 1.723333 | 16.775 | 37.69333 | 0.9433333 | 16.645 | 1.25 | 9.739904 | 2.2682 | 0.4592879 | 10.75167 | 22.09 |  |  |  | 2321.7 | 791 | 25.4 | 28.55556 | [7 empty] | 0 |  | 43 |  |  | 963 | 766 |  | 224 | 1371.75 | 15.9075 | 0.645 | 1.3675 | 80.49525 | 0.05 | 6.794 |  | 0 | 0
2024-09-01 | 20:00 | 1.723333 | 16.775 | 37.69333 | 0.9433333 | 16.645 | 1.25 | 9.739904 | 2.2682 | 0.4592879 | 10.75167 | 22.09 |  |  |  | 2321.7 | 791 | 25.4 | 28.55556 | [7 empty] | 0 |  | 43 |  |  | 963 | 766 |  | 224 | 1371.75 | 15.9075 | 0.645 | 1.3675 | 80.49525 | 0.05 | 6.794 |  | 0 | 0
2024-09-01 | 21:00 | 1.723333 | 16.775 | 37.69333 | 0.9433333 | 16.645 | 1.25 | 9.739904 | 2.2682 | 0.4592879 | 10.75167 | 22.09 |  |  |  | 2321.7 | 791 | 25.4 | 28.55556 | [7 empty] | 0 |  | 43 |  |  | 963 | 766 |  | 224 | 1371.75 | 15.9075 | 0.645 | 1.3675 | 80.49525 | 0.05 | 6.794 |  | 0 | 0
2024-09-01 | 22:00 | 1.723333 | 16.775 | 37.69333 | 0.9433333 | 16.645 | 1.25 | 9.739904 | 2.2682 | 0.4592879 | 10.75167 | 22.09 |  |  |  | 2321.7 | 791 | 25.4 | 28.55556 | [7 empty] | 0 |  | 43 |  |  | 963 | 766 |  | 224 | 1371.75 | 15.9075 | 0.645 | 1.3675 | 80.49525 | 0.05 | 6.794 |  | 0 | 0
2024-09-01 | 23:00 | 1.723333 | 16.775 | 37.69333 | 0.9433333 | 16.645 | 1.25 | 9.739904 | 2.2682 | 0.4592879 | 10.75167 | 22.09 |  |  |  | 2321.7 | 791 | 25.4 | 28.55556 | [7 empty] | 0 |  | 43 |  |  | 963 | 766 |  | 224 | 1371.75 | 15.9075 | 0.645 | 1.3675 | 80.49525 | 0.05 | 6.794 |  | 0 | 0
2024-09-02 | 0:00 | 1.681667 | 16.27833 | 37.99 | 0.87 | 16.10833 | 1.221667 | 9.67119 | 2.363372 | 0.4400029 | 10.83333 | 21.735 |  |  |  | 2196.9 | 761 | 26.9 | 38 | [7 empty] | 0 |  | 48 |  |  | 976 | 762 |  | 225 | 1367.25 | 15.47 | 0.7525 | 1.45 | 80.75775 | 0.046667 | 6.823333 |  | 0 | 0
2024-09-02 | 1:00 | 1.681667 | 16.27833 | 37.99 | 0.87 | 16.10833 | 1.221667 | 9.67119 | 2.363372 | 0.4400029 | 10.83333 | 21.735 |  |  |  | 2196.9 | 761 | 26.9 | 38 | [7 empty] | 0 |  | 48 |  |  | 976 | 762 |  | 225 | 1367.25 | 15.47 | 0.7525 | 1.45 | 80.75775 | 0.046667 | 6.823333 |  | 0 | 0
2024-09-02 | 2:00 | 1.681667 | 16.27833 | 37.99 | 0.87 | 16.10833 | 1.221667 | 9.67119 | 2.363372 | 0.4400029 | 10.83333 | 21.735 |  |  |  | 2196.9 | 761 | 26.9 | 38 | [7 empty] | 0 |  | 48 |  |  | 976 | 762 |  | 225 | 1367.25 | 15.47 | 0.7525 | 1.45 | 80.75775 | 0.046667 | 6.823333 |  | 0 | 0
2024-09-02 | 3:00 | 1.681667 | 16.27833 | 37.99 | 0.87 | 16.10833 | 1.221667 | 9.67119 | 2.363372 | 0.4400029 | 10.83333 | 21.735 |  |  |  | 2196.9 | 761 | 26.9 | 38 | [7 empty] | 0 |  | 48 |  |  | 976 | 762 |  | 225 | 1367.25 | 15.47 | 0.7525 | 1.45 | 80.75775 | 0.046667 | 6.823333 |  | 0 | 0
2024-09-02 | 4:00 | 1.681667 | 16.27833 | 37.99 | 0.87 | 16.10833 | 1.221667 | 9.67119 | 2.363372 | 0.4400029 | 10.83333 | 21.735 |  |  |  | 2196.9 | 761 | 26.9 | 38 | [7 empty] | 0 |  | 48 |  |  | 976 | 762 |  | 225 | 1367.25 | 15.47 | 0.7525 | 1.45 | 80.75775 | 0.046667 | 6.823333 |  | 0 | 0
2024-09-02 | 5:00 | 1.681667 | 16.27833 | 37.99 | 0.87 | 16.10833 | 1.221667 | 9.67119 | 2.363372 | 0.4400029 | 10.83333 | 21.735 |  |  |  | 2196.9 | 761 | 26.9 | 38 | [7 empty] | 0 |  | 48 |  |  | 976 | 762 |  | 225 | 1367.25 | 15.47 | 0.7525 | 1.45 | 80.75775 | 0.046667 | 6.823333 |  | 0 | 0
2024-09-02 | 6:00 | 1.681667 | 16.27833 | 37.99 | 0.87 | 16.10833 | 1.221667 | 9.67119 | 2.363372 | 0.4400029 | 10.83333 | 21.735 |  |  |  | 2196.9 | 761 | 26.9 | 38 | [7 empty] | 0 |  | 48 |  |  | 976 | 762 |  | 225 | 1367.25 | 15.47 | 0.7525 | 1.45 | 80.75775 | 0.046667 | 6.823333 |  | 0 | 0
2024-09-02 | 7:00 | 1.681667 | 16.27833 | 37.99 | 0.87 | 16.10833 | 1.221667 | 9.67119 | 2.363372 | 0.4400029 | 10.83333 | 21.735 |  |  |  | 2196.9 | 761 | 26.9 | 38 | [7 empty] | 0 |  | 48 |  |  | 976 | 762 |  | 225 | 1367.25 | 15.47 | 0.7525 | 1.45 | 80.75775 | 0.046667 | 6.823333 |  | 0 | 0
2024-09-02 | 8:00 | 1.681667 | 16.27833 | 37.99 | 0.87 | 16.10833 | 1.221667 | 9.67119 | 2.363372 | 0.4400029 | 10.83333 | 21.735 |  |  |  | 2196.9 | 761 | 26.9 | 38 | [7 empty] | 0 |  | 48 |  |  | 976 | 762 |  | 225 | 1367.25 | 15.47 | 0.7525 | 1.45 | 80.75775 | 0.046667 | 6.823333 |  | 0 | 0
2024-09-02 | 9:00 | 1.681667 | 16.27833 | 37.99 | 0.87 | 16.10833 | 1.221667 | 9.67119 | 2.363372 | 0.4400029 | 10.83333 | 21.735 |  |  |  | 2196.9 | 761 | 26.9 | 38 | [7 empty] | 0 |  | 48 |  |  | 976 | 762 |  | 225 | 1367.25 | 15.47 | 0.7525 | 1.45 | 80.75775 | 0.046667 | 6.823333 |  | 0 | 0
2024-09-02 | 10:00 | 1.681667 | 16.27833 | 37.99 | 0.87 | 16.10833 | 1.221667 | 9.67119 | 2.363372 | 0.4400029 | 10.83333 | 21.735 |  |  |  | 2196.9 | 761 | 26.9 | 38 | [7 empty] | 0 |  | 48 |  |  | 976 | 762 |  | 225 | 1367.25 | 15.47 | 0.7525 | 1.45 | 80.75775 | 0.046667 | 6.823333 |  | 0 | 0
2024-09-02 | 11:00 | 1.681667 | 16.27833 | 37.99 | 0.87 | 16.10833 | 1.221667 | 9.67119 | 2.363372 | 0.4400029 | 10.83333 | 21.735 |  |  |  | 2196.9 | 761 | 26.9 | 38 | [7 empty] | 0 |  | 48 |  |  | 976 | 762 |  | 225 | 1367.25 | 15.47 | 0.7525 | 1.45 | 80.75775 | 0.046667 | 6.823333 |  | 0 | 0
2024-09-02 | 12:00 | 1.681667 | 16.27833 | 37.99 | 0.87 | 16.10833 | 1.221667 | 9.67119 | 2.363372 | 0.4400029 | 10.83333 | 21.735 |  |  |  | 2196.9 | 761 | 26.9 | 38 | [7 empty] | 0 |  | 48 |  |  | 976 | 762 |  | 225 | 1367.25 | 15.47 | 0.7525 | 1.45 | 80.75775 | 0.046667 | 6.823333 |  | 0 | 0
2024-09-02 | 13:00 | 1.681667 | 16.27833 | 37.99 | 0.87 | 16.10833 | 1.221667 | 9.67119 | 2.363372 | 0.4400029 | 10.83333 | 21.735 |  |  |  | 2196.9 | 761 | 26.9 | 38 | [7 empty] | 0 |  | 48 |  |  | 976 | 762 |  | 225 | 1367.25 | 15.47 | 0.7525 | 1.45 | 80.75775 | 0.046667 | 6.823333 |  | 0 | 0
2024-09-02 | 14:00 | 1.681667 | 16.27833 | 37.99 | 0.87 | 16.10833 | 1.221667 | 9.67119 | 2.363372 | 0.4400029 | 10.83333 | 21.735 |  |  |  | 2196.9 | 761 | 26.9 | 38 | [7 empty] | 0 |  | 48 |  |  | 976 | 762 |  | 225 | 1367.25 | 15.47 | 0.7525 | 1.45 | 80.75775 | 0.046667 | 6.823333 |  | 0 | 0
2024-09-02 | 15:00 | 1.681667 | 16.27833 | 37.99 | 0.87 | 16.10833 | 1.221667 | 9.67119 | 2.363372 | 0.4400029 | 10.83333 | 21.735 |  |  |  | 2196.9 | 761 | 26.9 | 38 | [7 empty] | 0 |  | 48 |  |  | 976 | 762 |  | 225 | 1367.25 | 15.47 | 0.7525 | 1.45 | 80.75775 | 0.046667 | 6.823333 |  | 0 | 0
2024-09-02 | 16:00 | 1.681667 | 16.27833 | 37.99 | 0.87 | 16.10833 | 1.221667 | 9.67119 | 2.363372 | 0.4400029 | 10.83333 | 21.735 |  |  |  | 2196.9 | 761 | 26.9 | 38 | [7 empty] | 0 |  | 48 |  |  | 976 | 762 |  | 225 | 1367.25 | 15.47 | 0.7525 | 1.45 | 80.75775 | 0.046667 | 6.823333 |  | 0 | 0
2024-09-02 | 17:00 | 1.681667 | 16.27833 | 37.99 | 0.87 | 16.10833 | 1.221667 | 9.67119 | 2.363372 | 0.4400029 | 10.83333 | 21.735 |  |  |  | 2196.9 | 761 | 26.9 | 38 | [7 empty] | 0 |  | 48 |  |  | 976 | 762 |  | 225 | 1367.25 | 15.47 | 0.7525 | 1.45 | 80.75775 | 0.046667 | 6.823333 |  | 0 | 0
2024-09-02 | 18:00 | 1.681667 | 16.27833 | 37.99 | 0.87 | 16.10833 | 1.221667 | 9.67119 | 2.363372 | 0.4400029 | 10.83333 | 21.735 |  |  |  | 2196.9 | 761 | 26.9 | 38 | [7 empty] | 0 |  | 48 |  |  | 976 | 762 |  | 225 | 1367.25 | 15.47 | 0.7525 | 1.45 | 80.75775 | 0.046667 | 6.823333 |  | 0 | 0
2024-09-02 | 19:00 | 1.681667 | 16.27833 | 37.99 | 0.87 | 16.10833 | 1.221667 | 9.67119 | 2.363372 | 0.4400029 | 10.83333 | 21.735 |  |  |  | 2196.9 | 761 | 26.9 | 38 | [7 empty] | 0 |  | 48 |  |  | 976 | 762 |  | 225 | 1367.25 | 15.47 | 0.7525 | 1.45 | 80.75775 | 0.046667 | 6.823333 |  | 0 | 0
2024-09-02 | 20:00 | 1.681667 | 16.27833 | 37.99 | 0.87 | 16.10833 | 1.221667 | 9.67119 | 2.363372 | 0.4400029 | 10.83333 | 21.735 |  |  |  | 2196.9 | 761 | 26.9 | 38 | [7 empty] | 0 |  | 48 |  |  | 976 | 762 |  | 225 | 1367.25 | 15.47 | 0.7525 | 1.45 | 80.75775 | 0.046667 | 6.823333 |  | 0 | 0
2024-09-02 | 21:00 | 1.681667 | 16.27833 | 37.99 | 0.87 | 16.10833 | 1.221667 | 9.67119 | 2.363372 | 0.4400029 | 10.83333 | 21.735 |  |  |  | 2196.9 | 761 | 26.9 | 38 | [7 empty] | 0 |  | 48 |  |  | 976 | 762 |  | 225 | 1367.25 | 15.47 | 0.7525 | 1.45 | 80.75775 | 0.046667 | 6.823333 |  | 0 | 0
2024-09-02 | 22:00 | 1.681667 | 16.27833 | 37.99 | 0.87 | 16.10833 | 1.221667 | 9.67119 | 2.363372 | 0.4400029 | 10.83333 | 21.735 |  |  |  | 2196.9 | 761 | 26.9 | 38 | [7 empty] | 0 |  | 48 |  |  | 976 | 762 |  | 225 | 1367.25 | 15.47 | 0.7525 | 1.45 | 80.75775 | 0.046667 | 6.823333 |  | 0 | 0
2024-09-02 | 23:00 | 1.681667 | 16.27833 | 37.99 | 0.87 | 16.10833 | 1.221667 | 9.67119 | 2.363372 | 0.4400029 | 10.83333 | 21.735 |  |  |  | 2196.9 | 761 | 26.9 | 38 | [7 empty] | 0 |  | 48 |  |  | 976 | 762 |  | 225 | 1367.25 | 15.47 | 0.7525 | 1.45 | 80.75775 | 0.046667 | 6.823333 |  | 0 | 0
2024-09-03 | 0:00 | 1.668333 | 15.76833 | 38.97167 | 0.815 | 16.985 | 1.208333 | 9.44913 | 2.299271 | 0.4506448 | 10.585 | 21.69 |  |  |  | 1981.1 | 715 | 27.4 | 24.83333 | [7 empty] | 0 |  | 48 |  |  | 969 | 767 |  | 221 | 1362.833 | 15.55667 | 0.8083333 | 1.491667 | 80.4785 | 0.048 | 5.864 |  | 0 | 0
2024-09-03 | 1:00 | 1.668333 | 15.76833 | 38.97167 | 0.815 | 16.985 | 1.208333 | 9.44913 | 2.299271 | 0.4506448 | 10.585 | 21.69 |  |  |  | 1981.1 | 715 | 27.4 | 24.83333 | [7 empty] | 0 |  | 48 |  |  | 969 | 767 |  | 221 | 1362.833 | 15.55667 | 0.8083333 | 1.491667 | 80.4785 | 0.048 | 5.864 |  | 0 | 0
2024-09-03 | 2:00 | 1.668333 | 15.76833 | 38.97167 | 0.815 | 16.985 | 1.208333 | 9.44913 | 2.299271 | 0.4506448 | 10.585 | 21.69 |  |  |  | 1981.1 | 715 | 27.4 | 24.83333 | [7 empty] | 0 |  | 48 |  |  | 969 | 767 |  | 221 | 1362.833 | 15.55667 | 0.8083333 | 1.491667 | 80.4785 | 0.048 | 5.864 |  | 0 | 0
2024-09-03 | 3:00 | 1.668333 | 15.76833 | 38.97167 | 0.815 | 16.985 | 1.208333 | 9.44913 | 2.299271 | 0.4506448 | 10.585 | 21.69 |  |  |  | 1981.1 | 715 | 27.4 | 24.83333 | [7 empty] | 0 |  | 48 |  |  | 969 | 767 |  | 221 | 1362.833 | 15.55667 | 0.8083333 | 1.491667 | 80.4785 | 0.048 | 5.864 |  | 0 | 0
2024-09-03 | 4:00 | 1.668333 | 15.76833 | 38.97167 | 0.815 | 16.985 | 1.208333 | 9.44913 | 2.299271 | 0.4506448 | 10.585 | 21.69 |  |  |  | 1981.1 | 715 | 27.4 | 24.83333 | [7 empty] | 0 |  | 48 |  |  | 969 | 767 |  | 221 | 1362.833 | 15.55667 | 0.8083333 | 1.491667 | 80.4785 | 0.048 | 5.864 |  | 0 | 0
2024-09-03 | 5:00 | 1.668333 | 15.76833 | 38.97167 | 0.815 | 16.985 | 1.208333 | 9.44913 | 2.299271 | 0.4506448 | 10.585 | 21.69 |  |  |  | 1981.1 | 715 | 27.4 | 24.83333 | [7 empty] | 0 |  | 48 |  |  | 969 | 767 |  | 221 | 1362.833 | 15.55667 | 0.8083333 | 1.491667 | 80.4785 | 0.048 | 5.864 |  | 0 | 0
2024-09-03 | 6:00 | 1.668333 | 15.76833 | 38.97167 | 0.815 | 16.985 | 1.208333 | 9.44913 | 2.299271 | 0.4506448 | 10.585 | 21.69 |  |  |  | 1981.1 | 715 | 27.4 | 24.83333 | [7 empty] | 0 |  | 48 |  |  | 969 | 767 |  | 221 | 1362.833 | 15.55667 | 0.8083333 | 1.491667 | 80.4785 | 0.048 | 5.864 |  | 0 | 0
2024-09-03 | 7:00 | 1.668333 | 15.76833 | 38.97167 | 0.815 | 16.985 | 1.208333 | 9.44913 | 2.299271 | 0.4506448 | 10.585 | 21.69 |  |  |  | 1981.1 | 715 | 27.4 | 24.83333 | [7 empty] | 0 |  | 48 |  |  | 969 | 767 |  | 221 | 1362.833 | 15.55667 | 0.8083333 | 1.491667 | 80.4785 | 0.048 | 5.864 |  | 0 | 0
2024-09-03 | 8:00 | 1.668333 | 15.76833 | 38.97167 | 0.815 | 16.985 | 1.208333 | 9.44913 | 2.299271 | 0.4506448 | 10.585 | 21.69 |  |  |  | 1981.1 | 715 | 27.4 | 24.83333 | [7 empty] | 0 |  | 48 |  |  | 969 | 767 |  | 221 | 1362.833 | 15.55667 | 0.8083333 | 1.491667 | 80.4785 | 0.048 | 5.864 |  | 0 | 0
2024-09-03 | 9:00 | 1.668333 | 15.76833 | 38.97167 | 0.815 | 16.985 | 1.208333 | 9.44913 | 2.299271 | 0.4506448 | 10.585 | 21.69 |  |  |  | 1981.1 | 715 | 27.4 | 24.83333 | [7 empty] | 0 |  | 48 |  |  | 969 | 767 |  | 221 | 1362.833 | 15.55667 | 0.8083333 | 1.491667 | 80.4785 | 0.048 | 5.864 |  | 0 | 0
2024-09-03 | 10:00 | 1.668333 | 15.76833 | 38.97167 | 0.815 | 16.985 | 1.208333 | 9.44913 | 2.299271 | 0.4506448 | 10.585 | 21.69 |  |  |  | 1981.1 | 715 | 27.4 | 24.83333 | [7 empty] | 0 |  | 48 |  |  | 969 | 767 |  | 221 | 1362.833 | 15.55667 | 0.8083333 | 1.491667 | 80.4785 | 0.048 | 5.864 |  | 0 | 0
2024-09-03 | 11:00 | 1.668333 | 15.76833 | 38.97167 | 0.815 | 16.985 | 1.208333 | 9.44913 | 2.299271 | 0.4506448 | 10.585 | 21.69 |  |  |  | 1981.1 | 715 | 27.4 | 24.83333 | [7 empty] | 0 |  | 48 |  |  | 969 | 767 |  | 221 | 1362.833 | 15.55667 | 0.8083333 | 1.491667 | 80.4785 | 0.048 | 5.864 |  | 0 | 0
2024-09-03 | 12:00 | 1.668333 | 15.76833 | 38.97167 | 0.815 | 16.985 | 1.208333 | 9.44913 | 2.299271 | 0.4506448 | 10.585 | 21.69 |  |  |  | 1981.1 | 715 | 27.4 | 24.83333 | [7 empty] | 0 |  | 48 |  |  | 969 | 767 |  | 221 | 1362.833 | 15.55667 | 0.8083333 | 1.491667 | 80.4785 | 0.048 | 5.864 |  | 0 | 0
2024-09-03 | 13:00 | 1.668333 | 15.76833 | 38.97167 | 0.815 | 16.985 | 1.208333 | 9.44913 | 2.299271 | 0.4506448 | 10.585 | 21.69 |  |  |  | 1981.1 | 715 | 27.4 | 24.83333 | [7 empty] | 0 |  | 48 |  |  | 969 | 767 |  | 221 | 1362.833 | 15.55667 | 0.8083333 | 1.491667 | 80.4785 | 0.048 | 5.864 |  | 0 | 0
2024-09-03 | 14:00 | 1.668333 | 15.76833 | 38.97167 | 0.815 | 16.985 | 1.208333 | 9.44913 | 2.299271 | 0.4506448 | 10.585 | 21.69 |  |  |  | 1981.1 | 715 | 27.4 | 24.83333 | [7 empty] | 0 |  | 48 |  |  | 969 | 767 |  | 221 | 1362.833 | 15.55667 | 0.8083333 | 1.491667 | 80.4785 | 0.048 | 5.864 |  | 0 | 0
2024-09-03 | 15:00 | 1.668333 | 15.76833 | 38.97167 | 0.815 | 16.985 | 1.208333 | 9.44913 | 2.299271 | 0.4506448 | 10.585 | 21.69 |  |  |  | 1981.1 | 715 | 27.4 | 24.83333 | [7 empty] | 0 |  | 48 |  |  | 969 | 767 |  | 221 | 1362.833 | 15.55667 | 0.8083333 | 1.491667 | 80.4785 | 0.048 | 5.864 |  | 0 | 0
2024-09-03 | 16:00 | 1.668333 | 15.76833 | 38.97167 | 0.815 | 16.985 | 1.208333 | 9.44913 | 2.299271 | 0.4506448 | 10.585 | 21.69 |  |  |  | 1981.1 | 715 | 27.4 | 24.83333 | [7 empty] | 0 |  | 48 |  |  | 969 | 767 |  | 221 | 1362.833 | 15.55667 | 0.8083333 | 1.491667 | 80.4785 | 0.048 | 5.864 |  | 0 | 0
2024-09-03 | 17:00 | 1.668333 | 15.76833 | 38.97167 | 0.815 | 16.985 | 1.208333 | 9.44913 | 2.299271 | 0.4506448 | 10.585 | 21.69 |  |  |  | 1981.1 | 715 | 27.4 | 24.83333 | [7 empty] | 0 |  | 48 |  |  | 969 | 767 |  | 221 | 1362.833 | 15.55667 | 0.8083333 | 1.491667 | 80.4785 | 0.048 | 5.864 |  | 0 | 0
2024-09-03 | 18:00 | 1.668333 | 15.76833 | 38.97167 | 0.815 | 16.985 | 1.208333 | 9.44913 | 2.299271 | 0.4506448 | 10.585 | 21.69 |  |  |  | 1981.1 | 715 | 27.4 | 24.83333 | [7 empty] | 0 |  | 48 |  |  | 969 | 767 |  | 221 | 1362.833 | 15.55667 | 0.8083333 | 1.491667 | 80.4785 | 0.048 | 5.864 |  | 0 | 0
2024-09-03 | 19:00 | 1.668333 | 15.76833 | 38.97167 | 0.815 | 16.985 | 1.208333 | 9.44913 | 2.299271 | 0.4506448 | 10.585 | 21.69 |  |  |  | 1981.1 | 715 | 27.4 | 24.83333 | [7 empty] | 0 |  | 48 |  |  | 969 | 767 |  | 221 | 1362.833 | 15.55667 | 0.8083333 | 1.491667 | 80.4785 | 0.048 | 5.864 |  | 0 | 0
2024-09-03 | 20:00 | 1.668333 | 15.76833 | 38.97167 | 0.815 | 16.985 | 1.208333 | 9.44913 | 2.299271 | 0.4506448 | 10.585 | 21.69 |  |  |  | 1981.1 | 715 | 27.4 | 24.83333 | [7 empty] | 0 |  | 48 |  |  | 969 | 767 |  | 221 | 1362.833 | 15.55667 | 0.8083333 | 1.491667 | 80.4785 | 0.048 | 5.864 |  | 0 | 0
2024-09-03 | 21:00 | 1.668333 | 15.76833 | 38.97167 | 0.815 | 16.985 | 1.208333 | 9.44913 | 2.299271 | 0.4506448 | 10.585 | 21.69 |  |  |  | 1981.1 | 715 | 27.4 | 24.83333 | [7 empty] | 0 |  | 48 |  |  | 969 | 767 |  | 221 | 1362.833 | 15.55667 | 0.8083333 | 1.491667 | 80.4785 | 0.048 | 5.864 |  | 0 | 0
2024-09-03 | 22:00 | 1.668333 | 15.76833 | 38.97167 | 0.815 | 16.985 | 1.208333 | 9.44913 | 2.299271 | 0.4506448 | 10.585 | 21.69 |  |  |  | 1981.1 | 715 | 27.4 | 24.83333 | [7 empty] | 0 |  | 48 |  |  | 969 | 767 |  | 221 | 1362.833 | 15.55667 | 0.8083333 | 1.491667 | 80.4785 | 0.048 | 5.864 |  | 0 | 0
2024-09-03 | 23:00 | 1.668333 | 15.76833 | 38.97167 | 0.815 | 16.985 | 1.208333 | 9.44913 | 2.299271 | 0.4506448 | 10.585 | 21.69 |  |  |  | 1981.1 | 715 | 27.4 | 24.83333 | [7 empty] | 0 |  | 48 |  |  | 969 | 767 |  | 221 | 1362.833 | 15.55667 | 0.8083333 | 1.491667 | 80.4785 | 0.048 | 5.864 |  | 0 | 0
2024-09-04 | 24:00 | 1.591667 | 15.88 | 40.81667 | 0.9116667 | 18.025 | 1.203333 | 9.986428 | 2.26774 | 0.4573523 |  | 22.60333 |  |  |  | 1547 | 668 | 27.5 | 23.84615 | [7 empty] | 0 |  | 53 |  |  | 950 | 733 |  | 212 | 1353.375 | 15.23375 | 1.00875 | 1.64375 | 80.37475 | 0.043333 | 5.531667 |  | 0 | 0.5466667
2024-09-04 | 25:00 | 1.591667 | 15.88 | 40.81667 | 0.9116667 | 18.025 | 1.203333 | 9.986428 | 2.26774 | 0.4573523 |  | 22.60333 |  |  |  | 1547 | 668 | 27.5 | 23.84615 | [7 empty] | 0 |  | 53 |  |  | 950 | 733 |  | 212 | 1353.375 | 15.23375 | 1.00875 | 1.64375 | 80.37475 | 0.043333 | 5.531667 |  | 0 | 0.5466667
2024-09-04 | 26:00 | 1.591667 | 15.88 | 40.81667 | 0.9116667 | 18.025 | 1.203333 | 9.986428 | 2.26774 | 0.4573523 |  | 22.60333 |  |  |  | 1547 | 668 | 27.5 | 23.84615 | [7 empty] | 0 |  | 53 |  |  | 950 | 733 |  | 212 | 1353.375 | 15.23375 | 1.00875 | 1.64375 | 80.37475 | 0.043333 | 5.531667 |  | 0 | 0.5466667
2024-09-04 | 27:00 | 1.591667 | 15.88 | 40.81667 | 0.9116667 | 18.025 | 1.203333 | 9.986428 | 2.26774 | 0.4573523 |  | 22.60333 |  |  |  | 1547 | 668 | 27.5 | 23.84615 | [7 empty] | 0 |  | 53 |  |  | 950 | 733 |  | 212 | 1353.375 | 15.23375 | 1.00875 | 1.64375 | 80.37475 | 0.043333 | 5.531667 |  | 0 | 0.5466667
2024-09-04 | 28:00 | 1.591667 | 15.88 | 40.81667 | 0.9116667 | 18.025 | 1.203333 | 9.986428 | 2.26774 | 0.4573523 |  | 22.60333 |  |  |  | 1547 | 668 | 27.5 | 23.84615 | [7 empty] | 0 |  | 53 |  |  | 950 | 733 |  | 212 | 1353.375 | 15.23375 | 1.00875 | 1.64375 | 80.37475 | 0.043333 | 5.531667 |  | 0 | 0.5466667
2024-09-04 | 29:00 | 1.591667 | 15.88 | 40.81667 | 0.9116667 | 18.025 | 1.203333 | 9.986428 | 2.26774 | 0.4573523 |  | 22.60333 |  |  |  | 1547 | 668 | 27.5 | 23.84615 | [7 empty] | 0 |  | 53 |  |  | 950 | 733 |  | 212 | 1353.375 | 15.23375 | 1.00875 | 1.64375 | 80.37475 | 0.043333 | 5.531667 |  | 0 | 0.5466667
2024-09-04 | 30:00 | 1.591667 | 15.88 | 40.81667 | 0.9116667 | 18.025 | 1.203333 | 9.986428 | 2.26774 | 0.4573523 |  | 22.60333 |  |  |  | 1547 | 668 | 27.5 | 23.84615 | [7 empty] | 0 |  | 53 |  |  | 950 | 733 |  | 212 | 1353.375 | 15.23375 | 1.00875 | 1.64375 | 80.37475 | 0.043333 | 5.531667 |  | 0 | 0.5466667
2024-09-04 | 31:00 | 1.591667 | 15.88 | 40.81667 | 0.9116667 | 18.025 | 1.203333 | 9.986428 | 2.26774 | 0.4573523 |  | 22.60333 |  |  |  | 1547 | 668 | 27.5 | 23.84615 | [7 empty] | 0 |  | 53 |  |  | 950 | 733 |  | 212 | 1353.375 | 15.23375 | 1.00875 | 1.64375 | 80.37475 | 0.043333 | 5.531667 |  | 0 | 0.5466667
2024-09-04 | 32:00 | 1.591667 | 15.88 | 40.81667 | 0.9116667 | 18.025 | 1.203333 | 9.986428 | 2.26774 | 0.4573523 |  | 22.60333 |  |  |  | 1547 | 668 | 27.5 | 23.84615 | [7 empty] | 0 |  | 53 |  |  | 950 | 733 |  | 212 | 1353.375 | 15.23375 | 1.00875 | 1.64375 | 80.37475 | 0.043333 | 5.531667 |  | 0 | 0.5466667
2024-09-04 | 33:00 | 1.591667 | 15.88 | 40.81667 | 0.9116667 | 18.025 | 1.203333 | 9.986428 | 2.26774 | 0.4573523 |  | 22.60333 |  |  |  | 1547 | 668 | 27.5 | 23.84615 | [7 empty] | 0 |  | 53 |  |  | 950 | 733 |  | 212 | 1353.375 | 15.23375 | 1.00875 | 1.64375 | 80.37475 | 0.043333 | 5.531667 |  | 0 | 0.5466667
2024-09-04 | 34:00 | 1.591667 | 15.88 | 40.81667 | 0.9116667 | 18.025 | 1.203333 | 9.986428 | 2.26774 | 0.4573523 |  | 22.60333 |  |  |  | 1547 | 668 | 27.5 | 23.84615 | [7 empty] | 0 |  | 53 |  |  | 950 | 733 |  | 212 | 1353.375 | 15.23375 | 1.00875 | 1.64375 | 80.37475 | 0.043333 | 5.531667 |  | 0 | 0.5466667
2024-09-04 | 35:00 | 1.591667 | 15.88 | 40.81667 | 0.9116667 | 18.025 | 1.203333 | 9.986428 | 2.26774 | 0.4573523 |  | 22.60333 |  |  |  | 1547 | 668 | 27.5 | 23.84615 | [7 empty] | 0 |  | 53 |  |  | 950 | 733 |  | 212 | 1353.375 | 15.23375 | 1.00875 | 1.64375 | 80.37475 | 0.043333 | 5.531667 |  | 0 | 0.5466667
2024-09-04 | 36:00 | 1.591667 | 15.88 | 40.81667 | 0.9116667 | 18.025 | 1.203333 | 9.986428 | 2.26774 | 0.4573523 |  | 22.60333 |  |  |  | 1547 | 668 | 27.5 | 23.84615 | [7 empty] | 0 |  | 53 |  |  | 950 | 733 |  | 212 | 1353.375 | 15.23375 | 1.00875 | 1.64375 | 80.37475 | 0.043333 | 5.531667 |  | 0 | 0.5466667
2024-09-04 | 37:00 | 1.591667 | 15.88 | 40.81667 | 0.9116667 | 18.025 | 1.203333 | 9.986428 | 2.26774 | 0.4573523 |  | 22.60333 |  |  |  | 1547 | 668 | 27.5 | 23.84615 | [7 empty] | 0 |  | 53 |  |  | 950 | 733 |  | 212 | 1353.375 | 15.23375 | 1.00875 | 1.64375 | 80.37475 | 0.043333 | 5.531667 |  | 0 | 0.5466667
2024-09-04 | 38:00 | 1.591667 | 15.88 | 40.81667 | 0.9116667 | 18.025 | 1.203333 | 9.986428 | 2.26774 | 0.4573523 |  | 22.60333 |  |  |  | 1547 | 668 | 27.5 | 23.84615 | [7 empty] | 0 |  | 53 |  |  | 950 | 733 |  | 212 | 1353.375 | 15.23375 | 1.00875 | 1.64375 | 80.37475 | 0.043333 | 5.531667 |  | 0 | 0.5466667
2024-09-04 | 39:00 | 1.591667 | 15.88 | 40.81667 | 0.9116667 | 18.025 | 1.203333 | 9.986428 | 2.26774 | 0.4573523 |  | 22.60333 |  |  |  | 1547 | 668 | 27.5 | 23.84615 | [7 empty] | 0 |  | 53 |  |  | 950 | 733 |  | 212 | 1353.375 | 15.23375 | 1.00875 | 1.64375 | 80.37475 | 0.043333 | 5.531667 |  | 0 | 0.5466667
2024-09-04 | 40:00 | 1.591667 | 15.88 | 40.81667 | 0.9116667 | 18.025 | 1.203333 | 9.986428 | 2.26774 | 0.4573523 |  | 22.60333 |  |  |  | 1547 | 668 | 27.5 | 23.84615 | [7 empty] | 0 |  | 53 |  |  | 950 | 733 |  | 212 | 1353.375 | 15.23375 | 1.00875 | 1.64375 | 80.37475 | 0.043333 | 5.531667 |  | 0 | 0.5466667
2024-09-04 | 41:00 | 1.591667 | 15.88 | 40.81667 | 0.9116667 | 18.025 | 1.203333 | 9.986428 | 2.26774 | 0.4573523 |  | 22.60333 |  |  |  | 1547 | 668 | 27.5 | 23.84615 | [7 empty] | 0 |  | 53 |  |  | 950 | 733 |  | 212 | 1353.375 | 15.23375 | 1.00875 | 1.64375 | 80.37475 | 0.043333 | 5.531667 |  | 0 | 0.5466667
2024-09-04 | 42:00 | 1.591667 | 15.88 | 40.81667 | 0.9116667 | 18.025 | 1.203333 | 9.986428 | 2.26774 | 0.4573523 |  | 22.60333 |  |  |  | 1547 | 668 | 27.5 | 23.84615 | [7 empty] | 0 |  | 53 |  |  | 950 | 733 |  | 212 | 1353.375 | 15.23375 | 1.00875 | 1.64375 | 80.37475 | 0.043333 | 5.531667 |  | 0 | 0.5466667
2024-09-04 | 43:00 | 1.591667 | 15.88 | 40.81667 | 0.9116667 | 18.025 | 1.203333 | 9.986428 | 2.26774 | 0.4573523 |  | 22.60333 |  |  |  | 1547 | 668 | 27.5 | 23.84615 | [7 empty] | 0 |  | 53 |  |  | 950 | 733 |  | 212 | 1353.375 | 15.23375 | 1.00875 | 1.64375 | 80.37475 | 0.043333 | 5.531667 |  | 0 | 0.5466667
2024-09-04 | 44:00 | 1.591667 | 15.88 | 40.81667 | 0.9116667 | 18.025 | 1.203333 | 9.986428 | 2.26774 | 0.4573523 |  | 22.60333 |  |  |  | 1547 | 668 | 27.5 | 23.84615 | [7 empty] | 0 |  | 53 |  |  | 950 | 733 |  | 212 | 1353.375 | 15.23375 | 1.00875 | 1.64375 | 80.37475 | 0.043333 | 5.531667 |  | 0 | 0.5466667
2024-09-04 | 45:00 | 1.591667 | 15.88 | 40.81667 | 0.9116667 | 18.025 | 1.203333 | 9.986428 | 2.26774 | 0.4573523 |  | 22.60333 |  |  |  | 1547 | 668 | 27.5 | 23.84615 | [7 empty] | 0 |  | 53 |  |  | 950 | 733 |  | 212 | 1353.375 | 15.23375 | 1.00875 | 1.64375 | 80.37475 | 0.043333 | 5.531667 |  | 0 | 0.5466667
2024-09-04 | 46:00 | 1.591667 | 15.88 | 40.81667 | 0.9116667 | 18.025 | 1.203333 | 9.986428 | 2.26774 | 0.4573523 |  | 22.60333 |  |  |  | 1547 | 668 | 27.5 | 23.84615 | [7 empty] | 0 |  | 53 |  |  | 950 | 733 |  | 212 | 1353.375 | 15.23375 | 1.00875 | 1.64375 | 80.37475 | 0.043333 | 5.531667 |  | 0 | 0.5466667
2024-09-04 | 47:00 | 1.591667 | 15.88 | 40.81667 | 0.9116667 | 18.025 | 1.203333 | 9.986428 | 2.26774 | 0.4573523 |  | 22.60333 |  |  |  | 1547 | 668 | 27.5 | 23.84615 | [7 empty] | 0 |  | 53 |  |  | 950 | 733 |  | 212 | 1353.375 | 15.23375 | 1.00875 | 1.64375 | 80.37475 | 0.043333 | 5.531667 |  | 0 | 0.5466667
2024-09-05 | 48:00 | 1.608333 | 18.91667 | 38.08 | 0.7416667 | 16.04 | 3.105 | 11.79029 | 2.374645 | 0.4351323 | 10.80833 | 25.69667 |  |  |  | 1436.3 | 714 | 28 | 29.42857 | [7 empty] | 0 |  | 65 |  |  | 978 | 758 |  | 220 | 1374.625 | 14.7825 | 0.96375 | 1.59875 | 80.917375 | 0.044 | 6.178 |  | 0 | 0
2024-09-05 | 49:00 | 1.608333 | 18.91667 | 38.08 | 0.7416667 | 16.04 | 3.105 | 11.79029 | 2.374645 | 0.4351323 | 10.80833 | 25.69667 |  |  |  | 1436.3 | 714 | 28 | 29.42857 | [7 empty] | 0 |  | 65 |  |  | 978 | 758 |  | 220 | 1374.625 | 14.7825 | 0.96375 | 1.59875 | 80.917375 | 0.044 | 6.178 |  | 0 | 0
2024-09-05 | 50:00 | 1.608333 | 18.91667 | 38.08 | 0.7416667 | 16.04 | 3.105 | 11.79029 | 2.374645 | 0.4351323 | 10.80833 | 25.69667 |  |  |  | 1436.3 | 714 | 28 | 29.42857 | [7 empty] | 0 |  | 65 |  |  | 978 | 758 |  | 220 | 1374.625 | 14.7825 | 0.96375 | 1.59875 | 80.917375 | 0.044 | 6.178 |  | 0 | 0
2024-09-05 | 51:00 | 1.608333 | 18.91667 | 38.08 | 0.7416667 | 16.04 | 3.105 | 11.79029 | 2.374645 | 0.4351323 | 10.80833 | 25.69667 |  |  |  | 1436.3 | 714 | 28 | 29.42857 | [7 empty] | 0 |  | 65 |  |  | 978 | 758 |  | 220 | 1374.625 | 14.7825 | 0.96375 | 1.59875 | 80.917375 | 0.044 | 6.178 |  | 0 | 0
2024-09-05 | 52:00 | 1.608333 | 18.91667 | 38.08 | 0.7416667 | 16.04 | 3.105 | 11.79029 | 2.374645 | 0.4351323 | 10.80833 | 25.69667 |  |  |  | 1436.3 | 714 | 28 | 29.42857 | [7 empty] | 0 |  | 65 |  |  | 978 | 758 |  | 220 | 1374.625 | 14.7825 | 0.96375 | 1.59875 | 80.917375 | 0.044 | 6.178 |  | 0 | 0
2024-09-05 | 53:00 | 1.608333 | 18.91667 | 38.08 | 0.7416667 | 16.04 | 3.105 | 11.79029 | 2.374645 | 0.4351323 | 10.80833 | 25.69667 |  |  |  | 1436.3 | 714 | 28 | 29.42857 | [7 empty] | 0 |  | 65 |  |  | 978 | 758 |  | 220 | 1374.625 | 14.7825 | 0.96375 | 1.59875 | 80.917375 | 0.044 | 6.178 |  | 0 | 0
2024-09-05 | 54:00 | 1.608333 | 18.91667 | 38.08 | 0.7416667 | 16.04 | 3.105 | 11.79029 | 2.374645 | 0.4351323 | 10.80833 | 25.69667 |  |  |  | 1436.3 | 714 | 28 | 29.42857 | [7 empty] | 0 |  | 65 |  |  | 978 | 758 |  | 220 | 1374.625 | 14.7825 | 0.96375 | 1.59875 | 80.917375 | 0.044 | 6.178 |  | 0 | 0
2024-09-05 | 55:00 | 1.608333 | 18.91667 | 38.08 | 0.7416667 | 16.04 | 3.105 | 11.79029 | 2.374645 | 0.4351323 | 10.80833 | 25.69667 |  |  |  | 1436.3 | 714 | 28 | 29.42857 | [7 empty] | 0 |  | 65 |  |  | 978 | 758 |  | 220 | 1374.625 | 14.7825 | 0.96375 | 1.59875 | 80.917375 | 0.044 | 6.178 |  | 0 | 0
2024-09-05 | 56:00 | 1.608333 | 18.91667 | 38.08 | 0.7416667 | 16.04 | 3.105 | 11.79029 | 2.374645 | 0.4351323 | 10.80833 | 25.69667 |  |  |  | 1436.3 | 714 | 28 | 29.42857 | [7 empty] | 0 |  | 65 |  |  | 978 | 758 |  | 220 | 1374.625 | 14.7825 | 0.96375 | 1.59875 | 80.917375 | 0.044 | 6.178 |  | 0 | 0
2024-09-05 | 57:00 | 1.608333 | 18.91667 | 38.08 | 0.7416667 | 16.04 | 3.105 | 11.79029 | 2.374645 | 0.4351323 | 10.80833 | 25.69667 |  |  |  | 1436.3 | 714 | 28 | 29.42857 | [7 empty] | 0 |  | 65 |  |  | 978 | 758 |  | 220 | 1374.625 | 14.7825 | 0.96375 | 1.59875 | 80.917375 | 0.044 | 6.178 |  | 0 | 0
2024-09-05 | 58:00 | 1.608333 | 18.91667 | 38.08 | 0.7416667 | 16.04 | 3.105 | 11.79029 | 2.374645 | 0.4351323 | 10.80833 | 25.69667 |  |  |  | 1436.3 | 714 | 28 | 29.42857 | [7 empty] | 0 |  | 65 |  |  | 978 | 758 |  | 220 | 1374.625 | 14.7825 | 0.96375 | 1.59875 | 80.917375 | 0.044 | 6.178 |  | 0 | 0
2024-09-05 | 59:00 | 1.608333 | 18.91667 | 38.08 | 0.7416667 | 16.04 | 3.105 | 11.79029 | 2.374645 | 0.4351323 | 10.80833 | 25.69667 |  |  |  | 1436.3 | 714 | 28 | 29.42857 | [7 empty] | 0 |  | 65 |  |  | 978 | 758 |  | 220 | 1374.625 | 14.7825 | 0.96375 | 1.59875 | 80.917375 | 0.044 | 6.178 |  | 0 | 0
2024-09-05 | 60:00 | 1.608333 | 18.91667 | 38.08 | 0.7416667 | 16.04 | 3.105 | 11.79029 | 2.374645 | 0.4351323 | 10.80833 | 25.69667 |  |  |  | 1436.3 | 714 | 28 | 29.42857 | [7 empty] | 0 |  | 65 |  |  | 978 | 758 |  | 220 | 1374.625 | 14.7825 | 0.96375 | 1.59875 | 80.917375 | 0.044 | 6.178 |  | 0 | 0
2024-09-05 | 61:00 | 1.608333 | 18.91667 | 38.08 | 0.7416667 | 16.04 | 3.105 | 11.79029 | 2.374645 | 0.4351323 | 10.80833 | 25.69667 |  |  |  | 1436.3 | 714 | 28 | 29.42857 | [7 empty] | 0 |  | 65 |  |  | 978 | 758 |  | 220 | 1374.625 | 14.7825 | 0.96375 | 1.59875 | 80.917375 | 0.044 | 6.178 |  | 0 | 0
2024-09-05 | 62:00 | 1.608333 | 18.91667 | 38.08 | 0.7416667 | 16.04 | 3.105 | 11.79029 | 2.374645 | 0.4351323 | 10.80833 | 25.69667 |  |  |  | 1436.3 | 714 | 28 | 29.42857 | [7 empty] | 0 |  | 65 |  |  | 978 | 758 |  | 220 | 1374.625 | 14.7825 | 0.96375 | 1.59875 | 80.917375 | 0.044 | 6.178 |  | 0 | 0
2024-09-05 | 63:00 | 1.608333 | 18.91667 | 38.08 | 0.7416667 | 16.04 | 3.105 | 11.79029 | 2.374645 | 0.4351323 | 10.80833 | 25.69667 |  |  |  | 1436.3 | 714 | 28 | 29.42857 | [7 empty] | 0 |  | 65 |  |  | 978 | 758 |  | 220 | 1374.625 | 14.7825 | 0.96375 | 1.59875 | 80.917375 | 0.044 | 6.178 |  | 0 | 0
2024-09-05 | 64:00 | 1.608333 | 18.91667 | 38.08 | 0.7416667 | 16.04 | 3.105 | 11.79029 | 2.374645 | 0.4351323 | 10.80833 | 25.69667 |  |  |  | 1436.3 | 714 | 28 | 29.42857 | [7 empty] | 0 |  | 65 |  |  | 978 | 758 |  | 220 | 1374.625 | 14.7825 | 0.96375 | 1.59875 | 80.917375 | 0.044 | 6.178 |  | 0 | 0
2024-09-05 | 65:00 | 1.608333 | 18.91667 | 38.08 | 0.7416667 | 16.04 | 3.105 | 11.79029 | 2.374645 | 0.4351323 | 10.80833 | 25.69667 |  |  |  | 1436.3 | 714 | 28 | 29.42857 | [7 empty] | 0 |  | 65 |  |  | 978 | 758 |  | 220 | 1374.625 | 14.7825 | 0.96375 | 1.59875 | 80.917375 | 0.044 | 6.178 |  | 0 | 0
2024-09-05 | 66:00 | 1.608333 | 18.91667 | 38.08 | 0.7416667 | 16.04 | 3.105 | 11.79029 | 2.374645 | 0.4351323 | 10.80833 | 25.69667 |  |  |  | 1436.3 | 714 | 28 | 29.42857 | [7 empty] | 0 |  | 65 |  |  | 978 | 758 |  | 220 | 1374.625 | 14.7825 | 0.96375 | 1.59875 | 80.917375 | 0.044 | 6.178 |  | 0 | 0
2024-09-05 | 67:00 | 1.608333 | 18.91667 | 38.08 | 0.7416667 | 16.04 | 3.105 | 11.79029 | 2.374645 | 0.4351323 | 10.80833 | 25.69667 |  |  |  | 1436.3 | 714 | 28 | 29.42857 | [7 empty] | 0 |  | 65 |  |  | 978 | 758 |  | 220 | 1374.625 | 14.7825 | 0.96375 | 1.59875 | 80.917375 | 0.044 | 6.178 |  | 0 | 0
2024-09-05 | 68:00 | 1.608333 | 18.91667 | 38.08 | 0.7416667 | 16.04 | 3.105 | 11.79029 | 2.374645 | 0.4351323 | 10.80833 | 25.69667 |  |  |  | 1436.3 | 714 | 28 | 29.42857 | [7 empty] | 0 |  | 65 |  |  | 978 | 758 |  | 220 | 1374.625 | 14.7825 | 0.96375 | 1.59875 | 80.917375 | 0.044 | 6.178 |  | 0 | 0
2024-09-05 | 69:00 | 1.608333 | 18.91667 | 38.08 | 0.7416667 | 16.04 | 3.105 | 11.79029 | 2.374645 | 0.4351323 | 10.80833 | 25.69667 |  |  |  | 1436.3 | 714 | 28 | 29.42857 | [7 empty] | 0 |  | 65 |  |  | 978 | 758 |  | 220 | 1374.625 | 14.7825 | 0.96375 | 1.59875 | 80.917375 | 0.044 | 6.178 |  | 0 | 0
2024-09-05 | 70:00 | 1.608333 | 18.91667 | 38.08 | 0.7416667 | 16.04 | 3.105 | 11.79029 | 2.374645 | 0.4351323 | 10.80833 | 25.69667 |  |  |  | 1436.3 | 714 | 28 | 29.42857 | [7 empty] | 0 |  | 65 |  |  | 978 | 758 |  | 220 | 1374.625 | 14.7825 | 0.96375 | 1.59875 | 80.917375 | 0.044 | 6.178 |  | 0 | 0
2024-09-05 | 71:00 | 1.608333 | 18.91667 | 38.08 | 0.7416667 | 16.04 | 3.105 | 11.79029 | 2.374645 | 0.4351323 | 10.80833 | 25.69667 |  |  |  | 1436.3 | 714 | 28 | 29.42857 | [7 empty] | 0 |  | 65 |  |  | 978 | 758 |  | 220 | 1374.625 | 14.7825 | 0.96375 | 1.59875 | 80.917375 | 0.044 | 6.178 |  | 0 | 0
2024-09-06 | 72:00 | 1.64 | 18.96 | 37.83667 | 0.7533333 | 14.96 | 1.363333 | 11.56027 | 2.533132 | 0.409581 | 10.61833 | 24.62833 | 47.27 | 6980.53 |  | 1652 | 738 | 23.8 | 24.73333 | [7 empty] | 0 |  | 53 |  |  | 973 | 774 |  | 226 | 1376.667 | 14.425 | 1.085 | 1.69 | 81.061 | 0.042 | 6.796 |  | 0 | 0
2024-09-06 | 73:00 | 1.64 | 18.96 | 37.83667 | 0.7533333 | 14.96 | 1.363333 | 11.56027 | 2.533132 | 0.409581 | 10.61833 | 24.62833 | 47.27 | 6980.53 |  | 1652 | 738 | 23.8 | 24.73333 | [7 empty] | 0 |  | 53 |  |  | 973 | 774 |  | 226 | 1376.667 | 14.425 | 1.085 | 1.69 | 81.061 | 0.042 | 6.796 |  | 0 | 0
2024-09-06 | 74:00 | 1.64 | 18.96 | 37.83667 | 0.7533333 | 14.96 | 1.363333 | 11.56027 | 2.533132 | 0.409581 | 10.61833 | 24.62833 | 47.27 | 6980.53 |  | 1652 | 738 | 23.8 | 24.73333 | [7 empty] | 0 |  | 53 |  |  | 973 | 774 |  | 226 | 1376.667 | 14.425 | 1.085 | 1.69 | 81.061 | 0.042 | 6.796 |  | 0 | 0
2024-09-06 | 75:00 | 1.64 | 18.96 | 37.83667 | 0.7533333 | 14.96 | 1.363333 | 11.56027 | 2.533132 | 0.409581 | 10.61833 | 24.62833 | 47.27 | 6980.53 |  | 1652 | 738 | 23.8 | 24.73333 | [7 empty] | 0 |  | 53 |  |  | 973 | 774 |  | 226 | 1376.667 | 14.425 | 1.085 | 1.69 | 81.061 | 0.042 | 6.796 |  | 0 | 0
2024-09-06 | 76:00 | 1.64 | 18.96 | 37.83667 | 0.7533333 | 14.96 | 1.363333 | 11.56027 | 2.533132 | 0.409581 | 10.61833 | 24.62833 | 47.27 | 6980.53 |  | 1652 | 738 | 23.8 | 24.73333 | [7 empty] | 0 |  | 53 |  |  | 973 | 774 |  | 226 | 1376.667 | 14.425 | 1.085 | 1.69 | 81.061 | 0.042 | 6.796 |  | 0 | 0
2024-09-06 | 77:00 | 1.64 | 18.96 | 37.83667 | 0.7533333 | 14.96 | 1.363333 | 11.56027 | 2.533132 | 0.409581 | 10.61833 | 24.62833 | 47.27 | 6980.53 |  | 1652 | 738 | 23.8 | 24.73333 | [7 empty] | 0 |  | 53 |  |  | 973 | 774 |  | 226 | 1376.667 | 14.425 | 1.085 | 1.69 | 81.061 | 0.042 | 6.796 |  | 0 | 0
2024-09-06 | 78:00 | 1.64 | 18.96 | 37.83667 | 0.7533333 | 14.96 | 1.363333 | 11.56027 | 2.533132 | 0.409581 | 10.61833 | 24.62833 | 47.27 | 6980.53 |  | 1652 | 738 | 23.8 | 24.73333 | [7 empty] | 0 |  | 53 |  |  | 973 | 774 |  | 226 | 1376.667 | 14.425 | 1.085 | 1.69 | 81.061 | 0.042 | 6.796 |  | 0 | 0
2024-09-06 | 79:00 | 1.64 | 18.96 | 37.83667 | 0.7533333 | 14.96 | 1.363333 | 11.56027 | 2.533132 | 0.409581 | 10.61833 | 24.62833 | 47.27 | 6980.53 |  | 1652 | 738 | 23.8 | 24.73333 | [7 empty] | 0 |  | 53 |  |  | 973 | 774 |  | 226 | 1376.667 | 14.425 | 1.085 | 1.69 | 81.061 | 0.042 | 6.796 |  | 0 | 0
2024-09-06 | 80:00 | 1.64 | 18.96 | 37.83667 | 0.7533333 | 14.96 | 1.363333 | 11.56027 | 2.533132 | 0.409581 | 10.61833 | 24.62833 | 47.27 | 6980.53 |  | 1652 | 738 | 23.8 | 24.73333 | [7 empty] | 0 |  | 53 |  |  | 973 | 774 |  | 226 | 1376.667 | 14.425 | 1.085 | 1.69 | 81.061 | 0.042 | 6.796 |  | 0 | 0
2024-09-06 | 81:00 | 1.64 | 18.96 | 37.83667 | 0.7533333 | 14.96 | 1.363333 | 11.56027 | 2.533132 | 0.409581 | 10.61833 | 24.62833 | 47.27 | 6980.53 |  | 1652 | 738 | 23.8 | 24.73333 | [7 empty] | 0 |  | 53 |  |  | 973 | 774 |  | 226 | 1376.667 | 14.425 | 1.085 | 1.69 | 81.061 | 0.042 | 6.796 |  | 0 | 0
2024-09-06 | 82:00 | 1.64 | 18.96 | 37.83667 | 0.7533333 | 14.96 | 1.363333 | 11.56027 | 2.533132 | 0.409581 | 10.61833 | 24.62833 | 47.27 | 6980.53 |  | 1652 | 738 | 23.8 | 24.73333 | [7 empty] | 0 |  | 53 |  |  | 973 | 774 |  | 226 | 1376.667 | 14.425 | 1.085 | 1.69 | 81.061 | 0.042 | 6.796 |  | 0 | 0
2024-09-06 | 83:00 | 1.64 | 18.96 | 37.83667 | 0.7533333 | 14.96 | 1.363333 | 11.56027 | 2.533132 | 0.409581 | 10.61833 | 24.62833 | 47.27 | 6980.53 |  | 1652 | 738 | 23.8 | 24.73333 | [7 empty] | 0 |  | 53 |  |  | 973 | 774 |  | 226 | 1376.667 | 14.425 | 1.085 | 1.69 | 81.061 | 0.042 | 6.796 |  | 0 | 0
2024-09-06 | 84:00 | 1.64 | 18.96 | 37.83667 | 0.7533333 | 14.96 | 1.363333 | 11.56027 | 2.533132 | 0.409581 | 10.61833 | 24.62833 | 47.27 | 6980.53 |  | 1652 | 738 | 23.8 | 24.73333 | [7 empty] | 0 |  | 53 |  |  | 973 | 774 |  | 226 | 1376.667 | 14.425 | 1.085 | 1.69 | 81.061 | 0.042 | 6.796 |  | 0 | 0
2024-09-06 | 85:00 | 1.64 | 18.96 | 37.83667 | 0.7533333 | 14.96 | 1.363333 | 11.56027 | 2.533132 | 0.409581 | 10.61833 | 24.62833 | 47.27 | 6980.53 |  | 1652 | 738 | 23.8 | 24.73333 | [7 empty] | 0 |  | 53 |  |  | 973 | 774 |  | 226 | 1376.667 | 14.425 | 1.085 | 1.69 | 81.061 | 0.042 | 6.796 |  | 0 | 0
2024-09-06 | 86:00 | 1.64 | 18.96 | 37.83667 | 0.7533333 | 14.96 | 1.363333 | 11.56027 | 2.533132 | 0.409581 | 10.61833 | 24.62833 | 47.27 | 6980.53 |  | 1652 | 738 | 23.8 | 24.73333 | [7 empty] | 0 |  | 53 |  |  | 973 | 774 |  | 226 | 1376.667 | 14.425 | 1.085 | 1.69 | 81.061 | 0.042 | 6.796 |  | 0 | 0
2024-09-06 | 87:00 | 1.64 | 18.96 | 37.83667 | 0.7533333 | 14.96 | 1.363333 | 11.56027 | 2.533132 | 0.409581 | 10.61833 | 24.62833 | 47.27 | 6980.53 |  | 1652 | 738 | 23.8 | 24.73333 | [7 empty] | 0 |  | 53 |  |  | 973 | 774 |  | 226 | 1376.667 | 14.425 | 1.085 | 1.69 | 81.061 | 0.042 | 6.796 |  | 0 | 0
2024-09-06 | 88:00 | 1.64 | 18.96 | 37.83667 | 0.7533333 | 14.96 | 1.363333 | 11.56027 | 2.533132 | 0.409581 | 10.61833 | 24.62833 | 47.27 | 6980.53 |  | 1652 | 738 | 23.8 | 24.73333 | [7 empty] | 0 |  | 53 |  |  | 973 | 774 |  | 226 | 1376.667 | 14.425 | 1.085 | 1.69 | 81.061 | 0.042 | 6.796 |  | 0 | 0
2024-09-06 | 89:00 | 1.64 | 18.96 | 37.83667 | 0.7533333 | 14.96 | 1.363333 | 11.56027 | 2.533132 | 0.409581 | 10.61833 | 24.62833 | 47.27 | 6980.53 |  | 1652 | 738 | 23.8 | 24.73333 | [7 empty] | 0 |  | 53 |  |  | 973 | 774 |  | 226 | 1376.667 | 14.425 | 1.085 | 1.69 | 81.061 | 0.042 | 6.796 |  | 0 | 0
2024-09-06 | 90:00 | 1.64 | 18.96 | 37.83667 | 0.7533333 | 14.96 | 1.363333 | 11.56027 | 2.533132 | 0.409581 | 10.61833 | 24.62833 | 47.27 | 6980.53 |  | 1652 | 738 | 23.8 | 24.73333 | [7 empty] | 0 |  | 53 |  |  | 973 | 774 |  | 226 | 1376.667 | 14.425 | 1.085 | 1.69 | 81.061 | 0.042 | 6.796 |  | 0 | 0
2024-09-06 | 91:00 | 1.64 | 18.96 | 37.83667 | 0.7533333 | 14.96 | 1.363333 | 11.56027 | 2.533132 | 0.409581 | 10.61833 | 24.62833 | 47.27 | 6980.53 |  | 1652 | 738 | 23.8 | 24.73333 | [7 empty] | 0 |  | 53 |  |  | 973 | 774 |  | 226 | 1376.667 | 14.425 | 1.085 | 1.69 | 81.061 | 0.042 | 6.796 |  | 0 | 0
2024-09-06 | 92:00 | 1.64 | 18.96 | 37.83667 | 0.7533333 | 14.96 | 1.363333 | 11.56027 | 2.533132 | 0.409581 | 10.61833 | 24.62833 | 47.27 | 6980.53 |  | 1652 | 738 | 23.8 | 24.73333 | [7 empty] | 0 |  | 53 |  |  | 973 | 774 |  | 226 | 1376.667 | 14.425 | 1.085 | 1.69 | 81.061 | 0.042 | 6.796 |  | 0 | 0
2024-09-06 | 93:00 | 1.64 | 18.96 | 37.83667 | 0.7533333 | 14.96 | 1.363333 | 11.56027 | 2.533132 | 0.409581 | 10.61833 | 24.62833 | 47.27 | 6980.53 |  | 1652 | 738 | 23.8 | 24.73333 | [7 empty] | 0 |  | 53 |  |  | 973 | 774 |  | 226 | 1376.667 | 14.425 | 1.085 | 1.69 | 81.061 | 0.042 | 6.796 |  | 0 | 0
2024-09-06 | 94:00 | 1.64 | 18.96 | 37.83667 | 0.7533333 | 14.96 | 1.363333 | 11.56027 | 2.533132 | 0.409581 | 10.61833 | 24.62833 | 47.27 | 6980.53 |  | 1652 | 738 | 23.8 | 24.73333 | [7 empty] | 0 |  | 53 |  |  | 973 | 774 |  | 226 | 1376.667 | 14.425 | 1.085 | 1.69 | 81.061 | 0.042 | 6.796 |  | 0 | 0
2024-09-06 | 95:00 | 1.64 | 18.96 | 37.83667 | 0.7533333 | 14.96 | 1.363333 | 11.56027 | 2.533132 | 0.409581 | 10.61833 | 24.62833 | 47.27 | 6980.53 |  | 1652 | 738 | 23.8 | 24.73333 | [7 empty] | 0 |  | 53 |  |  | 973 | 774 |  | 226 | 1376.667 | 14.425 | 1.085 | 1.69 | 81.061 | 0.042 | 6.796 |  | 0 | 0
2024-09-07 | 0:00 | 1.65 | 18.825 | 36.955 | 0.775 | 15.475 | 1.3625 | 11.41053 | 2.389108 | 0.4336906 | 10.96 | 23.7125 |  |  |  | 1160.4 | 732 | 26.8 | 24 | [7 empty] | 0 |  | 56 |  |  | 761 | 644 |  | 195 | 1370.5 | 14.36333 | 1.063333 | 1.621667 | 81.17833 | 0.0425 | 7.5275 |  | 0 | 0.365
2024-09-07 | 1:00 | 1.65 | 18.825 | 36.955 | 0.775 | 15.475 | 1.3625 | 11.41053 | 2.389108 | 0.4336906 | 10.96 | 23.7125 |  |  |  | 1160.4 | 732 | 26.8 | 24 | [7 empty] | 0 |  | 56 |  |  | 761 | 644 |  | 195 | 1370.5 | 14.36333 | 1.063333 | 1.621667 | 81.17833 | 0.0425 | 7.5275 |  | 0 | 0.365
2024-09-07 | 2:00 | 1.65 | 18.825 | 36.955 | 0.775 | 15.475 | 1.3625 | 11.41053 | 2.389108 | 0.4336906 | 10.96 | 23.7125 |  |  |  | 1160.4 | 732 | 26.8 | 24 | [7 empty] | 0 |  | 56 |  |  | 761 | 644 |  | 195 | 1370.5 | 14.36333 | 1.063333 | 1.621667 | 81.17833 | 0.0425 | 7.5275 |  | 0 | 0.365
2024-09-07 | 3:00 | 1.65 | 18.825 | 36.955 | 0.775 | 15.475 | 1.3625 | 11.41053 | 2.389108 | 0.4336906 | 10.96 | 23.7125 |  |  |  | 1160.4 | 732 | 26.8 | 24 | [7 empty] | 0 |  | 56 |  |  | 761 | 644 |  | 195 | 1370.5 | 14.36333 | 1.063333 | 1.621667 | 81.17833 | 0.0425 | 7.5275 |  | 0 | 0.365
2024-09-07 | 4:00 | 1.65 | 18.825 | 36.955 | 0.775 | 15.475 | 1.3625 | 11.41053 | 2.389108 | 0.4336906 | 10.96 | 23.7125 |  |  |  | 1160.4 | 732 | 26.8 | 24 | [7 empty] | 0 |  | 56 |  |  | 761 | 644 |  | 195 | 1370.5 | 14.36333 | 1.063333 | 1.621667 | 81.17833 | 0.0425 | 7.5275 |  | 0 | 0.365
2024-09-07 | 5:00 | 1.65 | 18.825 | 36.955 | 0.775 | 15.475 | 1.3625 | 11.41053 | 2.389108 | 0.4336906 | 10.96 | 23.7125 |  |  |  | 1160.4 | 732 | 26.8 | 24 | [7 empty] | 0 |  | 56 |  |  | 761 | 644 |  | 195 | 1370.5 | 14.36333 | 1.063333 | 1.621667 | 81.17833 | 0.0425 | 7.5275 |  | 0 | 0.365
2024-09-07 | 6:00 | 1.65 | 18.825 | 36.955 | 0.775 | 15.475 | 1.3625 | 11.41053 | 2.389108 | 0.4336906 | 10.96 | 23.7125 |  |  |  | 1160.4 | 732 | 26.8 | 24 | [7 empty] | 0 |  | 56 |  |  | 761 | 644 |  | 195 | 1370.5 | 14.36333 | 1.063333 | 1.621667 | 81.17833 | 0.0425 | 7.5275 |  | 0 | 0.365
2024-09-07 | 7:00 | 1.65 | 18.825 | 36.955 | 0.775 | 15.475 | 1.3625 | 11.41053 | 2.389108 | 0.4336906 | 10.96 | 23.7125 |  |  |  | 1160.4 | 732 | 26.8 | 24 | [7 empty] | 0 |  | 56 |  |  | 761 | 644 |  | 195 | 1370.5 | 14.36333 | 1.063333 | 1.621667 | 81.17833 | 0.0425 | 7.5275 |  | 0 | 0.365
2024-09-07 | 8:00 | 1.65 | 18.825 | 36.955 | 0.775 | 15.475 | 1.3625 | 11.41053 | 2.389108 | 0.4336906 | 10.96 | 23.7125 |  |  |  | 1160.4 | 732 | 26.8 | 24 | [7 empty] | 0 |  | 56 |  |  | 761 | 644 |  | 195 | 1370.5 | 14.36333 | 1.063333 | 1.621667 | 81.17833 | 0.0425 | 7.5275 |  | 0 | 0.365
2024-09-07 | 9:00 | 1.65 | 18.825 | 36.955 | 0.775 | 15.475 | 1.3625 | 11.41053 | 2.389108 | 0.4336906 | 10.96 | 23.7125 |  |  |  | 1160.4 | 732 | 26.8 | 24 | [7 empty] | 0 |  | 56 |  |  | 761 | 644 |  | 195 | 1370.5 | 14.36333 | 1.063333 | 1.621667 | 81.17833 | 0.0425 | 7.5275 |  | 0 | 0.365
2024-09-07 | 10:00 | 1.65 | 18.825 | 36.955 | 0.775 | 15.475 | 1.3625 | 11.41053 | 2.389108 | 0.4336906 | 10.96 | 23.7125 |  |  |  | 1160.4 | 732 | 26.8 | 24 | [7 empty] | 0 |  | 56 |  |  | 761 | 644 |  | 195 | 1370.5 | 14.36333 | 1.063333 | 1.621667 | 81.17833 | 0.0425 | 7.5275 |  | 0 | 0.365
2024-09-07 | 11:00 | 1.65 | 18.825 | 36.955 | 0.775 | 15.475 | 1.3625 | 11.41053 | 2.389108 | 0.4336906 | 10.96 | 23.7125 |  |  |  | 1160.4 | 732 | 26.8 | 24 | [7 empty] | 0 |  | 56 |  |  | 761 | 644 |  | 195 | 1370.5 | 14.36333 | 1.063333 | 1.621667 | 81.17833 | 0.0425 | 7.5275 |  | 0 | 0.365
2024-09-07 | 12:00 | 1.65 | 18.825 | 36.955 | 0.775 | 15.475 | 1.3625 | 11.41053 | 2.389108 | 0.4336906 | 10.96 | 23.7125 |  |  |  | 1160.4 | 732 | 26.8 | 24 | [7 empty] | 0 |  | 56 |  |  | 761 | 644 |  | 195 | 1370.5 | 14.36333 | 1.063333 | 1.621667 | 81.17833 | 0.0425 | 7.5275 |  | 0 | 0.365
2024-09-07 | 13:00 | 1.65 | 18.825 | 36.955 | 0.775 | 15.475 | 1.3625 | 11.41053 | 2.389108 | 0.4336906 | 10.96 | 23.7125 |  |  |  | 1160.4 | 732 | 26.8 | 24 | [7 empty] | 0 |  | 56 |  |  | 761 | 644 |  | 195 | 1370.5 | 14.36333 | 1.063333 | 1.621667 | 81.17833 | 0.0425 | 7.5275 |  | 0 | 0.365
2024-09-07 | 14:00 | 1.65 | 18.825 | 36.955 | 0.775 | 15.475 | 1.3625 | 11.41053 | 2.389108 | 0.4336906 | 10.96 | 23.7125 |  |  |  | 1160.4 | 732 | 26.8 | 24 | [7 empty] | 0 |  | 56 |  |  | 761 | 644 |  | 195 | 1370.5 | 14.36333 | 1.063333 | 1.621667 | 81.17833 | 0.0425 | 7.5275 |  | 0 | 0.365
2024-09-07 | 15:00 | 1.65 | 18.825 | 36.955 | 0.775 | 15.475 | 1.3625 | 11.41053 | 2.389108 | 0.4336906 | 10.96 | 23.7125 |  |  |  | 1160.4 | 732 | 26.8 | 24 | [7 empty] | 0 |  | 56 |  |  | 761 | 644 |  | 195 | 1370.5 | 14.36333 | 1.063333 | 1.621667 | 81.17833 | 0.0425 | 7.5275 |  | 0 | 0.365
2024-09-07 | 16:00 | 1.65 | 18.825 | 36.955 | 0.775 | 15.475 | 1.3625 | 11.41053 | 2.389108 | 0.4336906 | 10.96 | 23.7125 |  |  |  | 1160.4 | 732 | 26.8 | 24 | [7 empty] | 0 |  | 56 |  |  | 761 | 644 |  | 195 | 1370.5 | 14.36333 | 1.063333 | 1.621667 | 81.17833 | 0.0425 | 7.5275 |  | 0 | 0.365
2024-09-07 | 17:00 | 1.65 | 18.825 | 36.955 | 0.775 | 15.475 | 1.3625 | 11.41053 | 2.389108 | 0.4336906 | 10.96 | 23.7125 |  |  |  | 1160.4 | 732 | 26.8 | 24 | [7 empty] | 0 |  | 56 |  |  | 761 | 644 |  | 195 | 1370.5 | 14.36333 | 1.063333 | 1.621667 | 81.17833 | 0.0425 | 7.5275 |  | 0 | 0.365
2024-09-07 | 18:00 | 1.65 | 18.825 | 36.955 | 0.775 | 15.475 | 1.3625 | 11.41053 | 2.389108 | 0.4336906 | 10.96 | 23.7125 |  |  |  | 1160.4 | 732 | 26.8 | 24 | [7 empty] | 0 |  | 56 |  |  | 761 | 644 |  | 195 | 1370.5 | 14.36333 | 1.063333 | 1.621667 | 81.17833 | 0.0425 | 7.5275 |  | 0 | 0.365
2024-09-07 | 19:00 | 1.65 | 18.825 | 36.955 | 0.775 | 15.475 | 1.3625 | 11.41053 | 2.389108 | 0.4336906 | 10.96 | 23.7125 |  |  |  | 1160.4 | 732 | 26.8 | 24 | [7 empty] | 0 |  | 56 |  |  | 761 | 644 |  | 195 | 1370.5 | 14.36333 | 1.063333 | 1.621667 | 81.17833 | 0.0425 | 7.5275 |  | 0 | 0.365
2024-09-07 | 20:00 | 1.65 | 18.825 | 36.955 | 0.775 | 15.475 | 1.3625 | 11.41053 | 2.389108 | 0.4336906 | 10.96 | 23.7125 |  |  |  | 1160.4 | 732 | 26.8 | 24 | [7 empty] | 0 |  | 56 |  |  | 761 | 644 |  | 195 | 1370.5 | 14.36333 | 1.063333 | 1.621667 | 81.17833 | 0.0425 | 7.5275 |  | 0 | 0.365
2024-09-07 | 21:00 | 1.65 | 18.825 | 36.955 | 0.775 | 15.475 | 1.3625 | 11.41053 | 2.389108 | 0.4336906 | 10.96 | 23.7125 |  |  |  | 1160.4 | 732 | 26.8 | 24 | [7 empty] | 0 |  | 56 |  |  | 761 | 644 |  | 195 | 1370.5 | 14.36333 | 1.063333 | 1.621667 | 81.17833 | 0.0425 | 7.5275 |  | 0 | 0.365
2024-09-07 | 22:00 | 1.65 | 18.825 | 36.955 | 0.775 | 15.475 | 1.3625 | 11.41053 | 2.389108 | 0.4336906 | 10.96 | 23.7125 |  |  |  | 1160.4 | 732 | 26.8 | 24 | [7 empty] | 0 |  | 56 |  |  | 761 | 644 |  | 195 | 1370.5 | 14.36333 | 1.063333 | 1.621667 | 81.17833 | 0.0425 | 7.5275 |  | 0 | 0.365
2024-09-07 | 23:00 | 1.65 | 18.825 | 36.955 | 0.775 | 15.475 | 1.3625 | 11.41053 | 2.389108 | 0.4336906 | 10.96 | 23.7125 |  |  |  | 1160.4 | 732 | 26.8 | 24 | [7 empty] | 0 |  | 56 |  |  | 761 | 644 |  | 195 | 1370.5 | 14.36333 | 1.063333 | 1.621667 | 81.17833 | 0.0425 | 7.5275 |  | 0 | 0.365
2024-09-08 | 0:00 | 1.606667 | 18.28333 | 38.63667 | 0.8266667 | 16.47333 | 1.313333 | 11.3803 | 2.346062 | 0.4417 | 10.97667 | 24.22333 |  |  |  | 632 | 520 | 25.3 | 14.75 | [7 empty] | 0 |  | 69 |  |  | 565 | 420 |  | 147 | 1364.5 | 14.35875 | 1.0075 | 1.51125 | 81.36775 | 0.05 | 7.91 |  | 0 | 0
2024-09-08 | 1:00 | 1.606667 | 18.28333 | 38.63667 | 0.8266667 | 16.47333 | 1.313333 | 11.3803 | 2.346062 | 0.4417 | 10.97667 | 24.22333 |  |  |  | 632 | 520 | 25.3 | 14.75 | [7 empty] | 0 |  | 69 |  |  | 565 | 420 |  | 147 | 1364.5 | 14.35875 | 1.0075 | 1.51125 | 81.36775 | 0.05 | 7.91 |  | 0 | 0
2024-09-08 | 2:00 | 1.606667 | 18.28333 | 38.63667 | 0.8266667 | 16.47333 | 1.313333 | 11.3803 | 2.346062 | 0.4417 | 10.97667 | 24.22333 |  |  |  | 632 | 520 | 25.3 | 14.75 | [7 empty] | 0 |  | 69 |  |  | 565 | 420 |  | 147 | 1364.5 | 14.35875 | 1.0075 | 1.51125 | 81.36775 | 0.05 | 7.91 |  | 0 | 0
2024-09-08 | 3:00 | 1.606667 | 18.28333 | 38.63667 | 0.8266667 | 16.47333 | 1.313333 | 11.3803 | 2.346062 | 0.4417 | 10.97667 | 24.22333 |  |  |  | 632 | 520 | 25.3 | 14.75 | [7 empty] | 0 |  | 69 |  |  | 565 | 420 |  | 147 | 1364.5 | 14.35875 | 1.0075 | 1.51125 | 81.36775 | 0.05 | 7.91 |  | 0 | 0
2024-09-08 | 4:00 | 1.606667 | 18.28333 | 38.63667 | 0.8266667 | 16.47333 | 1.313333 | 11.3803 | 2.346062 | 0.4417 | 10.97667 | 24.22333 |  |  |  | 632 | 520 | 25.3 | 14.75 | [7 empty] | 0 |  | 69 |  |  | 565 | 420 |  | 147 | 1364.5 | 14.35875 | 1.0075 | 1.51125 | 81.36775 | 0.05 | 7.91 |  | 0 | 0
2024-09-08 | 5:00 | 1.606667 | 18.28333 | 38.63667 | 0.8266667 | 16.47333 | 1.313333 | 11.3803 | 2.346062 | 0.4417 | 10.97667 | 24.22333 |  |  |  | 632 | 520 | 25.3 | 14.75 | [7 empty] | 0 |  | 69 |  |  | 565 | 420 |  | 147 | 1364.5 | 14.35875 | 1.0075 | 1.51125 | 81.36775 | 0.05 | 7.91 |  | 0 | 0
2024-09-08 | 6:00 | 1.606667 | 18.28333 | 38.63667 | 0.8266667 | 16.47333 | 1.313333 | 11.3803 | 2.346062 | 0.4417 | 10.97667 | 24.22333 |  |  |  | 632 | 520 | 25.3 | 14.75 | [7 empty] | 0 |  | 69 |  |  | 565 | 420 |  | 147 | 1364.5 | 14.35875 | 1.0075 | 1.51125 | 81.36775 | 0.05 | 7.91 |  | 0 | 0
2024-09-08 | 7:00 | 1.606667 | 18.28333 | 38.63667 | 0.8266667 | 16.47333 | 1.313333 | 11.3803 | 2.346062 | 0.4417 | 10.97667 | 24.22333 |  |  |  | 632 | 520 | 25.3 | 14.75 | [7 empty] | 0 |  | 69 |  |  | 565 | 420 |  | 147 | 1364.5 | 14.35875 | 1.0075 | 1.51125 | 81.36775 | 0.05 | 7.91 |  | 0 | 0
2024-09-08 | 8:00 | 1.606667 | 18.28333 | 38.63667 | 0.8266667 | 16.47333 | 1.313333 | 11.3803 | 2.346062 | 0.4417 | 10.97667 | 24.22333 |  |  |  | 632 | 520 | 25.3 | 14.75 | [7 empty] | 0 |  | 69 |  |  | 565 | 420 |  | 147 | 1364.5 | 14.35875 | 1.0075 | 1.51125 | 81.36775 | 0.05 | 7.91 |  | 0 | 0
2024-09-08 | 9:00 | 1.606667 | 18.28333 | 38.63667 | 0.8266667 | 16.47333 | 1.313333 | 11.3803 | 2.346062 | 0.4417 | 10.97667 | 24.22333 |  |  |  | 632 | 520 | 25.3 | 14.75 | [7 empty] | 0 |  | 69 |  |  | 565 | 420 |  | 147 | 1364.5 | 14.35875 | 1.0075 | 1.51125 | 81.36775 | 0.05 | 7.91 |  | 0 | 0
2024-09-08 | 10:00 | 1.606667 | 18.28333 | 38.63667 | 0.8266667 | 16.47333 | 1.313333 | 11.3803 | 2.346062 | 0.4417 | 10.97667 | 24.22333 |  |  |  | 632 | 520 | 25.3 | 14.75 | [7 empty] | 0 |  | 69 |  |  | 565 | 420 |  | 147 | 1364.5 | 14.35875 | 1.0075 | 1.51125 | 81.36775 | 0.05 | 7.91 |  | 0 | 0
2024-09-08 | 11:00 | 1.606667 | 18.28333 | 38.63667 | 0.8266667 | 16.47333 | 1.313333 | 11.3803 | 2.346062 | 0.4417 | 10.97667 | 24.22333 |  |  |  | 632 | 520 | 25.3 | 14.75 | [7 empty] | 0 |  | 69 |  |  | 565 | 420 |  | 147 | 1364.5 | 14.35875 | 1.0075 | 1.51125 | 81.36775 | 0.05 | 7.91 |  | 0 | 0
2024-09-08 | 12:00 | 1.606667 | 18.28333 | 38.63667 | 0.8266667 | 16.47333 | 1.313333 | 11.3803 | 2.346062 | 0.4417 | 10.97667 | 24.22333 |  |  |  | 632 | 520 | 25.3 | 14.75 | [7 empty] | 0 |  | 69 |  |  | 565 | 420 |  | 147 | 1364.5 | 14.35875 | 1.0075 | 1.51125 | 81.36775 | 0.05 | 7.91 |  | 0 | 0
2024-09-08 | 13:00 | 1.606667 | 18.28333 | 38.63667 | 0.8266667 | 16.47333 | 1.313333 | 11.3803 | 2.346062 | 0.4417 | 10.97667 | 24.22333 |  |  |  | 632 | 520 | 25.3 | 14.75 | [7 empty] | 0 |  | 69 |  |  | 565 | 420 |  | 147 | 1364.5 | 14.35875 | 1.0075 | 1.51125 | 81.36775 | 0.05 | 7.91 |  | 0 | 0
2024-09-08 | 14:00 | 1.606667 | 18.28333 | 38.63667 | 0.8266667 | 16.47333 | 1.313333 | 11.3803 | 2.346062 | 0.4417 | 10.97667 | 24.22333 |  |  |  | 632 | 520 | 25.3 | 14.75 | [7 empty] | 0 |  | 69 |  |  | 565 | 420 |  | 147 | 1364.5 | 14.35875 | 1.0075 | 1.51125 | 81.36775 | 0.05 | 7.91 |  | 0 | 0
2024-09-08 | 15:00 | 1.606667 | 18.28333 | 38.63667 | 0.8266667 | 16.47333 | 1.313333 | 11.3803 | 2.346062 | 0.4417 | 10.97667 | 24.22333 |  |  |  | 632 | 520 | 25.3 | 14.75 | [7 empty] | 0 |  | 69 |  |  | 565 | 420 |  | 147 | 1364.5 | 14.35875 | 1.0075 | 1.51125 | 81.36775 | 0.05 | 7.91 |  | 0 | 0
2024-09-08 | 16:00 | 1.606667 | 18.28333 | 38.63667 | 0.8266667 | 16.47333 | 1.313333 | 11.3803 | 2.346062 | 0.4417 | 10.97667 | 24.22333 |  |  |  | 632 | 520 | 25.3 | 14.75 | [7 empty] | 0 |  | 69 |  |  | 565 | 420 |  | 147 | 1364.5 | 14.35875 | 1.0075 | 1.51125 | 81.36775 | 0.05 | 7.91 |  | 0 | 0
2024-09-08 | 17:00 | 1.606667 | 18.28333 | 38.63667 | 0.8266667 | 16.47333 | 1.313333 | 11.3803 | 2.346062 | 0.4417 | 10.97667 | 24.22333 |  |  |  | 632 | 520 | 25.3 | 14.75 | [7 empty] | 0 |  | 69 |  |  | 565 | 420 |  | 147 | 1364.5 | 14.35875 | 1.0075 | 1.51125 | 81.36775 | 0.05 | 7.91 |  | 0 | 0
2024-09-08 | 18:00 | 1.606667 | 18.28333 | 38.63667 | 0.8266667 | 16.47333 | 1.313333 | 11.3803 | 2.346062 | 0.4417 | 10.97667 | 24.22333 |  |  |  | 632 | 520 | 25.3 | 14.75 | [7 empty] | 0 |  | 69 |  |  | 565 | 420 |  | 147 | 1364.5 | 14.35875 | 1.0075 | 1.51125 | 81.36775 | 0.05 | 7.91 |  | 0 | 0
2024-09-08 | 19:00 | 1.606667 | 18.28333 | 38.63667 | 0.8266667 | 16.47333 | 1.313333 | 11.3803 | 2.346062 | 0.4417 | 10.97667 | 24.22333 |  |  |  | 632 | 520 | 25.3 | 14.75 | [7 empty] | 0 |  | 69 |  |  | 565 | 420 |  | 147 | 1364.5 | 14.35875 | 1.0075 | 1.51125 | 81.36775 | 0.05 | 7.91 |  | 0 | 0
2024-09-08 | 20:00 | 1.606667 | 18.28333 | 38.63667 | 0.8266667 | 16.47333 | 1.313333 | 11.3803 | 2.346062 | 0.4417 | 10.97667 | 24.22333 |  |  |  | 632 | 520 | 25.3 | 14.75 | [7 empty] | 0 |  | 69 |  |  | 565 | 420 |  | 147 | 1364.5 | 14.35875 | 1.0075 | 1.51125 | 81.36775 | 0.05 | 7.91 |  | 0 | 0
2024-09-08 | 21:00 | 1.606667 | 18.28333 | 38.63667 | 0.8266667 | 16.47333 | 1.313333 | 11.3803 | 2.346062 | 0.4417 | 10.97667 | 24.22333 |  |  |  | 632 | 520 | 25.3 | 14.75 | [7 empty] | 0 |  | 69 |  |  | 565 | 420 |  | 147 | 1364.5 | 14.35875 | 1.0075 | 1.51125 | 81.36775 | 0.05 | 7.91 |  | 0 | 0
2024-09-08 | 22:00 | 1.606667 | 18.28333 | 38.63667 | 0.8266667 | 16.47333 | 1.313333 | 11.3803 | 2.346062 | 0.4417 | 10.97667 | 24.22333 |  |  |  | 632 | 520 | 25.3 | 14.75 | [7 empty] | 0 |  | 69 |  |  | 565 | 420 |  | 147 | 1364.5 | 14.35875 | 1.0075 | 1.51125 | 81.36775 | 0.05 | 7.91 |  | 0 | 0
2024-09-08 | 23:00 | 1.606667 | 18.28333 | 38.63667 | 0.8266667 | 16.47333 | 1.313333 | 11.3803 | 2.346062 | 0.4417 | 10.97667 | 24.22333 |  |  |  | 632 | 520 | 25.3 | 14.75 | [7 empty] | 0 |  | 69 |  |  | 565 | 420 |  | 147 | 1364.5 | 14.35875 | 1.0075 | 1.51125 | 81.36775 | 0.05 | 7.91 |  | 0 | 0
2024-09-09 | 0:00 | 1.648333 | 15.75 | 40.04667 | 1.423333 | 18.70667 | 1.16 | 9.574473 | 2.155237 | 0.4922426 | 10.41333 | 20.845 |  |  |  | 1592.4 | 723 | 25.2 | 23.6 | [7 empty] | 0 |  | 60 |  |  | 938 | 732 |  | 217 | 1345 | 14.23667 | 0.9566667 | 1.5 | 81.434 | 0.045 | 7.345 |  | 0 | 0
2024-09-09 | 1:00 | 1.648333 | 15.75 | 40.04667 | 1.423333 | 18.70667 | 1.16 | 9.574473 | 2.155237 | 0.4922426 | 10.41333 | 20.845 |  |  |  | 1592.4 | 723 | 25.2 | 23.6 | [7 empty] | 0 |  | 60 |  |  | 938 | 732 |  | 217 | 1345 | 14.23667 | 0.9566667 | 1.5 | 81.434 | 0.045 | 7.345 |  | 0 | 0
2024-09-09 | 2:00 | 1.648333 | 15.75 | 40.04667 | 1.423333 | 18.70667 | 1.16 | 9.574473 | 2.155237 | 0.4922426 | 10.41333 | 20.845 |  |  |  | 1592.4 | 723 | 25.2 | 23.6 | [7 empty] | 0 |  | 60 |  |  | 938 | 732 |  | 217 | 1345 | 14.23667 | 0.9566667 | 1.5 | 81.434 | 0.045 | 7.345 |  | 0 | 0
2024-09-09 | 3:00 | 1.648333 | 15.75 | 40.04667 | 1.423333 | 18.70667 | 1.16 | 9.574473 | 2.155237 | 0.4922426 | 10.41333 | 20.845 |  |  |  | 1592.4 | 723 | 25.2 | 23.6 | [7 empty] | 0 |  | 60 |  |  | 938 | 732 |  | 217 | 1345 | 14.23667 | 0.9566667 | 1.5 | 81.434 | 0.045 | 7.345 |  | 0 | 0
2024-09-09 | 4:00 | 1.648333 | 15.75 | 40.04667 | 1.423333 | 18.70667 | 1.16 | 9.574473 | 2.155237 | 0.4922426 | 10.41333 | 20.845 |  |  |  | 1592.4 | 723 | 25.2 | 23.6 | [7 empty] | 0 |  | 60 |  |  | 938 | 732 |  | 217 | 1345 | 14.23667 | 0.9566667 | 1.5 | 81.434 | 0.045 | 7.345 |  | 0 | 0
2024-09-09 | 5:00 | 1.648333 | 15.75 | 40.04667 | 1.423333 | 18.70667 | 1.16 | 9.574473 | 2.155237 | 0.4922426 | 10.41333 | 20.845 |  |  |  | 1592.4 | 723 | 25.2 | 23.6 | [7 empty] | 0 |  | 60 |  |  | 938 | 732 |  | 217 | 1345 | 14.23667 | 0.9566667 | 1.5 | 81.434 | 0.045 | 7.345 |  | 0 | 0
2024-09-09 | 6:00 | 1.648333 | 15.75 | 40.04667 | 1.423333 | 18.70667 | 1.16 | 9.574473 | 2.155237 | 0.4922426 | 10.41333 | 20.845 |  |  |  | 1592.4 | 723 | 25.2 | 23.6 | [7 empty] | 0 |  | 60 |  |  | 938 | 732 |  | 217 | 1345 | 14.23667 | 0.9566667 | 1.5 | 81.434 | 0.045 | 7.345 |  | 0 | 0
2024-09-09 | 7:00 | 1.648333 | 15.75 | 40.04667 | 1.423333 | 18.70667 | 1.16 | 9.574473 | 2.155237 | 0.4922426 | 10.41333 | 20.845 |  |  |  | 1592.4 | 723 | 25.2 | 23.6 | [7 empty] | 0 |  | 60 |  |  | 938 | 732 |  | 217 | 1345 | 14.23667 | 0.9566667 | 1.5 | 81.434 | 0.045 | 7.345 |  | 0 | 0
2024-09-09 | 8:00 | 1.648333 | 15.75 | 40.04667 | 1.423333 | 18.70667 | 1.16 | 9.574473 | 2.155237 | 0.4922426 | 10.41333 | 20.845 |  |  |  | 1592.4 | 723 | 25.2 | 23.6 | [7 empty] | 0 |  | 60 |  |  | 938 | 732 |  | 217 | 1345 | 14.23667 | 0.9566667 | 1.5 | 81.434 | 0.045 | 7.345 |  | 0 | 0
2024-09-09 | 9:00 | 1.648333 | 15.75 | 40.04667 | 1.423333 | 18.70667 | 1.16 | 9.574473 | 2.155237 | 0.4922426 | 10.41333 | 20.845 |  |  |  | 1592.4 | 723 | 25.2 | 23.6 | [7 empty] | 0 |  | 60 |  |  | 938 | 732 |  | 217 | 1345 | 14.23667 | 0.9566667 | 1.5 | 81.434 | 0.045 | 7.345 |  | 0 | 0
2024-09-09 | 10:00 | 1.648333 | 15.75 | 40.04667 | 1.423333 | 18.70667 | 1.16 | 9.574473 | 2.155237 | 0.4922426 | 10.41333 | 20.845 |  |  |  | 1592.4 | 723 | 25.2 | 23.6 | [7 empty] | 0 |  | 60 |  |  | 938 | 732 |  | 217 | 1345 | 14.23667 | 0.9566667 | 1.5 | 81.434 | 0.045 | 7.345 |  | 0 | 0
2024-09-09 | 11:00 | 1.648333 | 15.75 | 40.04667 | 1.423333 | 18.70667 | 1.16 | 9.574473 | 2.155237 | 0.4922426 | 10.41333 | 20.845 |  |  |  | 1592.4 | 723 | 25.2 | 23.6 | [7 empty] | 0 |  | 60 |  |  | 938 | 732 |  | 217 | 1345 | 14.23667 | 0.9566667 | 1.5 | 81.434 | 0.045 | 7.345 |  | 0 | 0
2024-09-09 | 12:00 | 1.648333 | 15.75 | 40.04667 | 1.423333 | 18.70667 | 1.16 | 9.574473 | 2.155237 | 0.4922426 | 10.41333 | 20.845 |  |  |  | 1592.4 | 723 | 25.2 | 23.6 | [7 empty] | 0 |  | 60 |  |  | 938 | 732 |  | 217 | 1345 | 14.23667 | 0.9566667 | 1.5 | 81.434 | 0.045 | 7.345 |  | 0 | 0
2024-09-09 | 13:00 | 1.648333 | 15.75 | 40.04667 | 1.423333 | 18.70667 | 1.16 | 9.574473 | 2.155237 | 0.4922426 | 10.41333 | 20.845 |  |  |  | 1592.4 | 723 | 25.2 | 23.6 | [7 empty] | 0 |  | 60 |  |  | 938 | 732 |  | 217 | 1345 | 14.23667 | 0.9566667 | 1.5 | 81.434 | 0.045 | 7.345 |  | 0 | 0
2024-09-09 | 14:00 | 1.648333 | 15.75 | 40.04667 | 1.423333 | 18.70667 | 1.16 | 9.574473 | 2.155237 | 0.4922426 | 10.41333 | 20.845 |  |  |  | 1592.4 | 723 | 25.2 | 23.6 | [7 empty] | 0 |  | 60 |  |  | 938 | 732 |  | 217 | 1345 | 14.23667 | 0.9566667 | 1.5 | 81.434 | 0.045 | 7.345 |  | 0 | 0
2024-09-09 | 15:00 | 1.648333 | 15.75 | 40.04667 | 1.423333 | 18.70667 | 1.16 | 9.574473 | 2.155237 | 0.4922426 | 10.41333 | 20.845 |  |  |  | 1592.4 | 723 | 25.2 | 23.6 | [7 empty] | 0 |  | 60 |  |  | 938 | 732 |  | 217 | 1345 | 14.23667 | 0.9566667 | 1.5 | 81.434 | 0.045 | 7.345 |  | 0 | 0
2024-09-09 | 16:00 | 1.648333 | 15.75 | 40.04667 | 1.423333 | 18.70667 | 1.16 | 9.574473 | 2.155237 | 0.4922426 | 10.41333 | 20.845 |  |  |  | 1592.4 | 723 | 25.2 | 23.6 | [7 empty] | 0 |  | 60 |  |  | 938 | 732 |  | 217 | 1345 | 14.23667 | 0.9566667 | 1.5 | 81.434 | 0.045 | 7.345 |  | 0 | 0
2024-09-09 | 17:00 | 1.648333 | 15.75 | 40.04667 | 1.423333 | 18.70667 | 1.16 | 9.574473 | 2.155237 | 0.4922426 | 10.41333 | 20.845 |  |  |  | 1592.4 | 723 | 25.2 | 23.6 | [7 empty] | 0 |  | 60 |  |  | 938 | 732 |  | 217 | 1345 | 14.23667 | 0.9566667 | 1.5 | 81.434 | 0.045 | 7.345 |  | 0 | 0
2024-09-09 | 18:00 | 1.648333 | 15.75 | 40.04667 | 1.423333 | 18.70667 | 1.16 | 9.574473 | 2.155237 | 0.4922426 | 10.41333 | 20.845 |  |  |  | 1592.4 | 723 | 25.2 | 23.6 | [7 empty] | 0 |  | 60 |  |  | 938 | 732 |  | 217 | 1345 | 14.23667 | 0.9566667 | 1.5 | 81.434 | 0.045 | 7.345 |  | 0 | 0
2024-09-09 | 19:00 | 1.648333 | 15.75 | 40.04667 | 1.423333 | 18.70667 | 1.16 | 9.574473 | 2.155237 | 0.4922426 | 10.41333 | 20.845 |  |  |  | 1592.4 | 723 | 25.2 | 23.6 | [7 empty] | 0 |  | 60 |  |  | 938 | 732 |  | 217 | 1345 | 14.23667 | 0.9566667 | 1.5 | 81.434 | 0.045 | 7.345 |  | 0 | 0
2024-09-09 | 20:00 | 1.648333 | 15.75 | 40.04667 | 1.423333 | 18.70667 | 1.16 | 9.574473 | 2.155237 | 0.4922426 | 10.41333 | 20.845 |  |  |  | 1592.4 | 723 | 25.2 | 23.6 | [7 empty] | 0 |  | 60 |  |  | 938 | 732 |  | 217 | 1345 | 14.23667 | 0.9566667 | 1.5 | 81.434 | 0.045 | 7.345 |  | 0 | 0
2024-09-09 | 21:00 | 1.648333 | 15.75 | 40.04667 | 1.423333 | 18.70667 | 1.16 | 9.574473 | 2.155237 | 0.4922426 | 10.41333 | 20.845 |  |  |  | 1592.4 | 723 | 25.2 | 23.6 | [7 empty] | 0 |  | 60 |  |  | 938 | 732 |  | 217 | 1345 | 14.23667 | 0.9566667 | 1.5 | 81.434 | 0.045 | 7.345 |  | 0 | 0
2024-09-09 | 22:00 | 1.648333 | 15.75 | 40.04667 | 1.423333 | 18.70667 | 1.16 | 9.574473 | 2.155237 | 0.4922426 | 10.41333 | 20.845 |  |  |  | 1592.4 | 723 | 25.2 | 23.6 | [7 empty] | 0 |  | 60 |  |  | 938 | 732 |  | 217 | 1345 | 14.23667 | 0.9566667 | 1.5 | 81.434 | 0.045 | 7.345 |  | 0 | 0
2024-09-09 | 23:00 | 1.648333 | 15.75 | 40.04667 | 1.423333 | 18.70667 | 1.16 | 9.574473 | 2.155237 | 0.4922426 | 10.41333 | 20.845 |  |  |  | 1592.4 | 723 | 25.2 | 23.6 | [7 empty] | 0 |  | 60 |  |  | 938 | 732 |  | 217 | 1345 | 14.23667 | 0.9566667 | 1.5 | 81.434 | 0.045 | 7.345 |  | 0 | 0
2024-09-10 | 0:00 | 1.678333 | 14.58833 | 41.45833 | 0.935 | 20.085 | 1.113333 | 8.681993 | 2.080835 | 0.4993697 | 10.025 | 21.78167 |  |  |  | 1958.4 | 737 | 24.9 | 38 | [7 empty] | 0 |  | 49 |  |  | 948 | 767 |  | 225 | 1365.333 | 14.81 | 1.048333 | 1.396667 | 81.01983 | 0.051667 | 7.338333 |  | 0 | 0.2766667
2024-09-10 | 1:00 | 1.678333 | 14.58833 | 41.45833 | 0.935 | 20.085 | 1.113333 | 8.681993 | 2.080835 | 0.4993697 | 10.025 | 21.78167 |  |  |  | 1958.4 | 737 | 24.9 | 38 | [7 empty] | 0 |  | 49 |  |  | 948 | 767 |  | 225 | 1365.333 | 14.81 | 1.048333 | 1.396667 | 81.01983 | 0.051667 | 7.338333 |  | 0 | 0.2766667
2024-09-10 | 2:00 | 1.678333 | 14.58833 | 41.45833 | 0.935 | 20.085 | 1.113333 | 8.681993 | 2.080835 | 0.4993697 | 10.025 | 21.78167 |  |  |  | 1958.4 | 737 | 24.9 | 38 | [7 empty] | 0 |  | 49 |  |  | 948 | 767 |  | 225 | 1365.333 | 14.81 | 1.048333 | 1.396667 | 81.01983 | 0.051667 | 7.338333 |  | 0 | 0.2766667
2024-09-10 | 3:00 | 1.678333 | 14.58833 | 41.45833 | 0.935 | 20.085 | 1.113333 | 8.681993 | 2.080835 | 0.4993697 | 10.025 | 21.78167 |  |  |  | 1958.4 | 737 | 24.9 | 38 | [7 empty] | 0 |  | 49 |  |  | 948 | 767 |  | 225 | 1365.333 | 14.81 | 1.048333 | 1.396667 | 81.01983 | 0.051667 | 7.338333 |  | 0 | 0.2766667
2024-09-10 | 4:00 | 1.678333 | 14.58833 | 41.45833 | 0.935 | 20.085 | 1.113333 | 8.681993 | 2.080835 | 0.4993697 | 10.025 | 21.78167 |  |  |  | 1958.4 | 737 | 24.9 | 38 | [7 empty] | 0 |  | 49 |  |  | 948 | 767 |  | 225 | 1365.333 | 14.81 | 1.048333 | 1.396667 | 81.01983 | 0.051667 | 7.338333 |  | 0 | 0.2766667
2024-09-10 | 5:00 | 1.678333 | 14.58833 | 41.45833 | 0.935 | 20.085 | 1.113333 | 8.681993 | 2.080835 | 0.4993697 | 10.025 | 21.78167 |  |  |  | 1958.4 | 737 | 24.9 | 38 | [7 empty] | 0 |  | 49 |  |  | 948 | 767 |  | 225 | 1365.333 | 14.81 | 1.048333 | 1.396667 | 81.01983 | 0.051667 | 7.338333 |  | 0 | 0.2766667
2024-09-10 | 6:00 | 1.678333 | 14.58833 | 41.45833 | 0.935 | 20.085 | 1.113333 | 8.681993 | 2.080835 | 0.4993697 | 10.025 | 21.78167 |  |  |  | 1958.4 | 737 | 24.9 | 38 | [7 empty] | 0 |  | 49 |  |  | 948 | 767 |  | 225 | 1365.333 | 14.81 | 1.048333 | 1.396667 | 81.01983 | 0.051667 | 7.338333 |  | 0 | 0.2766667
2024-09-10 | 7:00 | 1.678333 | 14.58833 | 41.45833 | 0.935 | 20.085 | 1.113333 | 8.681993 | 2.080835 | 0.4993697 | 10.025 | 21.78167 |  |  |  | 1958.4 | 737 | 24.9 | 38 | [7 empty] | 0 |  | 49 |  |  | 948 | 767 |  | 225 | 1365.333 | 14.81 | 1.048333 | 1.396667 | 81.01983 | 0.051667 | 7.338333 |  | 0 | 0.2766667
2024-09-10 | 8:00 | 1.678333 | 14.58833 | 41.45833 | 0.935 | 20.085 | 1.113333 | 8.681993 | 2.080835 | 0.4993697 | 10.025 | 21.78167 |  |  |  | 1958.4 | 737 | 24.9 | 38 | [7 empty] | 0 |  | 49 |  |  | 948 | 767 |  | 225 | 1365.333 | 14.81 | 1.048333 | 1.396667 | 81.01983 | 0.051667 | 7.338333 |  | 0 | 0.2766667
2024-09-10 | 9:00 | 1.678333 | 14.58833 | 41.45833 | 0.935 | 20.085 | 1.113333 | 8.681993 | 2.080835 | 0.4993697 | 10.025 | 21.78167 |  |  |  | 1958.4 | 737 | 24.9 | 38 | [7 empty] | 0 |  | 49 |  |  | 948 | 767 |  | 225 | 1365.333 | 14.81 | 1.048333 | 1.396667 | 81.01983 | 0.051667 | 7.338333 |  | 0 | 0.2766667
2024-09-10 | 10:00 | 1.678333 | 14.58833 | 41.45833 | 0.935 | 20.085 | 1.113333 | 8.681993 | 2.080835 | 0.4993697 | 10.025 | 21.78167 |  |  |  | 1958.4 | 737 | 24.9 | 38 | [7 empty] | 0 |  | 49 |  |  | 948 | 767 |  | 225 | 1365.333 | 14.81 | 1.048333 | 1.396667 | 81.01983 | 0.051667 | 7.338333 |  | 0 | 0.2766667
2024-09-10 | 11:00 | 1.678333 | 14.58833 | 41.45833 | 0.935 | 20.085 | 1.113333 | 8.681993 | 2.080835 | 0.4993697 | 10.025 | 21.78167 |  |  |  | 1958.4 | 737 | 24.9 | 38 | [7 empty] | 0 |  | 49 |  |  | 948 | 767 |  | 225 | 1365.333 | 14.81 | 1.048333 | 1.396667 | 81.01983 | 0.051667 | 7.338333 |  | 0 | 0.2766667
2024-09-10 | 12:00 | 1.678333 | 14.58833 | 41.45833 | 0.935 | 20.085 | 1.113333 | 8.681993 | 2.080835 | 0.4993697 | 10.025 | 21.78167 |  |  |  | 1958.4 | 737 | 24.9 | 38 | [7 empty] | 0 |  | 49 |  |  | 948 | 767 |  | 225 | 1365.333 | 14.81 | 1.048333 | 1.396667 | 81.01983 | 0.051667 | 7.338333 |  | 0 | 0.2766667
2024-09-10 | 13:00 | 1.678333 | 14.58833 | 41.45833 | 0.935 | 20.085 | 1.113333 | 8.681993 | 2.080835 | 0.4993697 | 10.025 | 21.78167 |  |  |  | 1958.4 | 737 | 24.9 | 38 | [7 empty] | 0 |  | 49 |  |  | 948 | 767 |  | 225 | 1365.333 | 14.81 | 1.048333 | 1.396667 | 81.01983 | 0.051667 | 7.338333 |  | 0 | 0.2766667
2024-09-10 | 14:00 | 1.678333 | 14.58833 | 41.45833 | 0.935 | 20.085 | 1.113333 | 8.681993 | 2.080835 | 0.4993697 | 10.025 | 21.78167 |  |  |  | 1958.4 | 737 | 24.9 | 38 | [7 empty] | 0 |  | 49 |  |  | 948 | 767 |  | 225 | 1365.333 | 14.81 | 1.048333 | 1.396667 | 81.01983 | 0.051667 | 7.338333 |  | 0 | 0.2766667
2024-09-10 | 15:00 | 1.678333 | 14.58833 | 41.45833 | 0.935 | 20.085 | 1.113333 | 8.681993 | 2.080835 | 0.4993697 | 10.025 | 21.78167 |  |  |  | 1958.4 | 737 | 24.9 | 38 | [7 empty] | 0 |  | 49 |  |  | 948 | 767 |  | 225 | 1365.333 | 14.81 | 1.048333 | 1.396667 | 81.01983 | 0.051667 | 7.338333 |  | 0 | 0.2766667
2024-09-10 | 16:00 | 1.678333 | 14.58833 | 41.45833 | 0.935 | 20.085 | 1.113333 | 8.681993 | 2.080835 | 0.4993697 | 10.025 | 21.78167 |  |  |  | 1958.4 | 737 | 24.9 | 38 | [7 empty] | 0 |  | 49 |  |  | 948 | 767 |  | 225 | 1365.333 | 14.81 | 1.048333 | 1.396667 | 81.01983 | 0.051667 | 7.338333 |  | 0 | 0.2766667
2024-09-10 | 17:00 | 1.678333 | 14.58833 | 41.45833 | 0.935 | 20.085 | 1.113333 | 8.681993 | 2.080835 | 0.4993697 | 10.025 | 21.78167 |  |  |  | 1958.4 | 737 | 24.9 | 38 | [7 empty] | 0 |  | 49 |  |  | 948 | 767 |  | 225 | 1365.333 | 14.81 | 1.048333 | 1.396667 | 81.01983 | 0.051667 | 7.338333 |  | 0 | 0.2766667
2024-09-10 | 18:00 | 1.678333 | 14.58833 | 41.45833 | 0.935 | 20.085 | 1.113333 | 8.681993 | 2.080835 | 0.4993697 | 10.025 | 21.78167 |  |  |  | 1958.4 | 737 | 24.9 | 38 | [7 empty] | 0 |  | 49 |  |  | 948 | 767 |  | 225 | 1365.333 | 14.81 | 1.048333 | 1.396667 | 81.01983 | 0.051667 | 7.338333 |  | 0 | 0.2766667
2024-09-10 | 19:00 | 1.678333 | 14.58833 | 41.45833 | 0.935 | 20.085 | 1.113333 | 8.681993 | 2.080835 | 0.4993697 | 10.025 | 21.78167 |  |  |  | 1958.4 | 737 | 24.9 | 38 | [7 empty] | 0 |  | 49 |  |  | 948 | 767 |  | 225 | 1365.333 | 14.81 | 1.048333 | 1.396667 | 81.01983 | 0.051667 | 7.338333 |  | 0 | 0.2766667
2024-09-10 | 20:00 | 1.678333 | 14.58833 | 41.45833 | 0.935 | 20.085 | 1.113333 | 8.681993 | 2.080835 | 0.4993697 | 10.025 | 21.78167 |  |  |  | 1958.4 | 737 | 24.9 | 38 | [7 empty] | 0 |  | 49 |  |  | 948 | 767 |  | 225 | 1365.333 | 14.81 | 1.048333 | 1.396667 | 81.01983 | 0.051667 | 7.338333 |  | 0 | 0.2766667
2024-09-10 | 21:00 | 1.678333 | 14.58833 | 41.45833 | 0.935 | 20.085 | 1.113333 | 8.681993 | 2.080835 | 0.4993697 | 10.025 | 21.78167 |  |  |  | 1958.4 | 737 | 24.9 | 38 | [7 empty] | 0 |  | 49 |  |  | 948 | 767 |  | 225 | 1365.333 | 14.81 | 1.048333 | 1.396667 | 81.01983 | 0.051667 | 7.338333 |  | 0 | 0.2766667
2024-09-10 | 22:00 | 1.678333 | 14.58833 | 41.45833 | 0.935 | 20.085 | 1.113333 | 8.681993 | 2.080835 | 0.4993697 | 10.025 | 21.78167 |  |  |  | 1958.4 | 737 | 24.9 | 38 | [7 empty] | 0 |  | 49 |  |  | 948 | 767 |  | 225 | 1365.333 | 14.81 | 1.048333 | 1.396667 | 81.01983 | 0.051667 | 7.338333 |  | 0 | 0.2766667
2024-09-10 | 23:00 | 1.678333 | 14.58833 | 41.45833 | 0.935 | 20.085 | 1.113333 | 8.681993 | 2.080835 | 0.4993697 | 10.025 | 21.78167 |  |  |  | 1958.4 | 737 | 24.9 | 38 | [7 empty] | 0 |  | 49 |  |  | 948 | 767 |  | 225 | 1365.333 | 14.81 | 1.048333 | 1.396667 | 81.01983 | 0.051667 | 7.338333 |  | 0 | 0.2766667
2024-09-11 | 0:00 | 1.623333 | 17.38833 | 38.70667 | 0.9066667 | 16.99333 | 1.266667 | 10.71033 | 2.278397 | 0.4455905 | 11.06167 | 22.23167 |  |  |  | 1653.3 | 765 | 26.9 | 27.6 | [7 empty] | 1098 |  | 52 |  |  | 934 | 719 |  | 211 | 1387.5 | 15.3925 | 1.155 | 1.435 | 80.3635 | 0.051667 | 8.145 |  | 0 | 0.14
2024-09-11 | 1:00 | 1.623333 | 17.38833 | 38.70667 | 0.9066667 | 16.99333 | 1.266667 | 10.71033 | 2.278397 | 0.4455905 | 11.06167 | 22.23167 |  |  |  | 1653.3 | 765 | 26.9 | 27.6 | [7 empty] | 1098 |  | 52 |  |  | 934 | 719 |  | 211 | 1387.5 | 15.3925 | 1.155 | 1.435 | 80.3635 | 0.051667 | 8.145 |  | 0 | 0.14
2024-09-11 | 2:00 | 1.623333 | 17.38833 | 38.70667 | 0.9066667 | 16.99333 | 1.266667 | 10.71033 | 2.278397 | 0.4455905 | 11.06167 | 22.23167 |  |  |  | 1653.3 | 765 | 26.9 | 27.6 | [7 empty] | 1098 |  | 52 |  |  | 934 | 719 |  | 211 | 1387.5 | 15.3925 | 1.155 | 1.435 | 80.3635 | 0.051667 | 8.145 |  | 0 | 0.14
2024-09-11 | 3:00 | 1.623333 | 17.38833 | 38.70667 | 0.9066667 | 16.99333 | 1.266667 | 10.71033 | 2.278397 | 0.4455905 | 11.06167 | 22.23167 |  |  |  | 1653.3 | 765 | 26.9 | 27.6 | [7 empty] | 1098 |  | 52 |  |  | 934 | 719 |  | 211 | 1387.5 | 15.3925 | 1.155 | 1.435 | 80.3635 | 0.051667 | 8.145 |  | 0 | 0.14
2024-09-11 | 4:00 | 1.623333 | 17.38833 | 38.70667 | 0.9066667 | 16.99333 | 1.266667 | 10.71033 | 2.278397 | 0.4455905 | 11.06167 | 22.23167 |  |  |  | 1653.3 | 765 | 26.9 | 27.6 | [7 empty] | 1098 |  | 52 |  |  | 934 | 719 |  | 211 | 1387.5 | 15.3925 | 1.155 | 1.435 | 80.3635 | 0.051667 | 8.145 |  | 0 | 0.14
2024-09-11 | 5:00 | 1.623333 | 17.38833 | 38.70667 | 0.9066667 | 16.99333 | 1.266667 | 10.71033 | 2.278397 | 0.4455905 | 11.06167 | 22.23167 |  |  |  | 1653.3 | 765 | 26.9 | 27.6 | [7 empty] | 1098 |  | 52 |  |  | 934 | 719 |  | 211 | 1387.5 | 15.3925 | 1.155 | 1.435 | 80.3635 | 0.051667 | 8.145 |  | 0 | 0.14
2024-09-11 | 6:00 | 1.623333 | 17.38833 | 38.70667 | 0.9066667 | 16.99333 | 1.266667 | 10.71033 | 2.278397 | 0.4455905 | 11.06167 | 22.23167 |  |  |  | 1653.3 | 765 | 26.9 | 27.6 | [7 empty] | 1098 |  | 52 |  |  | 934 | 719 |  | 211 | 1387.5 | 15.3925 | 1.155 | 1.435 | 80.3635 | 0.051667 | 8.145 |  | 0 | 0.14
2024-09-11 | 7:00 | 1.623333 | 17.38833 | 38.70667 | 0.9066667 | 16.99333 | 1.266667 | 10.71033 | 2.278397 | 0.4455905 | 11.06167 | 22.23167 |  |  |  | 1653.3 | 765 | 26.9 | 27.6 | [7 empty] | 1098 |  | 52 |  |  | 934 | 719 |  | 211 | 1387.5 | 15.3925 | 1.155 | 1.435 | 80.3635 | 0.051667 | 8.145 |  | 0 | 0.14
2024-09-11 | 8:00 | 1.623333 | 17.38833 | 38.70667 | 0.9066667 | 16.99333 | 1.266667 | 10.71033 | 2.278397 | 0.4455905 | 11.06167 | 22.23167 |  |  |  | 1653.3 | 765 | 26.9 | 27.6 | [7 empty] | 1098 |  | 52 |  |  | 934 | 719 |  | 211 | 1387.5 | 15.3925 | 1.155 | 1.435 | 80.3635 | 0.051667 | 8.145 |  | 0 | 0.14
2024-09-11 | 9:00 | 1.623333 | 17.38833 | 38.70667 | 0.9066667 | 16.99333 | 1.266667 | 10.71033 | 2.278397 | 0.4455905 | 11.06167 | 22.23167 |  |  |  | 1653.3 | 765 | 26.9 | 27.6 | [7 empty] | 1098 |  | 52 |  |  | 934 | 719 |  | 211 | 1387.5 | 15.3925 | 1.155 | 1.435 | 80.3635 | 0.051667 | 8.145 |  | 0 | 0.14
2024-09-11 | 10:00 | 1.623333 | 17.38833 | 38.70667 | 0.9066667 | 16.99333 | 1.266667 | 10.71033 | 2.278397 | 0.4455905 | 11.06167 | 22.23167 |  |  |  | 1653.3 | 765 | 26.9 | 27.6 | [7 empty] | 1098 |  | 52 |  |  | 934 | 719 |  | 211 | 1387.5 | 15.3925 | 1.155 | 1.435 | 80.3635 | 0.051667 | 8.145 |  | 0 | 0.14
2024-09-11 | 11:00 | 1.623333 | 17.38833 | 38.70667 | 0.9066667 | 16.99333 | 1.266667 | 10.71033 | 2.278397 | 0.4455905 | 11.06167 | 22.23167 |  |  |  | 1653.3 | 765 | 26.9 | 27.6 | [7 empty] | 1098 |  | 52 |  |  | 934 | 719 |  | 211 | 1387.5 | 15.3925 | 1.155 | 1.435 | 80.3635 | 0.051667 | 8.145 |  | 0 | 0.14
2024-09-11 | 12:00 | 1.623333 | 17.38833 | 38.70667 | 0.9066667 | 16.99333 | 1.266667 | 10.71033 | 2.278397 | 0.4455905 | 11.06167 | 22.23167 |  |  |  | 1653.3 | 765 | 26.9 | 27.6 | [7 empty] | 1098 |  | 52 |  |  | 934 | 719 |  | 211 | 1387.5 | 15.3925 | 1.155 | 1.435 | 80.3635 | 0.051667 | 8.145 |  | 0 | 0.14
2024-09-11 | 13:00 | 1.623333 | 17.38833 | 38.70667 | 0.9066667 | 16.99333 | 1.266667 | 10.71033 | 2.278397 | 0.4455905 | 11.06167 | 22.23167 |  |  |  | 1653.3 | 765 | 26.9 | 27.6 | [7 empty] | 1098 |  | 52 |  |  | 934 | 719 |  | 211 | 1387.5 | 15.3925 | 1.155 | 1.435 | 80.3635 | 0.051667 | 8.145 |  | 0 | 0.14
2024-09-11 | 14:00 | 1.623333 | 17.38833 | 38.70667 | 0.9066667 | 16.99333 | 1.266667 | 10.71033 | 2.278397 | 0.4455905 | 11.06167 | 22.23167 |  |  |  | 1653.3 | 765 | 26.9 | 27.6 | [7 empty] | 1098 |  | 52 |  |  | 934 | 719 |  | 211 | 1387.5 | 15.3925 | 1.155 | 1.435 | 80.3635 | 0.051667 | 8.145 |  | 0 | 0.14
2024-09-11 | 15:00 | 1.623333 | 17.38833 | 38.70667 | 0.9066667 | 16.99333 | 1.266667 | 10.71033 | 2.278397 | 0.4455905 | 11.06167 | 22.23167 |  |  |  | 1653.3 | 765 | 26.9 | 27.6 | [7 empty] | 1098 |  | 52 |  |  | 934 | 719 |  | 211 | 1387.5 | 15.3925 | 1.155 | 1.435 | 80.3635 | 0.051667 | 8.145 |  | 0 | 0.14
2024-09-11 | 16:00 | 1.623333 | 17.38833 | 38.70667 | 0.9066667 | 16.99333 | 1.266667 | 10.71033 | 2.278397 | 0.4455905 | 11.06167 | 22.23167 |  |  |  | 1653.3 | 765 | 26.9 | 27.6 | [7 empty] | 1098 |  | 52 |  |  | 934 | 719 |  | 211 | 1387.5 | 15.3925 | 1.155 | 1.435 | 80.3635 | 0.051667 | 8.145 |  | 0 | 0.14
2024-09-11 | 17:00 | 1.623333 | 17.38833 | 38.70667 | 0.9066667 | 16.99333 | 1.266667 | 10.71033 | 2.278397 | 0.4455905 | 11.06167 | 22.23167 |  |  |  | 1653.3 | 765 | 26.9 | 27.6 | [7 empty] | 1098 |  | 52 |  |  | 934 | 719 |  | 211 | 1387.5 | 15.3925 | 1.155 | 1.435 | 80.3635 | 0.051667 | 8.145 |  | 0 | 0.14
2024-09-11 | 18:00 | 1.623333 | 17.38833 | 38.70667 | 0.9066667 | 16.99333 | 1.266667 | 10.71033 | 2.278397 | 0.4455905 | 11.06167 | 22.23167 |  |  |  | 1653.3 | 765 | 26.9 | 27.6 | [7 empty] | 1098 |  | 52 |  |  | 934 | 719 |  | 211 | 1387.5 | 15.3925 | 1.155 | 1.435 | 80.3635 | 0.051667 | 8.145 |  | 0 | 0.14
2024-09-11 | 19:00 | 1.623333 | 17.38833 | 38.70667 | 0.9066667 | 16.99333 | 1.266667 | 10.71033 | 2.278397 | 0.4455905 | 11.06167 | 22.23167 |  |  |  | 1653.3 | 765 | 26.9 | 27.6 | [7 empty] | 1098 |  | 52 |  |  | 934 | 719 |  | 211 | 1387.5 | 15.3925 | 1.155 | 1.435 | 80.3635 | 0.051667 | 8.145 |  | 0 | 0.14
2024-09-11 | 20:00 | 1.623333 | 17.38833 | 38.70667 | 0.9066667 | 16.99333 | 1.266667 | 10.71033 | 2.278397 | 0.4455905 | 11.06167 | 22.23167 |  |  |  | 1653.3 | 765 | 26.9 | 27.6 | [7 empty] | 1098 |  | 52 |  |  | 934 | 719 |  | 211 | 1387.5 | 15.3925 | 1.155 | 1.435 | 80.3635 | 0.051667 | 8.145 |  | 0 | 0.14
2024-09-11 | 21:00 | 1.623333 | 17.38833 | 38.70667 | 0.9066667 | 16.99333 | 1.266667 | 10.71033 | 2.278397 | 0.4455905 | 11.06167 | 22.23167 |  |  |  | 1653.3 | 765 | 26.9 | 27.6 | [7 empty] | 1098 |  | 52 |  |  | 934 | 719 |  | 211 | 1387.5 | 15.3925 | 1.155 | 1.435 | 80.3635 | 0.051667 | 8.145 |  | 0 | 0.14
2024-09-11 | 22:00 | 1.623333 | 17.38833 | 38.70667 | 0.9066667 | 16.99333 | 1.266667 | 10.71033 | 2.278397 | 0.4455905 | 11.06167 | 22.23167 |  |  |  | 1653.3 | 765 | 26.9 | 27.6 | [7 empty] | 1098 |  | 52 |  |  | 934 | 719 |  | 211 | 1387.5 | 15.3925 | 1.155 | 1.435 | 80.3635 | 0.051667 | 8.145 |  | 0 | 0.14
2024-09-11 | 23:00 | 1.623333 | 17.38833 | 38.70667 | 0.9066667 | 16.99333 | 1.266667 | 10.71033 | 2.278397 | 0.4455905 | 11.06167 | 22.23167 |  |  |  | 1653.3 | 765 | 26.9 | 27.6 | [7 empty] | 1098 |  | 52 |  |  | 934 | 719 |  | 211 | 1387.5 | 15.3925 | 1.155 | 1.435 | 80.3635 | 0.051667 | 8.145 |  | 0 | 0.14
2024-09-12 | 0:00 | 1.658333 | 16.4 | 39.92 | 0.8933333 | 18.03833 | 1.24 | 9.892823 | 2.217382 | 0.4677538 | 10.49167 | 23.80667 |  |  |  | 1830.1 | 686 | 27.5 | 30.25 | [7 empty] | 0 |  | 47 |  |  | 945 | 721 |  | 215 | 1386.5 | 15.55167 | 1.155 | 1.301667 | 80.28033 | 0.05 | 8.2725 |  | 0 | 0.55
2024-09-12 | 1:00 | 1.658333 | 16.4 | 39.92 | 0.8933333 | 18.03833 | 1.24 | 9.892823 | 2.217382 | 0.4677538 | 10.49167 | 23.80667 |  |  |  | 1830.1 | 686 | 27.5 | 30.25 | [7 empty] | 0 |  | 47 |  |  | 945 | 721 |  | 215 | 1386.5 | 15.55167 | 1.155 | 1.301667 | 80.28033 | 0.05 | 8.2725 |  | 0 | 0.55
2024-09-12 | 2:00 | 1.658333 | 16.4 | 39.92 | 0.8933333 | 18.03833 | 1.24 | 9.892823 | 2.217382 | 0.4677538 | 10.49167 | 23.80667 |  |  |  | 1830.1 | 686 | 27.5 | 30.25 | [7 empty] | 0 |  | 47 |  |  | 945 | 721 |  | 215 | 1386.5 | 15.55167 | 1.155 | 1.301667 | 80.28033 | 0.05 | 8.2725 |  | 0 | 0.55
2024-09-12 | 3:00 | 1.658333 | 16.4 | 39.92 | 0.8933333 | 18.03833 | 1.24 | 9.892823 | 2.217382 | 0.4677538 | 10.49167 | 23.80667 |  |  |  | 1830.1 | 686 | 27.5 | 30.25 | [7 empty] | 0 |  | 47 |  |  | 945 | 721 |  | 215 | 1386.5 | 15.55167 | 1.155 | 1.301667 | 80.28033 | 0.05 | 8.2725 |  | 0 | 0.55
2024-09-12 | 4:00 | 1.658333 | 16.4 | 39.92 | 0.8933333 | 18.03833 | 1.24 | 9.892823 | 2.217382 | 0.4677538 | 10.49167 | 23.80667 |  |  |  | 1830.1 | 686 | 27.5 | 30.25 | [7 empty] | 0 |  | 47 |  |  | 945 | 721 |  | 215 | 1386.5 | 15.55167 | 1.155 | 1.301667 | 80.28033 | 0.05 | 8.2725 |  | 0 | 0.55
2024-09-12 | 5:00 | 1.658333 | 16.4 | 39.92 | 0.8933333 | 18.03833 | 1.24 | 9.892823 | 2.217382 | 0.4677538 | 10.49167 | 23.80667 |  |  |  | 1830.1 | 686 | 27.5 | 30.25 | [7 empty] | 0 |  | 47 |  |  | 945 | 721 |  | 215 | 1386.5 | 15.55167 | 1.155 | 1.301667 | 80.28033 | 0.05 | 8.2725 |  | 0 | 0.55
2024-09-12 | 6:00 | 1.658333 | 16.4 | 39.92 | 0.8933333 | 18.03833 | 1.24 | 9.892823 | 2.217382 | 0.4677538 | 10.49167 | 23.80667 |  |  |  | 1830.1 | 686 | 27.5 | 30.25 | [7 empty] | 0 |  | 47 |  |  | 945 | 721 |  | 215 | 1386.5 | 15.55167 | 1.155 | 1.301667 | 80.28033 | 0.05 | 8.2725 |  | 0 | 0.55
2024-09-12 | 7:00 | 1.658333 | 16.4 | 39.92 | 0.8933333 | 18.03833 | 1.24 | 9.892823 | 2.217382 | 0.4677538 | 10.49167 | 23.80667 |  |  |  | 1830.1 | 686 | 27.5 | 30.25 | [7 empty] | 0 |  | 47 |  |  | 945 | 721 |  | 215 | 1386.5 | 15.55167 | 1.155 | 1.301667 | 80.28033 | 0.05 | 8.2725 |  | 0 | 0.55
2024-09-12 | 8:00 | 1.658333 | 16.4 | 39.92 | 0.8933333 | 18.03833 | 1.24 | 9.892823 | 2.217382 | 0.4677538 | 10.49167 | 23.80667 |  |  |  | 1830.1 | 686 | 27.5 | 30.25 | [7 empty] | 0 |  | 47 |  |  | 945 | 721 |  | 215 | 1386.5 | 15.55167 | 1.155 | 1.301667 | 80.28033 | 0.05 | 8.2725 |  | 0 | 0.55
2024-09-12 | 9:00 | 1.658333 | 16.4 | 39.92 | 0.8933333 | 18.03833 | 1.24 | 9.892823 | 2.217382 | 0.4677538 | 10.49167 | 23.80667 |  |  |  | 1830.1 | 686 | 27.5 | 30.25 | [7 empty] | 0 |  | 47 |  |  | 945 | 721 |  | 215 | 1386.5 | 15.55167 | 1.155 | 1.301667 | 80.28033 | 0.05 | 8.2725 |  | 0 | 0.55
2024-09-12 | 10:00 | 1.658333 | 16.4 | 39.92 | 0.8933333 | 18.03833 | 1.24 | 9.892823 | 2.217382 | 0.4677538 | 10.49167 | 23.80667 |  |  |  | 1830.1 | 686 | 27.5 | 30.25 | [7 empty] | 0 |  | 47 |  |  | 945 | 721 |  | 215 | 1386.5 | 15.55167 | 1.155 | 1.301667 | 80.28033 | 0.05 | 8.2725 |  | 0 | 0.55
2024-09-12 | 11:00 | 1.658333 | 16.4 | 39.92 | 0.8933333 | 18.03833 | 1.24 | 9.892823 | 2.217382 | 0.4677538 | 10.49167 | 23.80667 |  |  |  | 1830.1 | 686 | 27.5 | 30.25 | [7 empty] | 0 |  | 47 |  |  | 945 | 721 |  | 215 | 1386.5 | 15.55167 | 1.155 | 1.301667 | 80.28033 | 0.05 | 8.2725 |  | 0 | 0.55
2024-09-12 | 12:00 | 1.658333 | 16.4 | 39.92 | 0.8933333 | 18.03833 | 1.24 | 9.892823 | 2.217382 | 0.4677538 | 10.49167 | 23.80667 |  |  |  | 1830.1 | 686 | 27.5 | 30.25 | [7 empty] | 0 |  | 47 |  |  | 945 | 721 |  | 215 | 1386.5 | 15.55167 | 1.155 | 1.301667 | 80.28033 | 0.05 | 8.2725 |  | 0 | 0.55
2024-09-12 | 13:00 | 1.658333 | 16.4 | 39.92 | 0.8933333 | 18.03833 | 1.24 | 9.892823 | 2.217382 | 0.4677538 | 10.49167 | 23.80667 |  |  |  | 1830.1 | 686 | 27.5 | 30.25 | [7 empty] | 0 |  | 47 |  |  | 945 | 721 |  | 215 | 1386.5 | 15.55167 | 1.155 | 1.301667 | 80.28033 | 0.05 | 8.2725 |  | 0 | 0.55
2024-09-12 | 14:00 | 1.658333 | 16.4 | 39.92 | 0.8933333 | 18.03833 | 1.24 | 9.892823 | 2.217382 | 0.4677538 | 10.49167 | 23.80667 |  |  |  | 1830.1 | 686 | 27.5 | 30.25 | [7 empty] | 0 |  | 47 |  |  | 945 | 721 |  | 215 | 1386.5 | 15.55167 | 1.155 | 1.301667 | 80.28033 | 0.05 | 8.2725 |  | 0 | 0.55
2024-09-12 | 15:00 | 1.658333 | 16.4 | 39.92 | 0.8933333 | 18.03833 | 1.24 | 9.892823 | 2.217382 | 0.4677538 | 10.49167 | 23.80667 |  |  |  | 1830.1 | 686 | 27.5 | 30.25 | [7 empty] | 0 |  | 47 |  |  | 945 | 721 |  | 215 | 1386.5 | 15.55167 | 1.155 | 1.301667 | 80.28033 | 0.05 | 8.2725 |  | 0 | 0.55
2024-09-12 | 16:00 | 1.658333 | 16.4 | 39.92 | 0.8933333 | 18.03833 | 1.24 | 9.892823 | 2.217382 | 0.4677538 | 10.49167 | 23.80667 |  |  |  | 1830.1 | 686 | 27.5 | 30.25 | [7 empty] | 0 |  | 47 |  |  | 945 | 721 |  | 215 | 1386.5 | 15.55167 | 1.155 | 1.301667 | 80.28033 | 0.05 | 8.2725 |  | 0 | 0.55
2024-09-12 | 17:00 | 1.658333 | 16.4 | 39.92 | 0.8933333 | 18.03833 | 1.24 | 9.892823 | 2.217382 | 0.4677538 | 10.49167 | 23.80667 |  |  |  | 1830.1 | 686 | 27.5 | 30.25 | [7 empty] | 0 |  | 47 |  |  | 945 | 721 |  | 215 | 1386.5 | 15.55167 | 1.155 | 1.301667 | 80.28033 | 0.05 | 8.2725 |  | 0 | 0.55
2024-09-12 | 18:00 | 1.658333 | 16.4 | 39.92 | 0.8933333 | 18.03833 | 1.24 | 9.892823 | 2.217382 | 0.4677538 | 10.49167 | 23.80667 |  |  |  | 1830.1 | 686 | 27.5 | 30.25 | [7 empty] | 0 |  | 47 |  |  | 945 | 721 |  | 215 | 1386.5 | 15.55167 | 1.155 | 1.301667 | 80.28033 | 0.05 | 8.2725 |  | 0 | 0.55
2024-09-12 | 19:00 | 1.658333 | 16.4 | 39.92 | 0.8933333 | 18.03833 | 1.24 | 9.892823 | 2.217382 | 0.4677538 | 10.49167 | 23.80667 |  |  |  | 1830.1 | 686 | 27.5 | 30.25 | [7 empty] | 0 |  | 47 |  |  | 945 | 721 |  | 215 | 1386.5 | 15.55167 | 1.155 | 1.301667 | 80.28033 | 0.05 | 8.2725 |  | 0 | 0.55
2024-09-12 | 20:00 | 1.658333 | 16.4 | 39.92 | 0.8933333 | 18.03833 | 1.24 | 9.892823 | 2.217382 | 0.4677538 | 10.49167 | 23.80667 |  |  |  | 1830.1 | 686 | 27.5 | 30.25 | [7 empty] | 0 |  | 47 |  |  | 945 | 721 |  | 215 | 1386.5 | 15.55167 | 1.155 | 1.301667 | 80.28033 | 0.05 | 8.2725 |  | 0 | 0.55
2024-09-12 | 21:00 | 1.658333 | 16.4 | 39.92 | 0.8933333 | 18.03833 | 1.24 | 9.892823 | 2.217382 | 0.4677538 | 10.49167 | 23.80667 |  |  |  | 1830.1 | 686 | 27.5 | 30.25 | [7 empty] | 0 |  | 47 |  |  | 945 | 721 |  | 215 | 1386.5 | 15.55167 | 1.155 | 1.301667 | 80.28033 | 0.05 | 8.2725 |  | 0 | 0.55
2024-09-12 | 22:00 | 1.658333 | 16.4 | 39.92 | 0.8933333 | 18.03833 | 1.24 | 9.892823 | 2.217382 | 0.4677538 | 10.49167 | 23.80667 |  |  |  | 1830.1 | 686 | 27.5 | 30.25 | [7 empty] | 0 |  | 47 |  |  | 945 | 721 |  | 215 | 1386.5 | 15.55167 | 1.155 | 1.301667 | 80.28033 | 0.05 | 8.2725 |  | 0 | 0.55
2024-09-12 | 23:00 | 1.658333 | 16.4 | 39.92 | 0.8933333 | 18.03833 | 1.24 | 9.892823 | 2.217382 | 0.4677538 | 10.49167 | 23.80667 |  |  |  | 1830.1 | 686 | 27.5 | 30.25 | [7 empty] | 0 |  | 47 |  |  | 945 | 721 |  | 215 | 1386.5 | 15.55167 | 1.155 | 1.301667 | 80.28033 | 0.05 | 8.2725 |  | 0 | 0.55
2024-09-13 | 0:00 | 1.618333 | 15.69 | 40.27 | 0.9066667 | 18.64167 | 1.208333 | 9.696193 | 2.160952 | 0.4790201 | 10.81333 | 23.35 |  |  |  | 1740 | 736 | 24.6 | 33.9 | [7 empty] | 0 |  | 54 |  |  | 958 | 760 |  | 224 | 1372 | 15.665 | 1.14 | 1.26 | 80.27325 | 0.05 | 7.075 |  | 0 | 0.08666667
2024-09-13 | 1:00 | 1.618333 | 15.69 | 40.27 | 0.9066667 | 18.64167 | 1.208333 | 9.696193 | 2.160952 | 0.4790201 | 10.81333 | 23.35 |  |  |  | 1740 | 736 | 24.6 | 33.9 | [7 empty] | 0 |  | 54 |  |  | 958 | 760 |  | 224 | 1372 | 15.665 | 1.14 | 1.26 | 80.27325 | 0.05 | 7.075 |  | 0 | 0.08666667
2024-09-13 | 2:00 | 1.618333 | 15.69 | 40.27 | 0.9066667 | 18.64167 | 1.208333 | 9.696193 | 2.160952 | 0.4790201 | 10.81333 | 23.35 |  |  |  | 1740 | 736 | 24.6 | 33.9 | [7 empty] | 0 |  | 54 |  |  | 958 | 760 |  | 224 | 1372 | 15.665 | 1.14 | 1.26 | 80.27325 | 0.05 | 7.075 |  | 0 | 0.08666667
2024-09-13 | 3:00 | 1.618333 | 15.69 | 40.27 | 0.9066667 | 18.64167 | 1.208333 | 9.696193 | 2.160952 | 0.4790201 | 10.81333 | 23.35 |  |  |  | 1740 | 736 | 24.6 | 33.9 | [7 empty] | 0 |  | 54 |  |  | 958 | 760 |  | 224 | 1372 | 15.665 | 1.14 | 1.26 | 80.27325 | 0.05 | 7.075 |  | 0 | 0.08666667
2024-09-13 | 4:00 | 1.618333 | 15.69 | 40.27 | 0.9066667 | 18.64167 | 1.208333 | 9.696193 | 2.160952 | 0.4790201 | 10.81333 | 23.35 |  |  |  | 1740 | 736 | 24.6 | 33.9 | [7 empty] | 0 |  | 54 |  |  | 958 | 760 |  | 224 | 1372 | 15.665 | 1.14 | 1.26 | 80.27325 | 0.05 | 7.075 |  | 0 | 0.08666667
2024-09-13 | 5:00 | 1.618333 | 15.69 | 40.27 | 0.9066667 | 18.64167 | 1.208333 | 9.696193 | 2.160952 | 0.4790201 | 10.81333 | 23.35 |  |  |  | 1740 | 736 | 24.6 | 33.9 | [7 empty] | 0 |  | 54 |  |  | 958 | 760 |  | 224 | 1372 | 15.665 | 1.14 | 1.26 | 80.27325 | 0.05 | 7.075 |  | 0 | 0.08666667
2024-09-13 | 6:00 | 1.618333 | 15.69 | 40.27 | 0.9066667 | 18.64167 | 1.208333 | 9.696193 | 2.160952 | 0.4790201 | 10.81333 | 23.35 |  |  |  | 1740 | 736 | 24.6 | 33.9 | [7 empty] | 0 |  | 54 |  |  | 958 | 760 |  | 224 | 1372 | 15.665 | 1.14 | 1.26 | 80.27325 | 0.05 | 7.075 |  | 0 | 0.08666667
2024-09-13 | 7:00 | 1.618333 | 15.69 | 40.27 | 0.9066667 | 18.64167 | 1.208333 | 9.696193 | 2.160952 | 0.4790201 | 10.81333 | 23.35 |  |  |  | 1740 | 736 | 24.6 | 33.9 | [7 empty] | 0 |  | 54 |  |  | 958 | 760 |  | 224 | 1372 | 15.665 | 1.14 | 1.26 | 80.27325 | 0.05 | 7.075 |  | 0 | 0.08666667
2024-09-13 | 8:00 | 1.618333 | 15.69 | 40.27 | 0.9066667 | 18.64167 | 1.208333 | 9.696193 | 2.160952 | 0.4790201 | 10.81333 | 23.35 |  |  |  | 1740 | 736 | 24.6 | 33.9 | [7 empty] | 0 |  | 54 |  |  | 958 | 760 |  | 224 | 1372 | 15.665 | 1.14 | 1.26 | 80.27325 | 0.05 | 7.075 |  | 0 | 0.08666667
2024-09-13 | 9:00 | 1.618333 | 15.69 | 40.27 | 0.9066667 | 18.64167 | 1.208333 | 9.696193 | 2.160952 | 0.4790201 | 10.81333 | 23.35 |  |  |  | 1740 | 736 | 24.6 | 33.9 | [7 empty] | 0 |  | 54 |  |  | 958 | 760 |  | 224 | 1372 | 15.665 | 1.14 | 1.26 | 80.27325 | 0.05 | 7.075 |  | 0 | 0.08666667
2024-09-13 | 10:00 | 1.618333 | 15.69 | 40.27 | 0.9066667 | 18.64167 | 1.208333 | 9.696193 | 2.160952 | 0.4790201 | 10.81333 | 23.35 |  |  |  | 1740 | 736 | 24.6 | 33.9 | [7 empty] | 0 |  | 54 |  |  | 958 | 760 |  | 224 | 1372 | 15.665 | 1.14 | 1.26 | 80.27325 | 0.05 | 7.075 |  | 0 | 0.08666667
2024-09-13 | 11:00 | 1.618333 | 15.69 | 40.27 | 0.9066667 | 18.64167 | 1.208333 | 9.696193 | 2.160952 | 0.4790201 | 10.81333 | 23.35 |  |  |  | 1740 | 736 | 24.6 | 33.9 | [7 empty] | 0 |  | 54 |  |  | 958 | 760 |  | 224 | 1372 | 15.665 | 1.14 | 1.26 | 80.27325 | 0.05 | 7.075 |  | 0 | 0.08666667
2024-09-13 | 12:00 | 1.618333 | 15.69 | 40.27 | 0.9066667 | 18.64167 | 1.208333 | 9.696193 | 2.160952 | 0.4790201 | 10.81333 | 23.35 |  |  |  | 1740 | 736 | 24.6 | 33.9 | [7 empty] | 0 |  | 54 |  |  | 958 | 760 |  | 224 | 1372 | 15.665 | 1.14 | 1.26 | 80.27325 | 0.05 | 7.075 |  | 0 | 0.08666667
2024-09-13 | 13:00 | 1.618333 | 15.69 | 40.27 | 0.9066667 | 18.64167 | 1.208333 | 9.696193 | 2.160952 | 0.4790201 | 10.81333 | 23.35 |  |  |  | 1740 | 736 | 24.6 | 33.9 | [7 empty] | 0 |  | 54 |  |  | 958 | 760 |  | 224 | 1372 | 15.665 | 1.14 | 1.26 | 80.27325 | 0.05 | 7.075 |  | 0 | 0.08666667
2024-09-13 | 14:00 | 1.618333 | 15.69 | 40.27 | 0.9066667 | 18.64167 | 1.208333 | 9.696193 | 2.160952 | 0.4790201 | 10.81333 | 23.35 |  |  |  | 1740 | 736 | 24.6 | 33.9 | [7 empty] | 0 |  | 54 |  |  | 958 | 760 |  | 224 | 1372 | 15.665 | 1.14 | 1.26 | 80.27325 | 0.05 | 7.075 |  | 0 | 0.08666667
2024-09-13 | 15:00 | 1.618333 | 15.69 | 40.27 | 0.9066667 | 18.64167 | 1.208333 | 9.696193 | 2.160952 | 0.4790201 | 10.81333 | 23.35 |  |  |  | 1740 | 736 | 24.6 | 33.9 | [7 empty] | 0 |  | 54 |  |  | 958 | 760 |  | 224 | 1372 | 15.665 | 1.14 | 1.26 | 80.27325 | 0.05 | 7.075 |  | 0 | 0.08666667
2024-09-13 | 16:00 | 1.618333 | 15.69 | 40.27 | 0.9066667 | 18.64167 | 1.208333 | 9.696193 | 2.160952 | 0.4790201 | 10.81333 | 23.35 |  |  |  | 1740 | 736 | 24.6 | 33.9 | [7 empty] | 0 |  | 54 |  |  | 958 | 760 |  | 224 | 1372 | 15.665 | 1.14 | 1.26 | 80.27325 | 0.05 | 7.075 |  | 0 | 0.08666667
2024-09-13 | 17:00 | 1.618333 | 15.69 | 40.27 | 0.9066667 | 18.64167 | 1.208333 | 9.696193 | 2.160952 | 0.4790201 | 10.81333 | 23.35 |  |  |  | 1740 | 736 | 24.6 | 33.9 | [7 empty] | 0 |  | 54 |  |  | 958 | 760 |  | 224 | 1372 | 15.665 | 1.14 | 1.26 | 80.27325 | 0.05 | 7.075 |  | 0 | 0.08666667
2024-09-13 | 18:00 | 1.618333 | 15.69 | 40.27 | 0.9066667 | 18.64167 | 1.208333 | 9.696193 | 2.160952 | 0.4790201 | 10.81333 | 23.35 |  |  |  | 1740 | 736 | 24.6 | 33.9 | [7 empty] | 0 |  | 54 |  |  | 958 | 760 |  | 224 | 1372 | 15.665 | 1.14 | 1.26 | 80.27325 | 0.05 | 7.075 |  | 0 | 0.08666667
2024-09-13 | 19:00 | 1.618333 | 15.69 | 40.27 | 0.9066667 | 18.64167 | 1.208333 | 9.696193 | 2.160952 | 0.4790201 | 10.81333 | 23.35 |  |  |  | 1740 | 736 | 24.6 | 33.9 | [7 empty] | 0 |  | 54 |  |  | 958 | 760 |  | 224 | 1372 | 15.665 | 1.14 | 1.26 | 80.27325 | 0.05 | 7.075 |  | 0 | 0.08666667
2024-09-13 | 20:00 | 1.618333 | 15.69 | 40.27 | 0.9066667 | 18.64167 | 1.208333 | 9.696193 | 2.160952 | 0.4790201 | 10.81333 | 23.35 |  |  |  | 1740 | 736 | 24.6 | 33.9 | [7 empty] | 0 |  | 54 |  |  | 958 | 760 |  | 224 | 1372 | 15.665 | 1.14 | 1.26 | 80.27325 | 0.05 | 7.075 |  | 0 | 0.08666667
2024-09-13 | 21:00 | 1.618333 | 15.69 | 40.27 | 0.9066667 | 18.64167 | 1.208333 | 9.696193 | 2.160952 | 0.4790201 | 10.81333 | 23.35 |  |  |  | 1740 | 736 | 24.6 | 33.9 | [7 empty] | 0 |  | 54 |  |  | 958 | 760 |  | 224 | 1372 | 15.665 | 1.14 | 1.26 | 80.27325 | 0.05 | 7.075 |  | 0 | 0.08666667
2024-09-13 | 22:00 | 1.618333 | 15.69 | 40.27 | 0.9066667 | 18.64167 | 1.208333 | 9.696193 | 2.160952 | 0.4790201 | 10.81333 | 23.35 |  |  |  | 1740 | 736 | 24.6 | 33.9 | [7 empty] | 0 |  | 54 |  |  | 958 | 760 |  | 224 | 1372 | 15.665 | 1.14 | 1.26 | 80.27325 | 0.05 | 7.075 |  | 0 | 0.08666667
2024-09-13 | 23:00 | 1.618333 | 15.69 | 40.27 | 0.9066667 | 18.64167 | 1.208333 | 9.696193 | 2.160952 | 0.4790201 | 10.81333 | 23.35 |  |  |  | 1740 | 736 | 24.6 | 33.9 | [7 empty] | 0 |  | 54 |  |  | 958 | 760 |  | 224 | 1372 | 15.665 | 1.14 | 1.26 | 80.27325 | 0.05 | 7.075 |  | 0 | 0.08666667
2024-09-14 | 0:00 | 1.681667 | 17.03667 | 39.015 | 0.8933333 | 17.41833 | 1.293333 | 10.15141 | 2.240923 | 0.4629598 | 10.77333 | 23.325 |  |  |  | 1864.4 | 747 | 282.2 | 31.77778 | [7 empty] | 0 |  | 52 |  |  | 977 | 751 |  | 219 | 1395.167 | 15.33 | 1.16 | 1.383333 | 80.50517 | 0.045 | 6.8225 |  | 0 | 0.1366667
2024-09-14 | 1:00 | 1.681667 | 17.03667 | 39.015 | 0.8933333 | 17.41833 | 1.293333 | 10.15141 | 2.240923 | 0.4629598 | 10.77333 | 23.325 |  |  |  | 1864.4 | 747 | 282.2 | 31.77778 | [7 empty] | 0 |  | 52 |  |  | 977 | 751 |  | 219 | 1395.167 | 15.33 | 1.16 | 1.383333 | 80.50517 | 0.045 | 6.8225 |  | 0 | 0.1366667
2024-09-14 | 2:00 | 1.681667 | 17.03667 | 39.015 | 0.8933333 | 17.41833 | 1.293333 | 10.15141 | 2.240923 | 0.4629598 | 10.77333 | 23.325 |  |  |  | 1864.4 | 747 | 282.2 | 31.77778 | [7 empty] | 0 |  | 52 |  |  | 977 | 751 |  | 219 | 1395.167 | 15.33 | 1.16 | 1.383333 | 80.50517 | 0.045 | 6.8225 |  | 0 | 0.1366667
2024-09-14 | 3:00 | 1.681667 | 17.03667 | 39.015 | 0.8933333 | 17.41833 | 1.293333 | 10.15141 | 2.240923 | 0.4629598 | 10.77333 | 23.325 |  |  |  | 1864.4 | 747 | 282.2 | 31.77778 | [7 empty] | 0 |  | 52 |  |  | 977 | 751 |  | 219 | 1395.167 | 15.33 | 1.16 | 1.383333 | 80.50517 | 0.045 | 6.8225 |  | 0 | 0.1366667
2024-09-14 | 4:00 | 1.681667 | 17.03667 | 39.015 | 0.8933333 | 17.41833 | 1.293333 | 10.15141 | 2.240923 | 0.4629598 | 10.77333 | 23.325 |  |  |  | 1864.4 | 747 | 282.2 | 31.77778 | [7 empty] | 0 |  | 52 |  |  | 977 | 751 |  | 219 | 1395.167 | 15.33 | 1.16 | 1.383333 | 80.50517 | 0.045 | 6.8225 |  | 0 | 0.1366667
2024-09-14 | 5:00 | 1.681667 | 17.03667 | 39.015 | 0.8933333 | 17.41833 | 1.293333 | 10.15141 | 2.240923 | 0.4629598 | 10.77333 | 23.325 |  |  |  | 1864.4 | 747 | 282.2 | 31.77778 | [7 empty] | 0 |  | 52 |  |  | 977 | 751 |  | 219 | 1395.167 | 15.33 | 1.16 | 1.383333 | 80.50517 | 0.045 | 6.8225 |  | 0 | 0.1366667
2024-09-14 | 6:00 | 1.681667 | 17.03667 | 39.015 | 0.8933333 | 17.41833 | 1.293333 | 10.15141 | 2.240923 | 0.4629598 | 10.77333 | 23.325 |  |  |  | 1864.4 | 747 | 282.2 | 31.77778 | [7 empty] | 0 |  | 52 |  |  | 977 | 751 |  | 219 | 1395.167 | 15.33 | 1.16 | 1.383333 | 80.50517 | 0.045 | 6.8225 |  | 0 | 0.1366667
2024-09-14 | 7:00 | 1.681667 | 17.03667 | 39.015 | 0.8933333 | 17.41833 | 1.293333 | 10.15141 | 2.240923 | 0.4629598 | 10.77333 | 23.325 |  |  |  | 1864.4 | 747 | 282.2 | 31.77778 | [7 empty] | 0 |  | 52 |  |  | 977 | 751 |  | 219 | 1395.167 | 15.33 | 1.16 | 1.383333 | 80.50517 | 0.045 | 6.8225 |  | 0 | 0.1366667
2024-09-14 | 8:00 | 1.681667 | 17.03667 | 39.015 | 0.8933333 | 17.41833 | 1.293333 | 10.15141 | 2.240923 | 0.4629598 | 10.77333 | 23.325 |  |  |  | 1864.4 | 747 | 282.2 | 31.77778 | [7 empty] | 0 |  | 52 |  |  | 977 | 751 |  | 219 | 1395.167 | 15.33 | 1.16 | 1.383333 | 80.50517 | 0.045 | 6.8225 |  | 0 | 0.1366667
2024-09-14 | 9:00 | 1.681667 | 17.03667 | 39.015 | 0.8933333 | 17.41833 | 1.293333 | 10.15141 | 2.240923 | 0.4629598 | 10.77333 | 23.325 |  |  |  | 1864.4 | 747 | 282.2 | 31.77778 | [7 empty] | 0 |  | 52 |  |  | 977 | 751 |  | 219 | 1395.167 | 15.33 | 1.16 | 1.383333 | 80.50517 | 0.045 | 6.8225 |  | 0 | 0.1366667
2024-09-14 | 10:00 | 1.681667 | 17.03667 | 39.015 | 0.8933333 | 17.41833 | 1.293333 | 10.15141 | 2.240923 | 0.4629598 | 10.77333 | 23.325 |  |  |  | 1864.4 | 747 | 282.2 | 31.77778 | [7 empty] | 0 |  | 52 |  |  | 977 | 751 |  | 219 | 1395.167 | 15.33 | 1.16 | 1.383333 | 80.50517 | 0.045 | 6.8225 |  | 0 | 0.1366667
2024-09-14 | 11:00 | 1.681667 | 17.03667 | 39.015 | 0.8933333 | 17.41833 | 1.293333 | 10.15141 | 2.240923 | 0.4629598 | 10.77333 | 23.325 |  |  |  | 1864.4 | 747 | 282.2 | 31.77778 | [7 empty] | 0 |  | 52 |  |  | 977 | 751 |  | 219 | 1395.167 | 15.33 | 1.16 | 1.383333 | 80.50517 | 0.045 | 6.8225 |  | 0 | 0.1366667
2024-09-14 | 12:00 | 1.681667 | 17.03667 | 39.015 | 0.8933333 | 17.41833 | 1.293333 | 10.15141 | 2.240923 | 0.4629598 | 10.77333 | 23.325 |  |  |  | 1864.4 | 747 | 282.2 | 31.77778 | [7 empty] | 0 |  | 52 |  |  | 977 | 751 |  | 219 | 1395.167 | 15.33 | 1.16 | 1.383333 | 80.50517 | 0.045 | 6.8225 |  | 0 | 0.1366667
2024-09-14 | 13:00 | 1.681667 | 17.03667 | 39.015 | 0.8933333 | 17.41833 | 1.293333 | 10.15141 | 2.240923 | 0.4629598 | 10.77333 | 23.325 |  |  |  | 1864.4 | 747 | 282.2 | 31.77778 | [7 empty] | 0 |  | 52 |  |  | 977 | 751 |  | 219 | 1395.167 | 15.33 | 1.16 | 1.383333 | 80.50517 | 0.045 | 6.8225 |  | 0 | 0.1366667
2024-09-14 | 14:00 | 1.681667 | 17.03667 | 39.015 | 0.8933333 | 17.41833 | 1.293333 | 10.15141 | 2.240923 | 0.4629598 | 10.77333 | 23.325 |  |  |  | 1864.4 | 747 | 282.2 | 31.77778 | [7 empty] | 0 |  | 52 |  |  | 977 | 751 |  | 219 | 1395.167 | 15.33 | 1.16 | 1.383333 | 80.50517 | 0.045 | 6.8225 |  | 0 | 0.1366667
2024-09-14 | 15:00 | 1.681667 | 17.03667 | 39.015 | 0.8933333 | 17.41833 | 1.293333 | 10.15141 | 2.240923 | 0.4629598 | 10.77333 | 23.325 |  |  |  | 1864.4 | 747 | 282.2 | 31.77778 | [7 empty] | 0 |  | 52 |  |  | 977 | 751 |  | 219 | 1395.167 | 15.33 | 1.16 | 1.383333 | 80.50517 | 0.045 | 6.8225 |  | 0 | 0.1366667
2024-09-14 | 16:00 | 1.681667 | 17.03667 | 39.015 | 0.8933333 | 17.41833 | 1.293333 | 10.15141 | 2.240923 | 0.4629598 | 10.77333 | 23.325 |  |  |  | 1864.4 | 747 | 282.2 | 31.77778 | [7 empty] | 0 |  | 52 |  |  | 977 | 751 |  | 219 | 1395.167 | 15.33 | 1.16 | 1.383333 | 80.50517 | 0.045 | 6.8225 |  | 0 | 0.1366667
2024-09-14 | 17:00 | 1.681667 | 17.03667 | 39.015 | 0.8933333 | 17.41833 | 1.293333 | 10.15141 | 2.240923 | 0.4629598 | 10.77333 | 23.325 |  |  |  | 1864.4 | 747 | 282.2 | 31.77778 | [7 empty] | 0 |  | 52 |  |  | 977 | 751 |  | 219 | 1395.167 | 15.33 | 1.16 | 1.383333 | 80.50517 | 0.045 | 6.8225 |  | 0 | 0.1366667
2024-09-14 | 18:00 | 1.681667 | 17.03667 | 39.015 | 0.8933333 | 17.41833 | 1.293333 | 10.15141 | 2.240923 | 0.4629598 | 10.77333 | 23.325 |  |  |  | 1864.4 | 747 | 282.2 | 31.77778 | [7 empty] | 0 |  | 52 |  |  | 977 | 751 |  | 219 | 1395.167 | 15.33 | 1.16 | 1.383333 | 80.50517 | 0.045 | 6.8225 |  | 0 | 0.1366667
2024-09-14 | 19:00 | 1.681667 | 17.03667 | 39.015 | 0.8933333 | 17.41833 | 1.293333 | 10.15141 | 2.240923 | 0.4629598 | 10.77333 | 23.325 |  |  |  | 1864.4 | 747 | 282.2 | 31.77778 | [7 empty] | 0 |  | 52 |  |  | 977 | 751 |  | 219 | 1395.167 | 15.33 | 1.16 | 1.383333 | 80.50517 | 0.045 | 6.8225 |  | 0 | 0.1366667
2024-09-14 | 20:00 | 1.681667 | 17.03667 | 39.015 | 0.8933333 | 17.41833 | 1.293333 | 10.15141 | 2.240923 | 0.4629598 | 10.77333 | 23.325 |  |  |  | 1864.4 | 747 | 282.2 | 31.77778 | [7 empty] | 0 |  | 52 |  |  | 977 | 751 |  | 219 | 1395.167 | 15.33 | 1.16 | 1.383333 | 80.50517 | 0.045 | 6.8225 |  | 0 | 0.1366667
2024-09-14 | 21:00 | 1.681667 | 17.03667 | 39.015 | 0.8933333 | 17.41833 | 1.293333 | 10.15141 | 2.240923 | 0.4629598 | 10.77333 | 23.325 |  |  |  | 1864.4 | 747 | 282.2 | 31.77778 | [7 empty] | 0 |  | 52 |  |  | 977 | 751 |  | 219 | 1395.167 | 15.33 | 1.16 | 1.383333 | 80.50517 | 0.045 | 6.8225 |  | 0 | 0.1366667
2024-09-14 | 22:00 | 1.681667 | 17.03667 | 39.015 | 0.8933333 | 17.41833 | 1.293333 | 10.15141 | 2.240923 | 0.4629598 | 10.77333 | 23.325 |  |  |  | 1864.4 | 747 | 282.2 | 31.77778 | [7 empty] | 0 |  | 52 |  |  | 977 | 751 |  | 219 | 1395.167 | 15.33 | 1.16 | 1.383333 | 80.50517 | 0.045 | 6.8225 |  | 0 | 0.1366667
2024-09-14 | 23:00 | 1.681667 | 17.03667 | 39.015 | 0.8933333 | 17.41833 | 1.293333 | 10.15141 | 2.240923 | 0.4629598 | 10.77333 | 23.325 |  |  |  | 1864.4 | 747 | 282.2 | 31.77778 | [7 empty] | 0 |  | 52 |  |  | 977 | 751 |  | 219 | 1395.167 | 15.33 | 1.16 | 1.383333 | 80.50517 | 0.045 | 6.8225 |  | 0 | 0.1366667
2024-09-15 | 0:00 | 1.603333 | 17.135 | 38.53667 | 0.8533333 | 17.76667 | 1.251667 | 10.68731 | 2.171584 | 0.4768838 | 10.95833 | 24.025 |  |  |  | 1931.2 | 736 | 25 | 38 | [7 empty] | 0 |  | 55 |  |  | 1000 | 763 |  | 224 | 1398.667 | 15.275 | 1.095 | 1.416667 | 80.60033 | 0.05 | 7.805 |  | 0 | 0.3466667
2024-09-15 | 1:00 | 1.603333 | 17.135 | 38.53667 | 0.8533333 | 17.76667 | 1.251667 | 10.68731 | 2.171584 | 0.4768838 | 10.95833 | 24.025 |  |  |  | 1931.2 | 736 | 25 | 38 | [7 empty] | 0 |  | 55 |  |  | 1000 | 763 |  | 224 | 1398.667 | 15.275 | 1.095 | 1.416667 | 80.60033 | 0.05 | 7.805 |  | 0 | 0.3466667
2024-09-15 | 2:00 | 1.603333 | 17.135 | 38.53667 | 0.8533333 | 17.76667 | 1.251667 | 10.68731 | 2.171584 | 0.4768838 | 10.95833 | 24.025 |  |  |  | 1931.2 | 736 | 25 | 38 | [7 empty] | 0 |  | 55 |  |  | 1000 | 763 |  | 224 | 1398.667 | 15.275 | 1.095 | 1.416667 | 80.60033 | 0.05 | 7.805 |  | 0 | 0.3466667
2024-09-15 | 3:00 | 1.603333 | 17.135 | 38.53667 | 0.8533333 | 17.76667 | 1.251667 | 10.68731 | 2.171584 | 0.4768838 | 10.95833 | 24.025 |  |  |  | 1931.2 | 736 | 25 | 38 | [7 empty] | 0 |  | 55 |  |  | 1000 | 763 |  | 224 | 1398.667 | 15.275 | 1.095 | 1.416667 | 80.60033 | 0.05 | 7.805 |  | 0 | 0.3466667
2024-09-15 | 4:00 | 1.603333 | 17.135 | 38.53667 | 0.8533333 | 17.76667 | 1.251667 | 10.68731 | 2.171584 | 0.4768838 | 10.95833 | 24.025 |  |  |  | 1931.2 | 736 | 25 | 38 | [7 empty] | 0 |  | 55 |  |  | 1000 | 763 |  | 224 | 1398.667 | 15.275 | 1.095 | 1.416667 | 80.60033 | 0.05 | 7.805 |  | 0 | 0.3466667
2024-09-15 | 5:00 | 1.603333 | 17.135 | 38.53667 | 0.8533333 | 17.76667 | 1.251667 | 10.68731 | 2.171584 | 0.4768838 | 10.95833 | 24.025 |  |  |  | 1931.2 | 736 | 25 | 38 | [7 empty] | 0 |  | 55 |  |  | 1000 | 763 |  | 224 | 1398.667 | 15.275 | 1.095 | 1.416667 | 80.60033 | 0.05 | 7.805 |  | 0 | 0.3466667
2024-09-15 | 6:00 | 1.603333 | 17.135 | 38.53667 | 0.8533333 | 17.76667 | 1.251667 | 10.68731 | 2.171584 | 0.4768838 | 10.95833 | 24.025 |  |  |  | 1931.2 | 736 | 25 | 38 | [7 empty] | 0 |  | 55 |  |  | 1000 | 763 |  | 224 | 1398.667 | 15.275 | 1.095 | 1.416667 | 80.60033 | 0.05 | 7.805 |  | 0 | 0.3466667
2024-09-15 | 7:00 | 1.603333 | 17.135 | 38.53667 | 0.8533333 | 17.76667 | 1.251667 | 10.68731 | 2.171584 | 0.4768838 | 10.95833 | 24.025 |  |  |  | 1931.2 | 736 | 25 | 38 | [7 empty] | 0 |  | 55 |  |  | 1000 | 763 |  | 224 | 1398.667 | 15.275 | 1.095 | 1.416667 | 80.60033 | 0.05 | 7.805 |  | 0 | 0.3466667
2024-09-15 | 8:00 | 1.603333 | 17.135 | 38.53667 | 0.8533333 | 17.76667 | 1.251667 | 10.68731 | 2.171584 | 0.4768838 | 10.95833 | 24.025 |  |  |  | 1931.2 | 736 | 25 | 38 | [7 empty] | 0 |  | 55 |  |  | 1000 | 763 |  | 224 | 1398.667 | 15.275 | 1.095 | 1.416667 | 80.60033 | 0.05 | 7.805 |  | 0 | 0.3466667
2024-09-15 | 9:00 | 1.603333 | 17.135 | 38.53667 | 0.8533333 | 17.76667 | 1.251667 | 10.68731 | 2.171584 | 0.4768838 | 10.95833 | 24.025 |  |  |  | 1931.2 | 736 | 25 | 38 | [7 empty] | 0 |  | 55 |  |  | 1000 | 763 |  | 224 | 1398.667 | 15.275 | 1.095 | 1.416667 | 80.60033 | 0.05 | 7.805 |  | 0 | 0.3466667
2024-09-15 | 10:00 | 1.603333 | 17.135 | 38.53667 | 0.8533333 | 17.76667 | 1.251667 | 10.68731 | 2.171584 | 0.4768838 | 10.95833 | 24.025 |  |  |  | 1931.2 | 736 | 25 | 38 | [7 empty] | 0 |  | 55 |  |  | 1000 | 763 |  | 224 | 1398.667 | 15.275 | 1.095 | 1.416667 | 80.60033 | 0.05 | 7.805 |  | 0 | 0.3466667
2024-09-15 | 11:00 | 1.603333 | 17.135 | 38.53667 | 0.8533333 | 17.76667 | 1.251667 | 10.68731 | 2.171584 | 0.4768838 | 10.95833 | 24.025 |  |  |  | 1931.2 | 736 | 25 | 38 | [7 empty] | 0 |  | 55 |  |  | 1000 | 763 |  | 224 | 1398.667 | 15.275 | 1.095 | 1.416667 | 80.60033 | 0.05 | 7.805 |  | 0 | 0.3466667
2024-09-15 | 12:00 | 1.603333 | 17.135 | 38.53667 | 0.8533333 | 17.76667 | 1.251667 | 10.68731 | 2.171584 | 0.4768838 | 10.95833 | 24.025 |  |  |  | 1931.2 | 736 | 25 | 38 | [7 empty] | 0 |  | 55 |  |  | 1000 | 763 |  | 224 | 1398.667 | 15.275 | 1.095 | 1.416667 | 80.60033 | 0.05 | 7.805 |  | 0 | 0.3466667
2024-09-15 | 13:00 | 1.603333 | 17.135 | 38.53667 | 0.8533333 | 17.76667 | 1.251667 | 10.68731 | 2.171584 | 0.4768838 | 10.95833 | 24.025 |  |  |  | 1931.2 | 736 | 25 | 38 | [7 empty] | 0 |  | 55 |  |  | 1000 | 763 |  | 224 | 1398.667 | 15.275 | 1.095 | 1.416667 | 80.60033 | 0.05 | 7.805 |  | 0 | 0.3466667
2024-09-15 | 14:00 | 1.603333 | 17.135 | 38.53667 | 0.8533333 | 17.76667 | 1.251667 | 10.68731 | 2.171584 | 0.4768838 | 10.95833 | 24.025 |  |  |  | 1931.2 | 736 | 25 | 38 | [7 empty] | 0 |  | 55 |  |  | 1000 | 763 |  | 224 | 1398.667 | 15.275 | 1.095 | 1.416667 | 80.60033 | 0.05 | 7.805 |  | 0 | 0.3466667
2024-09-15 | 15:00 | 1.603333 | 17.135 | 38.53667 | 0.8533333 | 17.76667 | 1.251667 | 10.68731 | 2.171584 | 0.4768838 | 10.95833 | 24.025 |  |  |  | 1931.2 | 736 | 25 | 38 | [7 empty] | 0 |  | 55 |  |  | 1000 | 763 |  | 224 | 1398.667 | 15.275 | 1.095 | 1.416667 | 80.60033 | 0.05 | 7.805 |  | 0 | 0.3466667
2024-09-15 | 16:00 | 1.603333 | 17.135 | 38.53667 | 0.8533333 | 17.76667 | 1.251667 | 10.68731 | 2.171584 | 0.4768838 | 10.95833 | 24.025 |  |  |  | 1931.2 | 736 | 25 | 38 | [7 empty] | 0 |  | 55 |  |  | 1000 | 763 |  | 224 | 1398.667 | 15.275 | 1.095 | 1.416667 | 80.60033 | 0.05 | 7.805 |  | 0 | 0.3466667
2024-09-15 | 17:00 | 1.603333 | 17.135 | 38.53667 | 0.8533333 | 17.76667 | 1.251667 | 10.68731 | 2.171584 | 0.4768838 | 10.95833 | 24.025 |  |  |  | 1931.2 | 736 | 25 | 38 | [7 empty] | 0 |  | 55 |  |  | 1000 | 763 |  | 224 | 1398.667 | 15.275 | 1.095 | 1.416667 | 80.60033 | 0.05 | 7.805 |  | 0 | 0.3466667
2024-09-15 | 18:00 | 1.603333 | 17.135 | 38.53667 | 0.8533333 | 17.76667 | 1.251667 | 10.68731 | 2.171584 | 0.4768838 | 10.95833 | 24.025 |  |  |  | 1931.2 | 736 | 25 | 38 | [7 empty] | 0 |  | 55 |  |  | 1000 | 763 |  | 224 | 1398.667 | 15.275 | 1.095 | 1.416667 | 80.60033 | 0.05 | 7.805 |  | 0 | 0.3466667
2024-09-15 | 19:00 | 1.603333 | 17.135 | 38.53667 | 0.8533333 | 17.76667 | 1.251667 | 10.68731 | 2.171584 | 0.4768838 | 10.95833 | 24.025 |  |  |  | 1931.2 | 736 | 25 | 38 | [7 empty] | 0 |  | 55 |  |  | 1000 | 763 |  | 224 | 1398.667 | 15.275 | 1.095 | 1.416667 | 80.60033 | 0.05 | 7.805 |  | 0 | 0.3466667
2024-09-15 | 20:00 | 1.603333 | 17.135 | 38.53667 | 0.8533333 | 17.76667 | 1.251667 | 10.68731 | 2.171584 | 0.4768838 | 10.95833 | 24.025 |  |  |  | 1931.2 | 736 | 25 | 38 | [7 empty] | 0 |  | 55 |  |  | 1000 | 763 |  | 224 | 1398.667 | 15.275 | 1.095 | 1.416667 | 80.60033 | 0.05 | 7.805 |  | 0 | 0.3466667
2024-09-15 | 21:00 | 1.603333 | 17.135 | 38.53667 | 0.8533333 | 17.76667 | 1.251667 | 10.68731 | 2.171584 | 0.4768838 | 10.95833 | 24.025 |  |  |  | 1931.2 | 736 | 25 | 38 | [7 empty] | 0 |  | 55 |  |  | 1000 | 763 |  | 224 | 1398.667 | 15.275 | 1.095 | 1.416667 | 80.60033 | 0.05 | 7.805 |  | 0 | 0.3466667
2024-09-15 | 22:00 | 1.603333 | 17.135 | 38.53667 | 0.8533333 | 17.76667 | 1.251667 | 10.68731 | 2.171584 | 0.4768838 | 10.95833 | 24.025 |  |  |  | 1931.2 | 736 | 25 | 38 | [7 empty] | 0 |  | 55 |  |  | 1000 | 763 |  | 224 | 1398.667 | 15.275 | 1.095 | 1.416667 | 80.60033 | 0.05 | 7.805 |  | 0 | 0.3466667
2024-09-15 | 23:00 | 1.603333 | 17.135 | 38.53667 | 0.8533333 | 17.76667 | 1.251667 | 10.68731 | 2.171584 | 0.4768838 | 10.95833 | 24.025 |  |  |  | 1931.2 | 736 | 25 | 38 | [7 empty] | 0 |  | 55 |  |  | 1000 | 763 |  | 224 | 1398.667 | 15.275 | 1.095 | 1.416667 | 80.60033 | 0.05 | 7.805 |  | 0 | 0.3466667
2024-09-16 | 24:00 | 1.67 | 18.03 | 38.14167 | 0.8683333 | 16.565 | 1.323333 | 10.8069 | 2.306142 | 0.4503121 | 11.19 | 23.08167 |  |  |  | 1951.6 | 724 | 27.6 | 38 | [7 empty] | 0 |  | 48 |  |  | 983 | 796 |  | 233 | 1393.5 | 15.325 | 0.995 | 1.361667 | 80.715 | 0.048333 | 8.136667 |  | 0 | 0
2024-09-16 | 25:00 | 1.67 | 18.03 | 38.14167 | 0.8683333 | 16.565 | 1.323333 | 10.8069 | 2.306142 | 0.4503121 | 11.19 | 23.08167 |  |  |  | 1951.6 | 724 | 27.6 | 38 | [7 empty] | 0 |  | 48 |  |  | 983 | 796 |  | 233 | 1393.5 | 15.325 | 0.995 | 1.361667 | 80.715 | 0.048333 | 8.136667 |  | 0 | 0
2024-09-16 | 26:00 | 1.67 | 18.03 | 38.14167 | 0.8683333 | 16.565 | 1.323333 | 10.8069 | 2.306142 | 0.4503121 | 11.19 | 23.08167 |  |  |  | 1951.6 | 724 | 27.6 | 38 | [7 empty] | 0 |  | 48 |  |  | 983 | 796 |  | 233 | 1393.5 | 15.325 | 0.995 | 1.361667 | 80.715 | 0.048333 | 8.136667 |  | 0 | 0
2024-09-16 | 27:00 | 1.67 | 18.03 | 38.14167 | 0.8683333 | 16.565 | 1.323333 | 10.8069 | 2.306142 | 0.4503121 | 11.19 | 23.08167 |  |  |  | 1951.6 | 724 | 27.6 | 38 | [7 empty] | 0 |  | 48 |  |  | 983 | 796 |  | 233 | 1393.5 | 15.325 | 0.995 | 1.361667 | 80.715 | 0.048333 | 8.136667 |  | 0 | 0
2024-09-16 | 28:00 | 1.67 | 18.03 | 38.14167 | 0.8683333 | 16.565 | 1.323333 | 10.8069 | 2.306142 | 0.4503121 | 11.19 | 23.08167 |  |  |  | 1951.6 | 724 | 27.6 | 38 | [7 empty] | 0 |  | 48 |  |  | 983 | 796 |  | 233 | 1393.5 | 15.325 | 0.995 | 1.361667 | 80.715 | 0.048333 | 8.136667 |  | 0 | 0
2024-09-16 | 29:00 | 1.67 | 18.03 | 38.14167 | 0.8683333 | 16.565 | 1.323333 | 10.8069 | 2.306142 | 0.4503121 | 11.19 | 23.08167 |  |  |  | 1951.6 | 724 | 27.6 | 38 | [7 empty] | 0 |  | 48 |  |  | 983 | 796 |  | 233 | 1393.5 | 15.325 | 0.995 | 1.361667 | 80.715 | 0.048333 | 8.136667 |  | 0 | 0
2024-09-16 | 30:00 | 1.67 | 18.03 | 38.14167 | 0.8683333 | 16.565 | 1.323333 | 10.8069 | 2.306142 | 0.4503121 | 11.19 | 23.08167 |  |  |  | 1951.6 | 724 | 27.6 | 38 | [7 empty] | 0 |  | 48 |  |  | 983 | 796 |  | 233 | 1393.5 | 15.325 | 0.995 | 1.361667 | 80.715 | 0.048333 | 8.136667 |  | 0 | 0
2024-09-16 | 31:00 | 1.67 | 18.03 | 38.14167 | 0.8683333 | 16.565 | 1.323333 | 10.8069 | 2.306142 | 0.4503121 | 11.19 | 23.08167 |  |  |  | 1951.6 | 724 | 27.6 | 38 | [7 empty] | 0 |  | 48 |  |  | 983 | 796 |  | 233 | 1393.5 | 15.325 | 0.995 | 1.361667 | 80.715 | 0.048333 | 8.136667 |  | 0 | 0
2024-09-16 | 32:00 | 1.67 | 18.03 | 38.14167 | 0.8683333 | 16.565 | 1.323333 | 10.8069 | 2.306142 | 0.4503121 | 11.19 | 23.08167 |  |  |  | 1951.6 | 724 | 27.6 | 38 | [7 empty] | 0 |  | 48 |  |  | 983 | 796 |  | 233 | 1393.5 | 15.325 | 0.995 | 1.361667 | 80.715 | 0.048333 | 8.136667 |  | 0 | 0
2024-09-16 | 33:00 | 1.67 | 18.03 | 38.14167 | 0.8683333 | 16.565 | 1.323333 | 10.8069 | 2.306142 | 0.4503121 | 11.19 | 23.08167 |  |  |  | 1951.6 | 724 | 27.6 | 38 | [7 empty] | 0 |  | 48 |  |  | 983 | 796 |  | 233 | 1393.5 | 15.325 | 0.995 | 1.361667 | 80.715 | 0.048333 | 8.136667 |  | 0 | 0
2024-09-16 | 34:00 | 1.67 | 18.03 | 38.14167 | 0.8683333 | 16.565 | 1.323333 | 10.8069 | 2.306142 | 0.4503121 | 11.19 | 23.08167 |  |  |  | 1951.6 | 724 | 27.6 | 38 | [7 empty] | 0 |  | 48 |  |  | 983 | 796 |  | 233 | 1393.5 | 15.325 | 0.995 | 1.361667 | 80.715 | 0.048333 | 8.136667 |  | 0 | 0
2024-09-16 | 35:00 | 1.67 | 18.03 | 38.14167 | 0.8683333 | 16.565 | 1.323333 | 10.8069 | 2.306142 | 0.4503121 | 11.19 | 23.08167 |  |  |  | 1951.6 | 724 | 27.6 | 38 | [7 empty] | 0 |  | 48 |  |  | 983 | 796 |  | 233 | 1393.5 | 15.325 | 0.995 | 1.361667 | 80.715 | 0.048333 | 8.136667 |  | 0 | 0
2024-09-16 | 12:00 | 1.67 | 18.03 | 38.14167 | 0.8683333 | 16.565 | 1.323333 | 10.8069 | 2.306142 | 0.4503121 | 11.19 | 23.08167 |  |  |  | 1951.6 | 724 | 27.6 | 38 | [7 empty] | 0 |  | 48 |  |  | 983 | 796 |  | 233 | 1393.5 | 15.325 | 0.995 | 1.361667 | 80.715 | 0.048333 | 8.136667 |  | 0 | 0
2024-09-16 | 13:00 | 1.67 | 18.03 | 38.14167 | 0.8683333 | 16.565 | 1.323333 | 10.8069 | 2.306142 | 0.4503121 | 11.19 | 23.08167 |  |  |  | 1951.6 | 724 | 27.6 | 38 | [7 empty] | 0 |  | 48 |  |  | 983 | 796 |  | 233 | 1393.5 | 15.325 | 0.995 | 1.361667 | 80.715 | 0.048333 | 8.136667 |  | 0 | 0
2024-09-16 | 14:00 | 1.67 | 18.03 | 38.14167 | 0.8683333 | 16.565 | 1.323333 | 10.8069 | 2.306142 | 0.4503121 | 11.19 | 23.08167 |  |  |  | 1951.6 | 724 | 27.6 | 38 | [7 empty] | 0 |  | 48 |  |  | 983 | 796 |  | 233 | 1393.5 | 15.325 | 0.995 | 1.361667 | 80.715 | 0.048333 | 8.136667 |  | 0 | 0
2024-09-16 | 15:00 | 1.67 | 18.03 | 38.14167 | 0.8683333 | 16.565 | 1.323333 | 10.8069 | 2.306142 | 0.4503121 | 11.19 | 23.08167 |  |  |  | 1951.6 | 724 | 27.6 | 38 | [7 empty] | 0 |  | 48 |  |  | 983 | 796 |  | 233 | 1393.5 | 15.325 | 0.995 | 1.361667 | 80.715 | 0.048333 | 8.136667 |  | 0 | 0
2024-09-16 | 16:00 | 1.67 | 18.03 | 38.14167 | 0.8683333 | 16.565 | 1.323333 | 10.8069 | 2.306142 | 0.4503121 | 11.19 | 23.08167 |  |  |  | 1951.6 | 724 | 27.6 | 38 | [7 empty] | 0 |  | 48 |  |  | 983 | 796 |  | 233 | 1393.5 | 15.325 | 0.995 | 1.361667 | 80.715 | 0.048333 | 8.136667 |  | 0 | 0
2024-09-16 | 17:00 | 1.67 | 18.03 | 38.14167 | 0.8683333 | 16.565 | 1.323333 | 10.8069 | 2.306142 | 0.4503121 | 11.19 | 23.08167 |  |  |  | 1951.6 | 724 | 27.6 | 38 | [7 empty] | 0 |  | 48 |  |  | 983 | 796 |  | 233 | 1393.5 | 15.325 | 0.995 | 1.361667 | 80.715 | 0.048333 | 8.136667 |  | 0 | 0
2024-09-16 | 18:00 | 1.67 | 18.03 | 38.14167 | 0.8683333 | 16.565 | 1.323333 | 10.8069 | 2.306142 | 0.4503121 | 11.19 | 23.08167 |  |  |  | 1951.6 | 724 | 27.6 | 38 | [7 empty] | 0 |  | 48 |  |  | 983 | 796 |  | 233 | 1393.5 | 15.325 | 0.995 | 1.361667 | 80.715 | 0.048333 | 8.136667 |  | 0 | 0
2024-09-16 | 19:00 | 1.67 | 18.03 | 38.14167 | 0.8683333 | 16.565 | 1.323333 | 10.8069 | 2.306142 | 0.4503121 | 11.19 | 23.08167 |  |  |  | 1951.6 | 724 | 27.6 | 38 | [7 empty] | 0 |  | 48 |  |  | 983 | 796 |  | 233 | 1393.5 | 15.325 | 0.995 | 1.361667 | 80.715 | 0.048333 | 8.136667 |  | 0 | 0
2024-09-16 | 20:00 | 1.67 | 18.03 | 38.14167 | 0.8683333 | 16.565 | 1.323333 | 10.8069 | 2.306142 | 0.4503121 | 11.19 | 23.08167 |  |  |  | 1951.6 | 724 | 27.6 | 38 | [7 empty] | 0 |  | 48 |  |  | 983 | 796 |  | 233 | 1393.5 | 15.325 | 0.995 | 1.361667 | 80.715 | 0.048333 | 8.136667 |  | 0 | 0
2024-09-16 | 21:00 | 1.67 | 18.03 | 38.14167 | 0.8683333 | 16.565 | 1.323333 | 10.8069 | 2.306142 | 0.4503121 | 11.19 | 23.08167 |  |  |  | 1951.6 | 724 | 27.6 | 38 | [7 empty] | 0 |  | 48 |  |  | 983 | 796 |  | 233 | 1393.5 | 15.325 | 0.995 | 1.361667 | 80.715 | 0.048333 | 8.136667 |  | 0 | 0
2024-09-16 | 22:00 | 1.67 | 18.03 | 38.14167 | 0.8683333 | 16.565 | 1.323333 | 10.8069 | 2.306142 | 0.4503121 | 11.19 | 23.08167 |  |  |  | 1951.6 | 724 | 27.6 | 38 | [7 empty] | 0 |  | 48 |  |  | 983 | 796 |  | 233 | 1393.5 | 15.325 | 0.995 | 1.361667 | 80.715 | 0.048333 | 8.136667 |  | 0 | 0
2024-09-16 | 23:00 | 1.67 | 18.03 | 38.14167 | 0.8683333 | 16.565 | 1.323333 | 10.8069 | 2.306142 | 0.4503121 | 11.19 | 23.08167 |  |  |  | 1951.6 | 724 | 27.6 | 38 | [7 empty] | 0 |  | 48 |  |  | 983 | 796 |  | 233 | 1393.5 | 15.325 | 0.995 | 1.361667 | 80.715 | 0.048333 | 8.136667 |  | 0 | 0
2024-09-17 | 0:00 | 1.716 | 18.278 | 36.84 | 0.806 | 15.942 | 1.31 | 10.66042 | 2.312961 | 0.4488045 | 10.29 | 23.278 |  |  |  | 1021.8 | 770 | 27 | 31.4 | [7 empty] | 0 |  | 65 |  |  | 873 | 691 |  | 205 | 1396.167 | 14.77833 | 1.143333 | 1.421667 | 81.004 | 0.045 | 5.9775 |  | 0 | 0
2024-09-17 | 1:00 | 1.716 | 18.278 | 36.84 | 0.806 | 15.942 | 1.31 | 10.66042 | 2.312961 | 0.4488045 | 10.29 | 23.278 |  |  |  | 1021.8 | 770 | 27 | 31.4 | [7 empty] | 0 |  | 65 |  |  | 873 | 691 |  | 205 | 1396.167 | 14.77833 | 1.143333 | 1.421667 | 81.004 | 0.045 | 5.9775 |  | 0 | 0
2024-09-17 | 2:00 | 1.716 | 18.278 | 36.84 | 0.806 | 15.942 | 1.31 | 10.66042 | 2.312961 | 0.4488045 | 10.29 | 23.278 |  |  |  | 1021.8 | 770 | 27 | 31.4 | [7 empty] | 0 |  | 65 |  |  | 873 | 691 |  | 205 | 1396.167 | 14.77833 | 1.143333 | 1.421667 | 81.004 | 0.045 | 5.9775 |  | 0 | 0
2024-09-17 | 3:00 | 1.716 | 18.278 | 36.84 | 0.806 | 15.942 | 1.31 | 10.66042 | 2.312961 | 0.4488045 | 10.29 | 23.278 |  |  |  | 1021.8 | 770 | 27 | 31.4 | [7 empty] | 0 |  | 65 |  |  | 873 | 691 |  | 205 | 1396.167 | 14.77833 | 1.143333 | 1.421667 | 81.004 | 0.045 | 5.9775 |  | 0 | 0
2024-09-17 | 4:00 | 1.716 | 18.278 | 36.84 | 0.806 | 15.942 | 1.31 | 10.66042 | 2.312961 | 0.4488045 | 10.29 | 23.278 |  |  |  | 1021.8 | 770 | 27 | 31.4 | [7 empty] | 0 |  | 65 |  |  | 873 | 691 |  | 205 | 1396.167 | 14.77833 | 1.143333 | 1.421667 | 81.004 | 0.045 | 5.9775 |  | 0 | 0
2024-09-17 | 5:00 | 1.716 | 18.278 | 36.84 | 0.806 | 15.942 | 1.31 | 10.66042 | 2.312961 | 0.4488045 | 10.29 | 23.278 |  |  |  | 1021.8 | 770 | 27 | 31.4 | [7 empty] | 0 |  | 65 |  |  | 873 | 691 |  | 205 | 1396.167 | 14.77833 | 1.143333 | 1.421667 | 81.004 | 0.045 | 5.9775 |  | 0 | 0
2024-09-17 | 6:00 | 1.716 | 18.278 | 36.84 | 0.806 | 15.942 | 1.31 | 10.66042 | 2.312961 | 0.4488045 | 10.29 | 23.278 |  |  |  | 1021.8 | 770 | 27 | 31.4 | [7 empty] | 0 |  | 65 |  |  | 873 | 691 |  | 205 | 1396.167 | 14.77833 | 1.143333 | 1.421667 | 81.004 | 0.045 | 5.9775 |  | 0 | 0
2024-09-17 | 7:00 | 1.716 | 18.278 | 36.84 | 0.806 | 15.942 | 1.31 | 10.66042 | 2.312961 | 0.4488045 | 10.29 | 23.278 |  |  |  | 1021.8 | 770 | 27 | 31.4 | [7 empty] | 0 |  | 65 |  |  | 873 | 691 |  | 205 | 1396.167 | 14.77833 | 1.143333 | 1.421667 | 81.004 | 0.045 | 5.9775 |  | 0 | 0
2024-09-17 | 8:00 | 1.716 | 18.278 | 36.84 | 0.806 | 15.942 | 1.31 | 10.66042 | 2.312961 | 0.4488045 | 10.29 | 23.278 |  |  |  | 1021.8 | 770 | 27 | 31.4 | [7 empty] | 0 |  | 65 |  |  | 873 | 691 |  | 205 | 1396.167 | 14.77833 | 1.143333 | 1.421667 | 81.004 | 0.045 | 5.9775 |  | 0 | 0
2024-09-17 | 9:00 | 1.716 | 18.278 | 36.84 | 0.806 | 15.942 | 1.31 | 10.66042 | 2.312961 | 0.4488045 | 10.29 | 23.278 |  |  |  | 1021.8 | 770 | 27 | 31.4 | [7 empty] | 0 |  | 65 |  |  | 873 | 691 |  | 205 | 1396.167 | 14.77833 | 1.143333 | 1.421667 | 81.004 | 0.045 | 5.9775 |  | 0 | 0
2024-09-17 | 10:00 | 1.716 | 18.278 | 36.84 | 0.806 | 15.942 | 1.31 | 10.66042 | 2.312961 | 0.4488045 | 10.29 | 23.278 |  |  |  | 1021.8 | 770 | 27 | 31.4 | [7 empty] | 0 |  | 65 |  |  | 873 | 691 |  | 205 | 1396.167 | 14.77833 | 1.143333 | 1.421667 | 81.004 | 0.045 | 5.9775 |  | 0 | 0
2024-09-17 | 11:00 | 1.716 | 18.278 | 36.84 | 0.806 | 15.942 | 1.31 | 10.66042 | 2.312961 | 0.4488045 | 10.29 | 23.278 |  |  |  | 1021.8 | 770 | 27 | 31.4 | [7 empty] | 0 |  | 65 |  |  | 873 | 691 |  | 205 | 1396.167 | 14.77833 | 1.143333 | 1.421667 | 81.004 | 0.045 | 5.9775 |  | 0 | 0
2024-09-17 | 12:00 | 1.716 | 18.278 | 36.84 | 0.806 | 15.942 | 1.31 | 10.66042 | 2.312961 | 0.4488045 | 10.29 | 23.278 |  |  |  | 1021.8 | 770 | 27 | 31.4 | [7 empty] | 0 |  | 65 |  |  | 873 | 691 |  | 205 | 1396.167 | 14.77833 | 1.143333 | 1.421667 | 81.004 | 0.045 | 5.9775 |  | 0 | 0
2024-09-17 | 13:00 | 1.716 | 18.278 | 36.84 | 0.806 | 15.942 | 1.31 | 10.66042 | 2.312961 | 0.4488045 | 10.29 | 23.278 |  |  |  | 1021.8 | 770 | 27 | 31.4 | [7 empty] | 0 |  | 65 |  |  | 873 | 691 |  | 205 | 1396.167 | 14.77833 | 1.143333 | 1.421667 | 81.004 | 0.045 | 5.9775 |  | 0 | 0
2024-09-17 | 14:00 | 1.716 | 18.278 | 36.84 | 0.806 | 15.942 | 1.31 | 10.66042 | 2.312961 | 0.4488045 | 10.29 | 23.278 |  |  |  | 1021.8 | 770 | 27 | 31.4 | [7 empty] | 0 |  | 65 |  |  | 873 | 691 |  | 205 | 1396.167 | 14.77833 | 1.143333 | 1.421667 | 81.004 | 0.045 | 5.9775 |  | 0 | 0
2024-09-17 | 15:00 | 1.716 | 18.278 | 36.84 | 0.806 | 15.942 | 1.31 | 10.66042 | 2.312961 | 0.4488045 | 10.29 | 23.278 |  |  |  | 1021.8 | 770 | 27 | 31.4 | [7 empty] | 0 |  | 65 |  |  | 873 | 691 |  | 205 | 1396.167 | 14.77833 | 1.143333 | 1.421667 | 81.004 | 0.045 | 5.9775 |  | 0 | 0
2024-09-17 | 16:00 | 1.716 | 18.278 | 36.84 | 0.806 | 15.942 | 1.31 | 10.66042 | 2.312961 | 0.4488045 | 10.29 | 23.278 |  |  |  | 1021.8 | 770 | 27 | 31.4 | [7 empty] | 0 |  | 65 |  |  | 873 | 691 |  | 205 | 1396.167 | 14.77833 | 1.143333 | 1.421667 | 81.004 | 0.045 | 5.9775 |  | 0 | 0
2024-09-17 | 17:00 | 1.716 | 18.278 | 36.84 | 0.806 | 15.942 | 1.31 | 10.66042 | 2.312961 | 0.4488045 | 10.29 | 23.278 |  |  |  | 1021.8 | 770 | 27 | 31.4 | [7 empty] | 0 |  | 65 |  |  | 873 | 691 |  | 205 | 1396.167 | 14.77833 | 1.143333 | 1.421667 | 81.004 | 0.045 | 5.9775 |  | 0 | 0
2024-09-17 | 18:00 | 1.716 | 18.278 | 36.84 | 0.806 | 15.942 | 1.31 | 10.66042 | 2.312961 | 0.4488045 | 10.29 | 23.278 |  |  |  | 1021.8 | 770 | 27 | 31.4 | [7 empty] | 0 |  | 65 |  |  | 873 | 691 |  | 205 | 1396.167 | 14.77833 | 1.143333 | 1.421667 | 81.004 | 0.045 | 5.9775 |  | 0 | 0
2024-09-17 | 19:00 | 1.716 | 18.278 | 36.84 | 0.806 | 15.942 | 1.31 | 10.66042 | 2.312961 | 0.4488045 | 10.29 | 23.278 |  |  |  | 1021.8 | 770 | 27 | 31.4 | [7 empty] | 0 |  | 65 |  |  | 873 | 691 |  | 205 | 1396.167 | 14.77833 | 1.143333 | 1.421667 | 81.004 | 0.045 | 5.9775 |  | 0 | 0
2024-09-17 | 20:00 | 1.716 | 18.278 | 36.84 | 0.806 | 15.942 | 1.31 | 10.66042 | 2.312961 | 0.4488045 | 10.29 | 23.278 |  |  |  | 1021.8 | 770 | 27 | 31.4 | [7 empty] | 0 |  | 65 |  |  | 873 | 691 |  | 205 | 1396.167 | 14.77833 | 1.143333 | 1.421667 | 81.004 | 0.045 | 5.9775 |  | 0 | 0
2024-09-17 | 21:00 | 1.716 | 18.278 | 36.84 | 0.806 | 15.942 | 1.31 | 10.66042 | 2.312961 | 0.4488045 | 10.29 | 23.278 |  |  |  | 1021.8 | 770 | 27 | 31.4 | [7 empty] | 0 |  | 65 |  |  | 873 | 691 |  | 205 | 1396.167 | 14.77833 | 1.143333 | 1.421667 | 81.004 | 0.045 | 5.9775 |  | 0 | 0
2024-09-17 | 22:00 | 1.716 | 18.278 | 36.84 | 0.806 | 15.942 | 1.31 | 10.66042 | 2.312961 | 0.4488045 | 10.29 | 23.278 |  |  |  | 1021.8 | 770 | 27 | 31.4 | [7 empty] | 0 |  | 65 |  |  | 873 | 691 |  | 205 | 1396.167 | 14.77833 | 1.143333 | 1.421667 | 81.004 | 0.045 | 5.9775 |  | 0 | 0
2024-09-17 | 23:00 | 1.716 | 18.278 | 36.84 | 0.806 | 15.942 | 1.31 | 10.66042 | 2.312961 | 0.4488045 | 10.29 | 23.278 |  |  |  | 1021.8 | 770 | 27 | 31.4 | [7 empty] | 0 |  | 65 |  |  | 873 | 691 |  | 205 | 1396.167 | 14.77833 | 1.143333 | 1.421667 | 81.004 | 0.045 | 5.9775 |  | 0 | 0
2024-09-18 | 24:00 | 1.666667 | 17.41 | 37.82667 | 0.8366667 | 16.70333 | 1.286667 | 10.44849 | 2.265255 | 0.4575079 |  | 23.20333 | 39.95 | 5629.04 |  | 1679.3 | 746 | 26.1 | 37.5 | [7 empty] | 0 |  | 49 |  |  | 978 | 789 |  | 227 | 1394.5 | 14.325 | 1.17 | 1.565 | 81.225 | 0.045 | 5.873333 |  | 0 | 0.06
2024-09-18 | 25:00 | 1.666667 | 17.41 | 37.82667 | 0.8366667 | 16.70333 | 1.286667 | 10.44849 | 2.265255 | 0.4575079 |  | 23.20333 | 39.95 | 5629.04 |  | 1679.3 | 746 | 26.1 | 37.5 | [7 empty] | 0 |  | 49 |  |  | 978 | 789 |  | 227 | 1394.5 | 14.325 | 1.17 | 1.565 | 81.225 | 0.045 | 5.873333 |  | 0 | 0.06
2024-09-18 | 26:00 | 1.666667 | 17.41 | 37.82667 | 0.8366667 | 16.70333 | 1.286667 | 10.44849 | 2.265255 | 0.4575079 |  | 23.20333 | 39.95 | 5629.04 |  | 1679.3 | 746 | 26.1 | 37.5 | [7 empty] | 0 |  | 49 |  |  | 978 | 789 |  | 227 | 1394.5 | 14.325 | 1.17 | 1.565 | 81.225 | 0.045 | 5.873333 |  | 0 | 0.06
2024-09-18 | 27:00 | 1.666667 | 17.41 | 37.82667 | 0.8366667 | 16.70333 | 1.286667 | 10.44849 | 2.265255 | 0.4575079 |  | 23.20333 | 39.95 | 5629.04 |  | 1679.3 | 746 | 26.1 | 37.5 | [7 empty] | 0 |  | 49 |  |  | 978 | 789 |  | 227 | 1394.5 | 14.325 | 1.17 | 1.565 | 81.225 | 0.045 | 5.873333 |  | 0 | 0.06
2024-09-18 | 28:00 | 1.666667 | 17.41 | 37.82667 | 0.8366667 | 16.70333 | 1.286667 | 10.44849 | 2.265255 | 0.4575079 |  | 23.20333 | 39.95 | 5629.04 |  | 1679.3 | 746 | 26.1 | 37.5 | [7 empty] | 0 |  | 49 |  |  | 978 | 789 |  | 227 | 1394.5 | 14.325 | 1.17 | 1.565 | 81.225 | 0.045 | 5.873333 |  | 0 | 0.06
2024-09-18 | 29:00 | 1.666667 | 17.41 | 37.82667 | 0.8366667 | 16.70333 | 1.286667 | 10.44849 | 2.265255 | 0.4575079 |  | 23.20333 | 39.95 | 5629.04 |  | 1679.3 | 746 | 26.1 | 37.5 | [7 empty] | 0 |  | 49 |  |  | 978 | 789 |  | 227 | 1394.5 | 14.325 | 1.17 | 1.565 | 81.225 | 0.045 | 5.873333 |  | 0 | 0.06
2024-09-18 | 30:00 | 1.666667 | 17.41 | 37.82667 | 0.8366667 | 16.70333 | 1.286667 | 10.44849 | 2.265255 | 0.4575079 |  | 23.20333 | 39.95 | 5629.04 |  | 1679.3 | 746 | 26.1 | 37.5 | [7 empty] | 0 |  | 49 |  |  | 978 | 789 |  | 227 | 1394.5 | 14.325 | 1.17 | 1.565 | 81.225 | 0.045 | 5.873333 |  | 0 | 0.06
2024-09-18 | 31:00 | 1.666667 | 17.41 | 37.82667 | 0.8366667 | 16.70333 | 1.286667 | 10.44849 | 2.265255 | 0.4575079 |  | 23.20333 | 39.95 | 5629.04 |  | 1679.3 | 746 | 26.1 | 37.5 | [7 empty] | 0 |  | 49 |  |  | 978 | 789 |  | 227 | 1394.5 | 14.325 | 1.17 | 1.565 | 81.225 | 0.045 | 5.873333 |  | 0 | 0.06
2024-09-18 | 32:00 | 1.666667 | 17.41 | 37.82667 | 0.8366667 | 16.70333 | 1.286667 | 10.44849 | 2.265255 | 0.4575079 |  | 23.20333 | 39.95 | 5629.04 |  | 1679.3 | 746 | 26.1 | 37.5 | [7 empty] | 0 |  | 49 |  |  | 978 | 789 |  | 227 | 1394.5 | 14.325 | 1.17 | 1.565 | 81.225 | 0.045 | 5.873333 |  | 0 | 0.06
2024-09-18 | 33:00 | 1.666667 | 17.41 | 37.82667 | 0.8366667 | 16.70333 | 1.286667 | 10.44849 | 2.265255 | 0.4575079 |  | 23.20333 | 39.95 | 5629.04 |  | 1679.3 | 746 | 26.1 | 37.5 | [7 empty] | 0 |  | 49 |  |  | 978 | 789 |  | 227 | 1394.5 | 14.325 | 1.17 | 1.565 | 81.225 | 0.045 | 5.873333 |  | 0 | 0.06
2024-09-18 | 34:00 | 1.666667 | 17.41 | 37.82667 | 0.8366667 | 16.70333 | 1.286667 | 10.44849 | 2.265255 | 0.4575079 |  | 23.20333 | 39.95 | 5629.04 |  | 1679.3 | 746 | 26.1 | 37.5 | [7 empty] | 0 |  | 49 |  |  | 978 | 789 |  | 227 | 1394.5 | 14.325 | 1.17 | 1.565 | 81.225 | 0.045 | 5.873333 |  | 0 | 0.06
2024-09-18 | 11:00 | 1.666667 | 17.41 | 37.82667 | 0.8366667 | 16.70333 | 1.286667 | 10.44849 | 2.265255 | 0.4575079 |  | 23.20333 | 39.95 | 5629.04 |  | 1679.3 | 746 | 26.1 | 37.5 | [7 empty] | 0 |  | 49 |  |  | 978 | 789 |  | 227 | 1394.5 | 14.325 | 1.17 | 1.565 | 81.225 | 0.045 | 5.873333 |  | 0 | 0.06
2024-09-18 | 12:00 | 1.666667 | 17.41 | 37.82667 | 0.8366667 | 16.70333 | 1.286667 | 10.44849 | 2.265255 | 0.4575079 |  | 23.20333 | 39.95 | 5629.04 |  | 1679.3 | 746 | 26.1 | 37.5 | [7 empty] | 0 |  | 49 |  |  | 978 | 789 |  | 227 | 1394.5 | 14.325 | 1.17 | 1.565 | 81.225 | 0.045 | 5.873333 |  | 0 | 0.06
2024-09-18 | 13:00 | 1.666667 | 17.41 | 37.82667 | 0.8366667 | 16.70333 | 1.286667 | 10.44849 | 2.265255 | 0.4575079 |  | 23.20333 | 39.95 | 5629.04 |  | 1679.3 | 746 | 26.1 | 37.5 | [7 empty] | 0 |  | 49 |  |  | 978 | 789 |  | 227 | 1394.5 | 14.325 | 1.17 | 1.565 | 81.225 | 0.045 | 5.873333 |  | 0 | 0.06
2024-09-18 | 14:00 | 1.666667 | 17.41 | 37.82667 | 0.8366667 | 16.70333 | 1.286667 | 10.44849 | 2.265255 | 0.4575079 |  | 23.20333 | 39.95 | 5629.04 |  | 1679.3 | 746 | 26.1 | 37.5 | [7 empty] | 0 |  | 49 |  |  | 978 | 789 |  | 227 | 1394.5 | 14.325 | 1.17 | 1.565 | 81.225 | 0.045 | 5.873333 |  | 0 | 0.06
2024-09-18 | 15:00 | 1.666667 | 17.41 | 37.82667 | 0.8366667 | 16.70333 | 1.286667 | 10.44849 | 2.265255 | 0.4575079 |  | 23.20333 | 39.95 | 5629.04 |  | 1679.3 | 746 | 26.1 | 37.5 | [7 empty] | 0 |  | 49 |  |  | 978 | 789 |  | 227 | 1394.5 | 14.325 | 1.17 | 1.565 | 81.225 | 0.045 | 5.873333 |  | 0 | 0.06
2024-09-18 | 16:00 | 1.666667 | 17.41 | 37.82667 | 0.8366667 | 16.70333 | 1.286667 | 10.44849 | 2.265255 | 0.4575079 |  | 23.20333 | 39.95 | 5629.04 |  | 1679.3 | 746 | 26.1 | 37.5 | [7 empty] | 0 |  | 49 |  |  | 978 | 789 |  | 227 | 1394.5 | 14.325 | 1.17 | 1.565 | 81.225 | 0.045 | 5.873333 |  | 0 | 0.06
2024-09-18 | 17:00 | 1.666667 | 17.41 | 37.82667 | 0.8366667 | 16.70333 | 1.286667 | 10.44849 | 2.265255 | 0.4575079 |  | 23.20333 | 39.95 | 5629.04 |  | 1679.3 | 746 | 26.1 | 37.5 | [7 empty] | 0 |  | 49 |  |  | 978 | 789 |  | 227 | 1394.5 | 14.325 | 1.17 | 1.565 | 81.225 | 0.045 | 5.873333 |  | 0 | 0.06
2024-09-18 | 18:00 | 1.666667 | 17.41 | 37.82667 | 0.8366667 | 16.70333 | 1.286667 | 10.44849 | 2.265255 | 0.4575079 |  | 23.20333 | 39.95 | 5629.04 |  | 1679.3 | 746 | 26.1 | 37.5 | [7 empty] | 0 |  | 49 |  |  | 978 | 789 |  | 227 | 1394.5 | 14.325 | 1.17 | 1.565 | 81.225 | 0.045 | 5.873333 |  | 0 | 0.06
2024-09-18 | 19:00 | 1.666667 | 17.41 | 37.82667 | 0.8366667 | 16.70333 | 1.286667 | 10.44849 | 2.265255 | 0.4575079 |  | 23.20333 | 39.95 | 5629.04 |  | 1679.3 | 746 | 26.1 | 37.5 | [7 empty] | 0 |  | 49 |  |  | 978 | 789 |  | 227 | 1394.5 | 14.325 | 1.17 | 1.565 | 81.225 | 0.045 | 5.873333 |  | 0 | 0.06
2024-09-18 | 20:00 | 1.666667 | 17.41 | 37.82667 | 0.8366667 | 16.70333 | 1.286667 | 10.44849 | 2.265255 | 0.4575079 |  | 23.20333 | 39.95 | 5629.04 |  | 1679.3 | 746 | 26.1 | 37.5 | [7 empty] | 0 |  | 49 |  |  | 978 | 789 |  | 227 | 1394.5 | 14.325 | 1.17 | 1.565 | 81.225 | 0.045 | 5.873333 |  | 0 | 0.06
2024-09-18 | 21:00 | 1.666667 | 17.41 | 37.82667 | 0.8366667 | 16.70333 | 1.286667 | 10.44849 | 2.265255 | 0.4575079 |  | 23.20333 | 39.95 | 5629.04 |  | 1679.3 | 746 | 26.1 | 37.5 | [7 empty] | 0 |  | 49 |  |  | 978 | 789 |  | 227 | 1394.5 | 14.325 | 1.17 | 1.565 | 81.225 | 0.045 | 5.873333 |  | 0 | 0.06
2024-09-18 | 22:00 | 1.666667 | 17.41 | 37.82667 | 0.8366667 | 16.70333 | 1.286667 | 10.44849 | 2.265255 | 0.4575079 |  | 23.20333 | 39.95 | 5629.04 |  | 1679.3 | 746 | 26.1 | 37.5 | [7 empty] | 0 |  | 49 |  |  | 978 | 789 |  | 227 | 1394.5 | 14.325 | 1.17 | 1.565 | 81.225 | 0.045 | 5.873333 |  | 0 | 0.06
2024-09-18 | 23:00 | 1.666667 | 17.41 | 37.82667 | 0.8366667 | 16.70333 | 1.286667 | 10.44849 | 2.265255 | 0.4575079 |  | 23.20333 | 39.95 | 5629.04 |  | 1679.3 | 746 | 26.1 | 37.5 | [7 empty] | 0 |  | 49 |  |  | 978 | 789 |  | 227 | 1394.5 | 14.325 | 1.17 | 1.565 | 81.225 | 0.045 | 5.873333 |  | 0 | 0.06
2024-09-19 | 24:00 | 1.666667 | 17.66667 | 37.38167 | 0.7866667 | 15.56167 | 2.511667 | 10.60489 | 2.411384 | 0.4307723 | 10.816 | 22.97667 |  |  |  | 1757.2 | 745 | 29.5 | 38 | [7 empty] | 0 |  | 51 |  |  | 947 | 755 |  | 217 | 1416 | 13.77667 | 1.301667 | 1.736667 | 81.31817 | 0.043333 | 5.946667 |  | 0 | 0.003333333
2024-09-19 | 25:00 | 1.666667 | 17.66667 | 37.38167 | 0.7866667 | 15.56167 | 2.511667 | 10.60489 | 2.411384 | 0.4307723 | 10.816 | 22.97667 |  |  |  | 1757.2 | 745 | 29.5 | 38 | [7 empty] | 0 |  | 51 |  |  | 947 | 755 |  | 217 | 1416 | 13.77667 | 1.301667 | 1.736667 | 81.31817 | 0.043333 | 5.946667 |  | 0 | 0.003333333
2024-09-19 | 26:00 | 1.666667 | 17.66667 | 37.38167 | 0.7866667 | 15.56167 | 2.511667 | 10.60489 | 2.411384 | 0.4307723 | 10.816 | 22.97667 |  |  |  | 1757.2 | 745 | 29.5 | 38 | [7 empty] | 0 |  | 51 |  |  | 947 | 755 |  | 217 | 1416 | 13.77667 | 1.301667 | 1.736667 | 81.31817 | 0.043333 | 5.946667 |  | 0 | 0.003333333
2024-09-19 | 27:00 | 1.666667 | 17.66667 | 37.38167 | 0.7866667 | 15.56167 | 2.511667 | 10.60489 | 2.411384 | 0.4307723 | 10.816 | 22.97667 |  |  |  | 1757.2 | 745 | 29.5 | 38 | [7 empty] | 0 |  | 51 |  |  | 947 | 755 |  | 217 | 1416 | 13.77667 | 1.301667 | 1.736667 | 81.31817 | 0.043333 | 5.946667 |  | 0 | 0.003333333
2024-09-19 | 28:00 | 1.666667 | 17.66667 | 37.38167 | 0.7866667 | 15.56167 | 2.511667 | 10.60489 | 2.411384 | 0.4307723 | 10.816 | 22.97667 |  |  |  | 1757.2 | 745 | 29.5 | 38 | [7 empty] | 0 |  | 51 |  |  | 947 | 755 |  | 217 | 1416 | 13.77667 | 1.301667 | 1.736667 | 81.31817 | 0.043333 | 5.946667 |  | 0 | 0.003333333
2024-09-19 | 29:00 | 1.666667 | 17.66667 | 37.38167 | 0.7866667 | 15.56167 | 2.511667 | 10.60489 | 2.411384 | 0.4307723 | 10.816 | 22.97667 |  |  |  | 1757.2 | 745 | 29.5 | 38 | [7 empty] | 0 |  | 51 |  |  | 947 | 755 |  | 217 | 1416 | 13.77667 | 1.301667 | 1.736667 | 81.31817 | 0.043333 | 5.946667 |  | 0 | 0.003333333
2024-09-19 | 30:00 | 1.666667 | 17.66667 | 37.38167 | 0.7866667 | 15.56167 | 2.511667 | 10.60489 | 2.411384 | 0.4307723 | 10.816 | 22.97667 |  |  |  | 1757.2 | 745 | 29.5 | 38 | [7 empty] | 0 |  | 51 |  |  | 947 | 755 |  | 217 | 1416 | 13.77667 | 1.301667 | 1.736667 | 81.31817 | 0.043333 | 5.946667 |  | 0 | 0.003333333
2024-09-19 | 31:00 | 1.666667 | 17.66667 | 37.38167 | 0.7866667 | 15.56167 | 2.511667 | 10.60489 | 2.411384 | 0.4307723 | 10.816 | 22.97667 |  |  |  | 1757.2 | 745 | 29.5 | 38 | [7 empty] | 0 |  | 51 |  |  | 947 | 755 |  | 217 | 1416 | 13.77667 | 1.301667 | 1.736667 | 81.31817 | 0.043333 | 5.946667 |  | 0 | 0.003333333
2024-09-19 | 32:00 | 1.666667 | 17.66667 | 37.38167 | 0.7866667 | 15.56167 | 2.511667 | 10.60489 | 2.411384 | 0.4307723 | 10.816 | 22.97667 |  |  |  | 1757.2 | 745 | 29.5 | 38 | [7 empty] | 0 |  | 51 |  |  | 947 | 755 |  | 217 | 1416 | 13.77667 | 1.301667 | 1.736667 | 81.31817 | 0.043333 | 5.946667 |  | 0 | 0.003333333
2024-09-19 | 33:00 | 1.666667 | 17.66667 | 37.38167 | 0.7866667 | 15.56167 | 2.511667 | 10.60489 | 2.411384 | 0.4307723 | 10.816 | 22.97667 |  |  |  | 1757.2 | 745 | 29.5 | 38 | [7 empty] | 0 |  | 51 |  |  | 947 | 755 |  | 217 | 1416 | 13.77667 | 1.301667 | 1.736667 | 81.31817 | 0.043333 | 5.946667 |  | 0 | 0.003333333
2024-09-19 | 34:00 | 1.666667 | 17.66667 | 37.38167 | 0.7866667 | 15.56167 | 2.511667 | 10.60489 | 2.411384 | 0.4307723 | 10.816 | 22.97667 |  |  |  | 1757.2 | 745 | 29.5 | 38 | [7 empty] | 0 |  | 51 |  |  | 947 | 755 |  | 217 | 1416 | 13.77667 | 1.301667 | 1.736667 | 81.31817 | 0.043333 | 5.946667 |  | 0 | 0.003333333
2024-09-19 | 35:00 | 1.666667 | 17.66667 | 37.38167 | 0.7866667 | 15.56167 | 2.511667 | 10.60489 | 2.411384 | 0.4307723 | 10.816 | 22.97667 |  |  |  | 1757.2 | 745 | 29.5 | 38 | [7 empty] | 0 |  | 51 |  |  | 947 | 755 |  | 217 | 1416 | 13.77667 | 1.301667 | 1.736667 | 81.31817 | 0.043333 | 5.946667 |  | 0 | 0.003333333
2024-09-19 | 12:00 | 1.666667 | 17.66667 | 37.38167 | 0.7866667 | 15.56167 | 2.511667 | 10.60489 | 2.411384 | 0.4307723 | 10.816 | 22.97667 |  |  |  | 1757.2 | 745 | 29.5 | 38 | [7 empty] | 0 |  | 51 |  |  | 947 | 755 |  | 217 | 1416 | 13.77667 | 1.301667 | 1.736667 | 81.31817 | 0.043333 | 5.946667 |  | 0 | 0.003333333
2024-09-19 | 13:00 | 1.666667 | 17.66667 | 37.38167 | 0.7866667 | 15.56167 | 2.511667 | 10.60489 | 2.411384 | 0.4307723 | 10.816 | 22.97667 |  |  |  | 1757.2 | 745 | 29.5 | 38 | [7 empty] | 0 |  | 51 |  |  | 947 | 755 |  | 217 | 1416 | 13.77667 | 1.301667 | 1.736667 | 81.31817 | 0.043333 | 5.946667 |  | 0 | 0.003333333
2024-09-19 | 14:00 | 1.666667 | 17.66667 | 37.38167 | 0.7866667 | 15.56167 | 2.511667 | 10.60489 | 2.411384 | 0.4307723 | 10.816 | 22.97667 |  |  |  | 1757.2 | 745 | 29.5 | 38 | [7 empty] | 0 |  | 51 |  |  | 947 | 755 |  | 217 | 1416 | 13.77667 | 1.301667 | 1.736667 | 81.31817 | 0.043333 | 5.946667 |  | 0 | 0.003333333
2024-09-19 | 15:00 | 1.666667 | 17.66667 | 37.38167 | 0.7866667 | 15.56167 | 2.511667 | 10.60489 | 2.411384 | 0.4307723 | 10.816 | 22.97667 |  |  |  | 1757.2 | 745 | 29.5 | 38 | [7 empty] | 0 |  | 51 |  |  | 947 | 755 |  | 217 | 1416 | 13.77667 | 1.301667 | 1.736667 | 81.31817 | 0.043333 | 5.946667 |  | 0 | 0.003333333
2024-09-19 | 16:00 | 1.666667 | 17.66667 | 37.38167 | 0.7866667 | 15.56167 | 2.511667 | 10.60489 | 2.411384 | 0.4307723 | 10.816 | 22.97667 |  |  |  | 1757.2 | 745 | 29.5 | 38 | [7 empty] | 0 |  | 51 |  |  | 947 | 755 |  | 217 | 1416 | 13.77667 | 1.301667 | 1.736667 | 81.31817 | 0.043333 | 5.946667 |  | 0 | 0.003333333
2024-09-19 | 17:00 | 1.666667 | 17.66667 | 37.38167 | 0.7866667 | 15.56167 | 2.511667 | 10.60489 | 2.411384 | 0.4307723 | 10.816 | 22.97667 |  |  |  | 1757.2 | 745 | 29.5 | 38 | [7 empty] | 0 |  | 51 |  |  | 947 | 755 |  | 217 | 1416 | 13.77667 | 1.301667 | 1.736667 | 81.31817 | 0.043333 | 5.946667 |  | 0 | 0.003333333
2024-09-19 | 18:00 | 1.666667 | 17.66667 | 37.38167 | 0.7866667 | 15.56167 | 2.511667 | 10.60489 | 2.411384 | 0.4307723 | 10.816 | 22.97667 |  |  |  | 1757.2 | 745 | 29.5 | 38 | [7 empty] | 0 |  | 51 |  |  | 947 | 755 |  | 217 | 1416 | 13.77667 | 1.301667 | 1.736667 | 81.31817 | 0.043333 | 5.946667 |  | 0 | 0.003333333
2024-09-19 | 19:00 | 1.666667 | 17.66667 | 37.38167 | 0.7866667 | 15.56167 | 2.511667 | 10.60489 | 2.411384 | 0.4307723 | 10.816 | 22.97667 |  |  |  | 1757.2 | 745 | 29.5 | 38 | [7 empty] | 0 |  | 51 |  |  | 947 | 755 |  | 217 | 1416 | 13.77667 | 1.301667 | 1.736667 | 81.31817 | 0.043333 | 5.946667 |  | 0 | 0.003333333
2024-09-19 | 20:00 | 1.666667 | 17.66667 | 37.38167 | 0.7866667 | 15.56167 | 2.511667 | 10.60489 | 2.411384 | 0.4307723 | 10.816 | 22.97667 |  |  |  | 1757.2 | 745 | 29.5 | 38 | [7 empty] | 0 |  | 51 |  |  | 947 | 755 |  | 217 | 1416 | 13.77667 | 1.301667 | 1.736667 | 81.31817 | 0.043333 | 5.946667 |  | 0 | 0.003333333
2024-09-19 | 21:00 | 1.666667 | 17.66667 | 37.38167 | 0.7866667 | 15.56167 | 2.511667 | 10.60489 | 2.411384 | 0.4307723 | 10.816 | 22.97667 |  |  |  | 1757.2 | 745 | 29.5 | 38 | [7 empty] | 0 |  | 51 |  |  | 947 | 755 |  | 217 | 1416 | 13.77667 | 1.301667 | 1.736667 | 81.31817 | 0.043333 | 5.946667 |  | 0 | 0.003333333
2024-09-19 | 22:00 | 1.666667 | 17.66667 | 37.38167 | 0.7866667 | 15.56167 | 2.511667 | 10.60489 | 2.411384 | 0.4307723 | 10.816 | 22.97667 |  |  |  | 1757.2 | 745 | 29.5 | 38 | [7 empty] | 0 |  | 51 |  |  | 947 | 755 |  | 217 | 1416 | 13.77667 | 1.301667 | 1.736667 | 81.31817 | 0.043333 | 5.946667 |  | 0 | 0.003333333
2024-09-19 | 23:00 | 1.666667 | 17.66667 | 37.38167 | 0.7866667 | 15.56167 | 2.511667 | 10.60489 | 2.411384 | 0.4307723 | 10.816 | 22.97667 |  |  |  | 1757.2 | 745 | 29.5 | 38 | [7 empty] | 0 |  | 51 |  |  | 947 | 755 |  | 217 | 1416 | 13.77667 | 1.301667 | 1.736667 | 81.31817 | 0.043333 | 5.946667 |  | 0 | 0.003333333
2024-09-20 | 0:00 | 1.68 | 19.16333 | 35.99667 | 0.83 | 14.645 | 2.62 | 11.3982 | 2.46039 | 0.4233318 |  | 23.79333 |  |  |  | 1928.1 | 734 | 33.9 | 32 | [7 empty] | 0 |  | 51 |  |  | 970 | 775 |  | 221 | 1443.833 | 13.90333 | 1.081667 | 1.788333 | 81.36 | 0.04 | 6.748 |  | 0 | 0
2024-09-20 | 1:00 | 1.68 | 19.16333 | 35.99667 | 0.83 | 14.645 | 2.62 | 11.3982 | 2.46039 | 0.4233318 |  | 23.79333 |  |  |  | 1928.1 | 734 | 33.9 | 32 | [7 empty] | 0 |  | 51 |  |  | 970 | 775 |  | 221 | 1443.833 | 13.90333 | 1.081667 | 1.788333 | 81.36 | 0.04 | 6.748 |  | 0 | 0
2024-09-20 | 2:00 | 1.68 | 19.16333 | 35.99667 | 0.83 | 14.645 | 2.62 | 11.3982 | 2.46039 | 0.4233318 |  | 23.79333 |  |  |  | 1928.1 | 734 | 33.9 | 32 | [7 empty] | 0 |  | 51 |  |  | 970 | 775 |  | 221 | 1443.833 | 13.90333 | 1.081667 | 1.788333 | 81.36 | 0.04 | 6.748 |  | 0 | 0
2024-09-20 | 3:00 | 1.68 | 19.16333 | 35.99667 | 0.83 | 14.645 | 2.62 | 11.3982 | 2.46039 | 0.4233318 |  | 23.79333 |  |  |  | 1928.1 | 734 | 33.9 | 32 | [7 empty] | 0 |  | 51 |  |  | 970 | 775 |  | 221 | 1443.833 | 13.90333 | 1.081667 | 1.788333 | 81.36 | 0.04 | 6.748 |  | 0 | 0
2024-09-20 | 4:00 | 1.68 | 19.16333 | 35.99667 | 0.83 | 14.645 | 2.62 | 11.3982 | 2.46039 | 0.4233318 |  | 23.79333 |  |  |  | 1928.1 | 734 | 33.9 | 32 | [7 empty] | 0 |  | 51 |  |  | 970 | 775 |  | 221 | 1443.833 | 13.90333 | 1.081667 | 1.788333 | 81.36 | 0.04 | 6.748 |  | 0 | 0
2024-09-20 | 5:00 | 1.68 | 19.16333 | 35.99667 | 0.83 | 14.645 | 2.62 | 11.3982 | 2.46039 | 0.4233318 |  | 23.79333 |  |  |  | 1928.1 | 734 | 33.9 | 32 | [7 empty] | 0 |  | 51 |  |  | 970 | 775 |  | 221 | 1443.833 | 13.90333 | 1.081667 | 1.788333 | 81.36 | 0.04 | 6.748 |  | 0 | 0
2024-09-20 | 6:00 | 1.68 | 19.16333 | 35.99667 | 0.83 | 14.645 | 2.62 | 11.3982 | 2.46039 | 0.4233318 |  | 23.79333 |  |  |  | 1928.1 | 734 | 33.9 | 32 | [7 empty] | 0 |  | 51 |  |  | 970 | 775 |  | 221 | 1443.833 | 13.90333 | 1.081667 | 1.788333 | 81.36 | 0.04 | 6.748 |  | 0 | 0
2024-09-20 | 7:00 | 1.68 | 19.16333 | 35.99667 | 0.83 | 14.645 | 2.62 | 11.3982 | 2.46039 | 0.4233318 |  | 23.79333 |  |  |  | 1928.1 | 734 | 33.9 | 32 | [7 empty] | 0 |  | 51 |  |  | 970 | 775 |  | 221 | 1443.833 | 13.90333 | 1.081667 | 1.788333 | 81.36 | 0.04 | 6.748 |  | 0 | 0
2024-09-20 | 8:00 | 1.68 | 19.16333 | 35.99667 | 0.83 | 14.645 | 2.62 | 11.3982 | 2.46039 | 0.4233318 |  | 23.79333 |  |  |  | 1928.1 | 734 | 33.9 | 32 | [7 empty] | 0 |  | 51 |  |  | 970 | 775 |  | 221 | 1443.833 | 13.90333 | 1.081667 | 1.788333 | 81.36 | 0.04 | 6.748 |  | 0 | 0
2024-09-20 | 9:00 | 1.68 | 19.16333 | 35.99667 | 0.83 | 14.645 | 2.62 | 11.3982 | 2.46039 | 0.4233318 |  | 23.79333 |  |  |  | 1928.1 | 734 | 33.9 | 32 | [7 empty] | 0 |  | 51 |  |  | 970 | 775 |  | 221 | 1443.833 | 13.90333 | 1.081667 | 1.788333 | 81.36 | 0.04 | 6.748 |  | 0 | 0
2024-09-20 | 10:00 | 1.68 | 19.16333 | 35.99667 | 0.83 | 14.645 | 2.62 | 11.3982 | 2.46039 | 0.4233318 |  | 23.79333 |  |  |  | 1928.1 | 734 | 33.9 | 32 | [7 empty] | 0 |  | 51 |  |  | 970 | 775 |  | 221 | 1443.833 | 13.90333 | 1.081667 | 1.788333 | 81.36 | 0.04 | 6.748 |  | 0 | 0
2024-09-20 | 11:00 | 1.68 | 19.16333 | 35.99667 | 0.83 | 14.645 | 2.62 | 11.3982 | 2.46039 | 0.4233318 |  | 23.79333 |  |  |  | 1928.1 | 734 | 33.9 | 32 | [7 empty] | 0 |  | 51 |  |  | 970 | 775 |  | 221 | 1443.833 | 13.90333 | 1.081667 | 1.788333 | 81.36 | 0.04 | 6.748 |  | 0 | 0
2024-09-20 | 12:00 | 1.68 | 19.16333 | 35.99667 | 0.83 | 14.645 | 2.62 | 11.3982 | 2.46039 | 0.4233318 |  | 23.79333 |  |  |  | 1928.1 | 734 | 33.9 | 32 | [7 empty] | 0 |  | 51 |  |  | 970 | 775 |  | 221 | 1443.833 | 13.90333 | 1.081667 | 1.788333 | 81.36 | 0.04 | 6.748 |  | 0 | 0
2024-09-20 | 13:00 | 1.68 | 19.16333 | 35.99667 | 0.83 | 14.645 | 2.62 | 11.3982 | 2.46039 | 0.4233318 |  | 23.79333 |  |  |  | 1928.1 | 734 | 33.9 | 32 | [7 empty] | 0 |  | 51 |  |  | 970 | 775 |  | 221 | 1443.833 | 13.90333 | 1.081667 | 1.788333 | 81.36 | 0.04 | 6.748 |  | 0 | 0
2024-09-20 | 14:00 | 1.68 | 19.16333 | 35.99667 | 0.83 | 14.645 | 2.62 | 11.3982 | 2.46039 | 0.4233318 |  | 23.79333 |  |  |  | 1928.1 | 734 | 33.9 | 32 | [7 empty] | 0 |  | 51 |  |  | 970 | 775 |  | 221 | 1443.833 | 13.90333 | 1.081667 | 1.788333 | 81.36 | 0.04 | 6.748 |  | 0 | 0
2024-09-20 | 15:00 | 1.68 | 19.16333 | 35.99667 | 0.83 | 14.645 | 2.62 | 11.3982 | 2.46039 | 0.4233318 |  | 23.79333 |  |  |  | 1928.1 | 734 | 33.9 | 32 | [7 empty] | 0 |  | 51 |  |  | 970 | 775 |  | 221 | 1443.833 | 13.90333 | 1.081667 | 1.788333 | 81.36 | 0.04 | 6.748 |  | 0 | 0
2024-09-20 | 16:00 | 1.68 | 19.16333 | 35.99667 | 0.83 | 14.645 | 2.62 | 11.3982 | 2.46039 | 0.4233318 |  | 23.79333 |  |  |  | 1928.1 | 734 | 33.9 | 32 | [7 empty] | 0 |  | 51 |  |  | 970 | 775 |  | 221 | 1443.833 | 13.90333 | 1.081667 | 1.788333 | 81.36 | 0.04 | 6.748 |  | 0 | 0
2024-09-20 | 17:00 | 1.68 | 19.16333 | 35.99667 | 0.83 | 14.645 | 2.62 | 11.3982 | 2.46039 | 0.4233318 |  | 23.79333 |  |  |  | 1928.1 | 734 | 33.9 | 32 | [7 empty] | 0 |  | 51 |  |  | 970 | 775 |  | 221 | 1443.833 | 13.90333 | 1.081667 | 1.788333 | 81.36 | 0.04 | 6.748 |  | 0 | 0
2024-09-20 | 18:00 | 1.68 | 19.16333 | 35.99667 | 0.83 | 14.645 | 2.62 | 11.3982 | 2.46039 | 0.4233318 |  | 23.79333 |  |  |  | 1928.1 | 734 | 33.9 | 32 | [7 empty] | 0 |  | 51 |  |  | 970 | 775 |  | 221 | 1443.833 | 13.90333 | 1.081667 | 1.788333 | 81.36 | 0.04 | 6.748 |  | 0 | 0
2024-09-20 | 19:00 | 1.68 | 19.16333 | 35.99667 | 0.83 | 14.645 | 2.62 | 11.3982 | 2.46039 | 0.4233318 |  | 23.79333 |  |  |  | 1928.1 | 734 | 33.9 | 32 | [7 empty] | 0 |  | 51 |  |  | 970 | 775 |  | 221 | 1443.833 | 13.90333 | 1.081667 | 1.788333 | 81.36 | 0.04 | 6.748 |  | 0 | 0
2024-09-20 | 20:00 | 1.68 | 19.16333 | 35.99667 | 0.83 | 14.645 | 2.62 | 11.3982 | 2.46039 | 0.4233318 |  | 23.79333 |  |  |  | 1928.1 | 734 | 33.9 | 32 | [7 empty] | 0 |  | 51 |  |  | 970 | 775 |  | 221 | 1443.833 | 13.90333 | 1.081667 | 1.788333 | 81.36 | 0.04 | 6.748 |  | 0 | 0
2024-09-20 | 21:00 | 1.68 | 19.16333 | 35.99667 | 0.83 | 14.645 | 2.62 | 11.3982 | 2.46039 | 0.4233318 |  | 23.79333 |  |  |  | 1928.1 | 734 | 33.9 | 32 | [7 empty] | 0 |  | 51 |  |  | 970 | 775 |  | 221 | 1443.833 | 13.90333 | 1.081667 | 1.788333 | 81.36 | 0.04 | 6.748 |  | 0 | 0
2024-09-20 | 22:00 | 1.68 | 19.16333 | 35.99667 | 0.83 | 14.645 | 2.62 | 11.3982 | 2.46039 | 0.4233318 |  | 23.79333 |  |  |  | 1928.1 | 734 | 33.9 | 32 | [7 empty] | 0 |  | 51 |  |  | 970 | 775 |  | 221 | 1443.833 | 13.90333 | 1.081667 | 1.788333 | 81.36 | 0.04 | 6.748 |  | 0 | 0
2024-09-20 | 23:00 | 1.68 | 19.16333 | 35.99667 | 0.83 | 14.645 | 2.62 | 11.3982 | 2.46039 | 0.4233318 |  | 23.79333 |  |  |  | 1928.1 | 734 | 33.9 | 32 | [7 empty] | 0 |  | 51 |  |  | 970 | 775 |  | 221 | 1443.833 | 13.90333 | 1.081667 | 1.788333 | 81.36 | 0.04 | 6.748 |  | 0 | 0
2024-09-21 | 24:00 | 1.623333 | 20.91333 | 34.19667 | 0.6983333 | 13.82 | 2.956667 | 12.86217 | 2.496814 | 0.4175187 |  | 22.37667 |  |  |  | 2027 | 764 | 27.9 | 35.83333 | [7 empty] | 0 |  | 44 |  |  | 1003 | 822 |  | 236 | 1459.625 | 14.085 | 0.34875 | 1.52375 | 82.227125 | 0.045 | 6.771667 |  | 0 | 0
2024-09-21 | 25:00 | 1.623333 | 20.91333 | 34.19667 | 0.6983333 | 13.82 | 2.956667 | 12.86217 | 2.496814 | 0.4175187 |  | 22.37667 |  |  |  | 2027 | 764 | 27.9 | 35.83333 | [7 empty] | 0 |  | 44 |  |  | 1003 | 822 |  | 236 | 1459.625 | 14.085 | 0.34875 | 1.52375 | 82.227125 | 0.045 | 6.771667 |  | 0 | 0
2024-09-21 | 26:00 | 1.623333 | 20.91333 | 34.19667 | 0.6983333 | 13.82 | 2.956667 | 12.86217 | 2.496814 | 0.4175187 |  | 22.37667 |  |  |  | 2027 | 764 | 27.9 | 35.83333 | [7 empty] | 0 |  | 44 |  |  | 1003 | 822 |  | 236 | 1459.625 | 14.085 | 0.34875 | 1.52375 | 82.227125 | 0.045 | 6.771667 |  | 0 | 0
2024-09-21 | 27:00 | 1.623333 | 20.91333 | 34.19667 | 0.6983333 | 13.82 | 2.956667 | 12.86217 | 2.496814 | 0.4175187 |  | 22.37667 |  |  |  | 2027 | 764 | 27.9 | 35.83333 | [7 empty] | 0 |  | 44 |  |  | 1003 | 822 |  | 236 | 1459.625 | 14.085 | 0.34875 | 1.52375 | 82.227125 | 0.045 | 6.771667 |  | 0 | 0
2024-09-21 | 28:00 | 1.623333 | 20.91333 | 34.19667 | 0.6983333 | 13.82 | 2.956667 | 12.86217 | 2.496814 | 0.4175187 |  | 22.37667 |  |  |  | 2027 | 764 | 27.9 | 35.83333 | [7 empty] | 0 |  | 44 |  |  | 1003 | 822 |  | 236 | 1459.625 | 14.085 | 0.34875 | 1.52375 | 82.227125 | 0.045 | 6.771667 |  | 0 | 0
2024-09-21 | 29:00 | 1.623333 | 20.91333 | 34.19667 | 0.6983333 | 13.82 | 2.956667 | 12.86217 | 2.496814 | 0.4175187 |  | 22.37667 |  |  |  | 2027 | 764 | 27.9 | 35.83333 | [7 empty] | 0 |  | 44 |  |  | 1003 | 822 |  | 236 | 1459.625 | 14.085 | 0.34875 | 1.52375 | 82.227125 | 0.045 | 6.771667 |  | 0 | 0
2024-09-21 | 30:00 | 1.623333 | 20.91333 | 34.19667 | 0.6983333 | 13.82 | 2.956667 | 12.86217 | 2.496814 | 0.4175187 |  | 22.37667 |  |  |  | 2027 | 764 | 27.9 | 35.83333 | [7 empty] | 0 |  | 44 |  |  | 1003 | 822 |  | 236 | 1459.625 | 14.085 | 0.34875 | 1.52375 | 82.227125 | 0.045 | 6.771667 |  | 0 | 0
2024-09-21 | 31:00 | 1.623333 | 20.91333 | 34.19667 | 0.6983333 | 13.82 | 2.956667 | 12.86217 | 2.496814 | 0.4175187 |  | 22.37667 |  |  |  | 2027 | 764 | 27.9 | 35.83333 | [7 empty] | 0 |  | 44 |  |  | 1003 | 822 |  | 236 | 1459.625 | 14.085 | 0.34875 | 1.52375 | 82.227125 | 0.045 | 6.771667 |  | 0 | 0
2024-09-21 | 32:00 | 1.623333 | 20.91333 | 34.19667 | 0.6983333 | 13.82 | 2.956667 | 12.86217 | 2.496814 | 0.4175187 |  | 22.37667 |  |  |  | 2027 | 764 | 27.9 | 35.83333 | [7 empty] | 0 |  | 44 |  |  | 1003 | 822 |  | 236 | 1459.625 | 14.085 | 0.34875 | 1.52375 | 82.227125 | 0.045 | 6.771667 |  | 0 | 0
2024-09-21 | 33:00 | 1.623333 | 20.91333 | 34.19667 | 0.6983333 | 13.82 | 2.956667 | 12.86217 | 2.496814 | 0.4175187 |  | 22.37667 |  |  |  | 2027 | 764 | 27.9 | 35.83333 | [7 empty] | 0 |  | 44 |  |  | 1003 | 822 |  | 236 | 1459.625 | 14.085 | 0.34875 | 1.52375 | 82.227125 | 0.045 | 6.771667 |  | 0 | 0
2024-09-21 | 34:00 | 1.623333 | 20.91333 | 34.19667 | 0.6983333 | 13.82 | 2.956667 | 12.86217 | 2.496814 | 0.4175187 |  | 22.37667 |  |  |  | 2027 | 764 | 27.9 | 35.83333 | [7 empty] | 0 |  | 44 |  |  | 1003 | 822 |  | 236 | 1459.625 | 14.085 | 0.34875 | 1.52375 | 82.227125 | 0.045 | 6.771667 |  | 0 | 0
2024-09-21 | 35:00 | 1.623333 | 20.91333 | 34.19667 | 0.6983333 | 13.82 | 2.956667 | 12.86217 | 2.496814 | 0.4175187 |  | 22.37667 |  |  |  | 2027 | 764 | 27.9 | 35.83333 | [7 empty] | 0 |  | 44 |  |  | 1003 | 822 |  | 236 | 1459.625 | 14.085 | 0.34875 | 1.52375 | 82.227125 | 0.045 | 6.771667 |  | 0 | 0
2024-09-21 | 36:00 | 1.623333 | 20.91333 | 34.19667 | 0.6983333 | 13.82 | 2.956667 | 12.86217 | 2.496814 | 0.4175187 |  | 22.37667 |  |  |  | 2027 | 764 | 27.9 | 35.83333 | [7 empty] | 0 |  | 44 |  |  | 1003 | 822 |  | 236 | 1459.625 | 14.085 | 0.34875 | 1.52375 | 82.227125 | 0.045 | 6.771667 |  | 0 | 0
2024-09-21 | 37:00 | 1.623333 | 20.91333 | 34.19667 | 0.6983333 | 13.82 | 2.956667 | 12.86217 | 2.496814 | 0.4175187 |  | 22.37667 |  |  |  | 2027 | 764 | 27.9 | 35.83333 | [7 empty] | 0 |  | 44 |  |  | 1003 | 822 |  | 236 | 1459.625 | 14.085 | 0.34875 | 1.52375 | 82.227125 | 0.045 | 6.771667 |  | 0 | 0
2024-09-21 | 38:00 | 1.623333 | 20.91333 | 34.19667 | 0.6983333 | 13.82 | 2.956667 | 12.86217 | 2.496814 | 0.4175187 |  | 22.37667 |  |  |  | 2027 | 764 | 27.9 | 35.83333 | [7 empty] | 0 |  | 44 |  |  | 1003 | 822 |  | 236 | 1459.625 | 14.085 | 0.34875 | 1.52375 | 82.227125 | 0.045 | 6.771667 |  | 0 | 0
2024-09-21 | 39:00 | 1.623333 | 20.91333 | 34.19667 | 0.6983333 | 13.82 | 2.956667 | 12.86217 | 2.496814 | 0.4175187 |  | 22.37667 |  |  |  | 2027 | 764 | 27.9 | 35.83333 | [7 empty] | 0 |  | 44 |  |  | 1003 | 822 |  | 236 | 1459.625 | 14.085 | 0.34875 | 1.52375 | 82.227125 | 0.045 | 6.771667 |  | 0 | 0
2024-09-21 | 40:00 | 1.623333 | 20.91333 | 34.19667 | 0.6983333 | 13.82 | 2.956667 | 12.86217 | 2.496814 | 0.4175187 |  | 22.37667 |  |  |  | 2027 | 764 | 27.9 | 35.83333 | [7 empty] | 0 |  | 44 |  |  | 1003 | 822 |  | 236 | 1459.625 | 14.085 | 0.34875 | 1.52375 | 82.227125 | 0.045 | 6.771667 |  | 0 | 0
2024-09-21 | 41:00 | 1.623333 | 20.91333 | 34.19667 | 0.6983333 | 13.82 | 2.956667 | 12.86217 | 2.496814 | 0.4175187 |  | 22.37667 |  |  |  | 2027 | 764 | 27.9 | 35.83333 | [7 empty] | 0 |  | 44 |  |  | 1003 | 822 |  | 236 | 1459.625 | 14.085 | 0.34875 | 1.52375 | 82.227125 | 0.045 | 6.771667 |  | 0 | 0
2024-09-21 | 42:00 | 1.623333 | 20.91333 | 34.19667 | 0.6983333 | 13.82 | 2.956667 | 12.86217 | 2.496814 | 0.4175187 |  | 22.37667 |  |  |  | 2027 | 764 | 27.9 | 35.83333 | [7 empty] | 0 |  | 44 |  |  | 1003 | 822 |  | 236 | 1459.625 | 14.085 | 0.34875 | 1.52375 | 82.227125 | 0.045 | 6.771667 |  | 0 | 0
2024-09-21 | 43:00 | 1.623333 | 20.91333 | 34.19667 | 0.6983333 | 13.82 | 2.956667 | 12.86217 | 2.496814 | 0.4175187 |  | 22.37667 |  |  |  | 2027 | 764 | 27.9 | 35.83333 | [7 empty] | 0 |  | 44 |  |  | 1003 | 822 |  | 236 | 1459.625 | 14.085 | 0.34875 | 1.52375 | 82.227125 | 0.045 | 6.771667 |  | 0 | 0
2024-09-21 | 44:00 | 1.623333 | 20.91333 | 34.19667 | 0.6983333 | 13.82 | 2.956667 | 12.86217 | 2.496814 | 0.4175187 |  | 22.37667 |  |  |  | 2027 | 764 | 27.9 | 35.83333 | [7 empty] | 0 |  | 44 |  |  | 1003 | 822 |  | 236 | 1459.625 | 14.085 | 0.34875 | 1.52375 | 82.227125 | 0.045 | 6.771667 |  | 0 | 0
2024-09-21 | 45:00 | 1.623333 | 20.91333 | 34.19667 | 0.6983333 | 13.82 | 2.956667 | 12.86217 | 2.496814 | 0.4175187 |  | 22.37667 |  |  |  | 2027 | 764 | 27.9 | 35.83333 | [7 empty] | 0 |  | 44 |  |  | 1003 | 822 |  | 236 | 1459.625 | 14.085 | 0.34875 | 1.52375 | 82.227125 | 0.045 | 6.771667 |  | 0 | 0
2024-09-21 | 46:00 | 1.623333 | 20.91333 | 34.19667 | 0.6983333 | 13.82 | 2.956667 | 12.86217 | 2.496814 | 0.4175187 |  | 22.37667 |  |  |  | 2027 | 764 | 27.9 | 35.83333 | [7 empty] | 0 |  | 44 |  |  | 1003 | 822 |  | 236 | 1459.625 | 14.085 | 0.34875 | 1.52375 | 82.227125 | 0.045 | 6.771667 |  | 0 | 0
2024-09-21 | 47:00 | 1.623333 | 20.91333 | 34.19667 | 0.6983333 | 13.82 | 2.956667 | 12.86217 | 2.496814 | 0.4175187 |  | 22.37667 |  |  |  | 2027 | 764 | 27.9 | 35.83333 | [7 empty] | 0 |  | 44 |  |  | 1003 | 822 |  | 236 | 1459.625 | 14.085 | 0.34875 | 1.52375 | 82.227125 | 0.045 | 6.771667 |  | 0 | 0
2024-09-22 | 48:00 | 1.598333 | 18.905 | 35.91667 | 0.815 | 14.70667 | 1.404667 | 11.81594 | 2.44865 | 0.4253984 |  | 21.70333 |  |  |  | 1621.2 | 756 | 27.9 | 35 | [7 empty] | 0 |  | 49 |  |  | 904 | 815 |  | 231 | 1458.25 | 13.765 | 0.29875 | 1.5125 | 82.5895 | 0.045 | 5.243333 |  | 0 | 0
2024-09-22 | 49:00 | 1.598333 | 18.905 | 35.91667 | 0.815 | 14.70667 | 1.404667 | 11.81594 | 2.44865 | 0.4253984 |  | 21.70333 |  |  |  | 1621.2 | 756 | 27.9 | 35 | [7 empty] | 0 |  | 49 |  |  | 904 | 815 |  | 231 | 1458.25 | 13.765 | 0.29875 | 1.5125 | 82.5895 | 0.045 | 5.243333 |  | 0 | 0
2024-09-22 | 50:00 | 1.598333 | 18.905 | 35.91667 | 0.815 | 14.70667 | 1.404667 | 11.81594 | 2.44865 | 0.4253984 |  | 21.70333 |  |  |  | 1621.2 | 756 | 27.9 | 35 | [7 empty] | 0 |  | 49 |  |  | 904 | 815 |  | 231 | 1458.25 | 13.765 | 0.29875 | 1.5125 | 82.5895 | 0.045 | 5.243333 |  | 0 | 0
2024-09-22 | 51:00 | 1.598333 | 18.905 | 35.91667 | 0.815 | 14.70667 | 1.404667 | 11.81594 | 2.44865 | 0.4253984 |  | 21.70333 |  |  |  | 1621.2 | 756 | 27.9 | 35 | [7 empty] | 0 |  | 49 |  |  | 904 | 815 |  | 231 | 1458.25 | 13.765 | 0.29875 | 1.5125 | 82.5895 | 0.045 | 5.243333 |  | 0 | 0
2024-09-22 | 52:00 | 1.598333 | 18.905 | 35.91667 | 0.815 | 14.70667 | 1.404667 | 11.81594 | 2.44865 | 0.4253984 |  | 21.70333 |  |  |  | 1621.2 | 756 | 27.9 | 35 | [7 empty] | 0 |  | 49 |  |  | 904 | 815 |  | 231 | 1458.25 | 13.765 | 0.29875 | 1.5125 | 82.5895 | 0.045 | 5.243333 |  | 0 | 0
2024-09-22 | 53:00 | 1.598333 | 18.905 | 35.91667 | 0.815 | 14.70667 | 1.404667 | 11.81594 | 2.44865 | 0.4253984 |  | 21.70333 |  |  |  | 1621.2 | 756 | 27.9 | 35 | [7 empty] | 0 |  | 49 |  |  | 904 | 815 |  | 231 | 1458.25 | 13.765 | 0.29875 | 1.5125 | 82.5895 | 0.045 | 5.243333 |  | 0 | 0
2024-09-22 | 54:00 | 1.598333 | 18.905 | 35.91667 | 0.815 | 14.70667 | 1.404667 | 11.81594 | 2.44865 | 0.4253984 |  | 21.70333 |  |  |  | 1621.2 | 756 | 27.9 | 35 | [7 empty] | 0 |  | 49 |  |  | 904 | 815 |  | 231 | 1458.25 | 13.765 | 0.29875 | 1.5125 | 82.5895 | 0.045 | 5.243333 |  | 0 | 0
2024-09-22 | 55:00 | 1.598333 | 18.905 | 35.91667 | 0.815 | 14.70667 | 1.404667 | 11.81594 | 2.44865 | 0.4253984 |  | 21.70333 |  |  |  | 1621.2 | 756 | 27.9 | 35 | [7 empty] | 0 |  | 49 |  |  | 904 | 815 |  | 231 | 1458.25 | 13.765 | 0.29875 | 1.5125 | 82.5895 | 0.045 | 5.243333 |  | 0 | 0
2024-09-22 | 56:00 | 1.598333 | 18.905 | 35.91667 | 0.815 | 14.70667 | 1.404667 | 11.81594 | 2.44865 | 0.4253984 |  | 21.70333 |  |  |  | 1621.2 | 756 | 27.9 | 35 | [7 empty] | 0 |  | 49 |  |  | 904 | 815 |  | 231 | 1458.25 | 13.765 | 0.29875 | 1.5125 | 82.5895 | 0.045 | 5.243333 |  | 0 | 0
2024-09-22 | 57:00 | 1.598333 | 18.905 | 35.91667 | 0.815 | 14.70667 | 1.404667 | 11.81594 | 2.44865 | 0.4253984 |  | 21.70333 |  |  |  | 1621.2 | 756 | 27.9 | 35 | [7 empty] | 0 |  | 49 |  |  | 904 | 815 |  | 231 | 1458.25 | 13.765 | 0.29875 | 1.5125 | 82.5895 | 0.045 | 5.243333 |  | 0 | 0
2024-09-22 | 58:00 | 1.598333 | 18.905 | 35.91667 | 0.815 | 14.70667 | 1.404667 | 11.81594 | 2.44865 | 0.4253984 |  | 21.70333 |  |  |  | 1621.2 | 756 | 27.9 | 35 | [7 empty] | 0 |  | 49 |  |  | 904 | 815 |  | 231 | 1458.25 | 13.765 | 0.29875 | 1.5125 | 82.5895 | 0.045 | 5.243333 |  | 0 | 0
2024-09-22 | 59:00 | 1.598333 | 18.905 | 35.91667 | 0.815 | 14.70667 | 1.404667 | 11.81594 | 2.44865 | 0.4253984 |  | 21.70333 |  |  |  | 1621.2 | 756 | 27.9 | 35 | [7 empty] | 0 |  | 49 |  |  | 904 | 815 |  | 231 | 1458.25 | 13.765 | 0.29875 | 1.5125 | 82.5895 | 0.045 | 5.243333 |  | 0 | 0
2024-09-22 | 60:00 | 1.598333 | 18.905 | 35.91667 | 0.815 | 14.70667 | 1.404667 | 11.81594 | 2.44865 | 0.4253984 |  | 21.70333 |  |  |  | 1621.2 | 756 | 27.9 | 35 | [7 empty] | 0 |  | 49 |  |  | 904 | 815 |  | 231 | 1458.25 | 13.765 | 0.29875 | 1.5125 | 82.5895 | 0.045 | 5.243333 |  | 0 | 0
2024-09-22 | 61:00 | 1.598333 | 18.905 | 35.91667 | 0.815 | 14.70667 | 1.404667 | 11.81594 | 2.44865 | 0.4253984 |  | 21.70333 |  |  |  | 1621.2 | 756 | 27.9 | 35 | [7 empty] | 0 |  | 49 |  |  | 904 | 815 |  | 231 | 1458.25 | 13.765 | 0.29875 | 1.5125 | 82.5895 | 0.045 | 5.243333 |  | 0 | 0
2024-09-22 | 62:00 | 1.598333 | 18.905 | 35.91667 | 0.815 | 14.70667 | 1.404667 | 11.81594 | 2.44865 | 0.4253984 |  | 21.70333 |  |  |  | 1621.2 | 756 | 27.9 | 35 | [7 empty] | 0 |  | 49 |  |  | 904 | 815 |  | 231 | 1458.25 | 13.765 | 0.29875 | 1.5125 | 82.5895 | 0.045 | 5.243333 |  | 0 | 0
2024-09-22 | 63:00 | 1.598333 | 18.905 | 35.91667 | 0.815 | 14.70667 | 1.404667 | 11.81594 | 2.44865 | 0.4253984 |  | 21.70333 |  |  |  | 1621.2 | 756 | 27.9 | 35 | [7 empty] | 0 |  | 49 |  |  | 904 | 815 |  | 231 | 1458.25 | 13.765 | 0.29875 | 1.5125 | 82.5895 | 0.045 | 5.243333 |  | 0 | 0
2024-09-22 | 64:00 | 1.598333 | 18.905 | 35.91667 | 0.815 | 14.70667 | 1.404667 | 11.81594 | 2.44865 | 0.4253984 |  | 21.70333 |  |  |  | 1621.2 | 756 | 27.9 | 35 | [7 empty] | 0 |  | 49 |  |  | 904 | 815 |  | 231 | 1458.25 | 13.765 | 0.29875 | 1.5125 | 82.5895 | 0.045 | 5.243333 |  | 0 | 0
2024-09-22 | 65:00 | 1.598333 | 18.905 | 35.91667 | 0.815 | 14.70667 | 1.404667 | 11.81594 | 2.44865 | 0.4253984 |  | 21.70333 |  |  |  | 1621.2 | 756 | 27.9 | 35 | [7 empty] | 0 |  | 49 |  |  | 904 | 815 |  | 231 | 1458.25 | 13.765 | 0.29875 | 1.5125 | 82.5895 | 0.045 | 5.243333 |  | 0 | 0
2024-09-22 | 66:00 | 1.598333 | 18.905 | 35.91667 | 0.815 | 14.70667 | 1.404667 | 11.81594 | 2.44865 | 0.4253984 |  | 21.70333 |  |  |  | 1621.2 | 756 | 27.9 | 35 | [7 empty] | 0 |  | 49 |  |  | 904 | 815 |  | 231 | 1458.25 | 13.765 | 0.29875 | 1.5125 | 82.5895 | 0.045 | 5.243333 |  | 0 | 0
2024-09-22 | 67:00 | 1.598333 | 18.905 | 35.91667 | 0.815 | 14.70667 | 1.404667 | 11.81594 | 2.44865 | 0.4253984 |  | 21.70333 |  |  |  | 1621.2 | 756 | 27.9 | 35 | [7 empty] | 0 |  | 49 |  |  | 904 | 815 |  | 231 | 1458.25 | 13.765 | 0.29875 | 1.5125 | 82.5895 | 0.045 | 5.243333 |  | 0 | 0
2024-09-22 | 68:00 | 1.598333 | 18.905 | 35.91667 | 0.815 | 14.70667 | 1.404667 | 11.81594 | 2.44865 | 0.4253984 |  | 21.70333 |  |  |  | 1621.2 | 756 | 27.9 | 35 | [7 empty] | 0 |  | 49 |  |  | 904 | 815 |  | 231 | 1458.25 | 13.765 | 0.29875 | 1.5125 | 82.5895 | 0.045 | 5.243333 |  | 0 | 0
2024-09-22 | 69:00 | 1.598333 | 18.905 | 35.91667 | 0.815 | 14.70667 | 1.404667 | 11.81594 | 2.44865 | 0.4253984 |  | 21.70333 |  |  |  | 1621.2 | 756 | 27.9 | 35 | [7 empty] | 0 |  | 49 |  |  | 904 | 815 |  | 231 | 1458.25 | 13.765 | 0.29875 | 1.5125 | 82.5895 | 0.045 | 5.243333 |  | 0 | 0
2024-09-22 | 70:00 | 1.598333 | 18.905 | 35.91667 | 0.815 | 14.70667 | 1.404667 | 11.81594 | 2.44865 | 0.4253984 |  | 21.70333 |  |  |  | 1621.2 | 756 | 27.9 | 35 | [7 empty] | 0 |  | 49 |  |  | 904 | 815 |  | 231 | 1458.25 | 13.765 | 0.29875 | 1.5125 | 82.5895 | 0.045 | 5.243333 |  | 0 | 0
2024-09-22 | 71:00 | 1.598333 | 18.905 | 35.91667 | 0.815 | 14.70667 | 1.404667 | 11.81594 | 2.44865 | 0.4253984 |  | 21.70333 |  |  |  | 1621.2 | 756 | 27.9 | 35 | [7 empty] | 0 |  | 49 |  |  | 904 | 815 |  | 231 | 1458.25 | 13.765 | 0.29875 | 1.5125 | 82.5895 | 0.045 | 5.243333 |  | 0 | 0
2024-09-23 | 0:00 | 1.58 | 15.59167 | 39.98833 | 0.9 | 18.29167 | 1.192 | 9.914824 | 2.186811 | 0.4738113 |  | 23.34333 | 38.3 | 5895.08 |  | 1624.7 | [10 empty] | 0 |  | 44 |  |  | 885 | 796 |  | 227 | 1467 | 12.95167 | 1.098333 | 1.735 | 82.11733 | 0.041667 | 4.63 |  | 0 | 0.07666667
2024-09-23 | 1:00 | 1.58 | 15.59167 | 39.98833 | 0.9 | 18.29167 | 1.192 | 9.914824 | 2.186811 | 0.4738113 |  | 23.34333 | 38.3 | 5895.08 |  | 1624.7 | [10 empty] | 0 |  | 44 |  |  | 885 | 796 |  | 227 | 1467 | 12.95167 | 1.098333 | 1.735 | 82.11733 | 0.041667 | 4.63 |  | 0 | 0.07666667
2024-09-23 | 2:00 | 1.58 | 15.59167 | 39.98833 | 0.9 | 18.29167 | 1.192 | 9.914824 | 2.186811 | 0.4738113 |  | 23.34333 | 38.3 | 5895.08 |  | 1624.7 | [10 empty] | 0 |  | 44 |  |  | 885 | 796 |  | 227 | 1467 | 12.95167 | 1.098333 | 1.735 | 82.11733 | 0.041667 | 4.63 |  | 0 | 0.07666667
2024-09-23 | 3:00 | 1.58 | 15.59167 | 39.98833 | 0.9 | 18.29167 | 1.192 | 9.914824 | 2.186811 | 0.4738113 |  | 23.34333 | 38.3 | 5895.08 |  | 1624.7 | [10 empty] | 0 |  | 44 |  |  | 885 | 796 |  | 227 | 1467 | 12.95167 | 1.098333 | 1.735 | 82.11733 | 0.041667 | 4.63 |  | 0 | 0.07666667
2024-09-23 | 4:00 | 1.58 | 15.59167 | 39.98833 | 0.9 | 18.29167 | 1.192 | 9.914824 | 2.186811 | 0.4738113 |  | 23.34333 | 38.3 | 5895.08 |  | 1624.7 | [10 empty] | 0 |  | 44 |  |  | 885 | 796 |  | 227 | 1467 | 12.95167 | 1.098333 | 1.735 | 82.11733 | 0.041667 | 4.63 |  | 0 | 0.07666667
2024-09-23 | 5:00 | 1.58 | 15.59167 | 39.98833 | 0.9 | 18.29167 | 1.192 | 9.914824 | 2.186811 | 0.4738113 |  | 23.34333 | 38.3 | 5895.08 |  | 1624.7 | [10 empty] | 0 |  | 44 |  |  | 885 | 796 |  | 227 | 1467 | 12.95167 | 1.098333 | 1.735 | 82.11733 | 0.041667 | 4.63 |  | 0 | 0.07666667
2024-09-23 | 6:00 | 1.58 | 15.59167 | 39.98833 | 0.9 | 18.29167 | 1.192 | 9.914824 | 2.186811 | 0.4738113 |  | 23.34333 | 38.3 | 5895.08 |  | 1624.7 | [10 empty] | 0 |  | 44 |  |  | 885 | 796 |  | 227 | 1467 | 12.95167 | 1.098333 | 1.735 | 82.11733 | 0.041667 | 4.63 |  | 0 | 0.07666667
2024-09-23 | 7:00 | 1.58 | 15.59167 | 39.98833 | 0.9 | 18.29167 | 1.192 | 9.914824 | 2.186811 | 0.4738113 |  | 23.34333 | 38.3 | 5895.08 |  | 1624.7 | [10 empty] | 0 |  | 44 |  |  | 885 | 796 |  | 227 | 1467 | 12.95167 | 1.098333 | 1.735 | 82.11733 | 0.041667 | 4.63 |  | 0 | 0.07666667
2024-09-23 | 8:00 | 1.58 | 15.59167 | 39.98833 | 0.9 | 18.29167 | 1.192 | 9.914824 | 2.186811 | 0.4738113 |  | 23.34333 | 38.3 | 5895.08 |  | 1624.7 | [10 empty] | 0 |  | 44 |  |  | 885 | 796 |  | 227 | 1467 | 12.95167 | 1.098333 | 1.735 | 82.11733 | 0.041667 | 4.63 |  | 0 | 0.07666667
2024-09-23 | 9:00 | 1.58 | 15.59167 | 39.98833 | 0.9 | 18.29167 | 1.192 | 9.914824 | 2.186811 | 0.4738113 |  | 23.34333 | 38.3 | 5895.08 |  | 1624.7 | [10 empty] | 0 |  | 44 |  |  | 885 | 796 |  | 227 | 1467 | 12.95167 | 1.098333 | 1.735 | 82.11733 | 0.041667 | 4.63 |  | 0 | 0.07666667
2024-09-23 | 10:00 | 1.58 | 15.59167 | 39.98833 | 0.9 | 18.29167 | 1.192 | 9.914824 | 2.186811 | 0.4738113 |  | 23.34333 | 38.3 | 5895.08 |  | 1624.7 | [10 empty] | 0 |  | 44 |  |  | 885 | 796 |  | 227 | 1467 | 12.95167 | 1.098333 | 1.735 | 82.11733 | 0.041667 | 4.63 |  | 0 | 0.07666667
2024-09-23 | 11:00 | 1.58 | 15.59167 | 39.98833 | 0.9 | 18.29167 | 1.192 | 9.914824 | 2.186811 | 0.4738113 |  | 23.34333 | 38.3 | 5895.08 |  | 1624.7 | [10 empty] | 0 |  | 44 |  |  | 885 | 796 |  | 227 | 1467 | 12.95167 | 1.098333 | 1.735 | 82.11733 | 0.041667 | 4.63 |  | 0 | 0.07666667
2024-09-23 | 12:00 | 1.58 | 15.59167 | 39.98833 | 0.9 | 18.29167 | 1.192 | 9.914824 | 2.186811 | 0.4738113 |  | 23.34333 | 38.3 | 5895.08 |  | 1624.7 | [10 empty] | 0 |  | 44 |  |  | 885 | 796 |  | 227 | 1467 | 12.95167 | 1.098333 | 1.735 | 82.11733 | 0.041667 | 4.63 |  | 0 | 0.07666667
2024-09-23 | 13:00 | 1.58 | 15.59167 | 39.98833 | 0.9 | 18.29167 | 1.192 | 9.914824 | 2.186811 | 0.4738113 |  | 23.34333 | 38.3 | 5895.08 |  | 1624.7 | [10 empty] | 0 |  | 44 |  |  | 885 | 796 |  | 227 | 1467 | 12.95167 | 1.098333 | 1.735 | 82.11733 | 0.041667 | 4.63 |  | 0 | 0.07666667
2024-09-23 | 14:00 | 1.58 | 15.59167 | 39.98833 | 0.9 | 18.29167 | 1.192 | 9.914824 | 2.186811 | 0.4738113 |  | 23.34333 | 38.3 | 5895.08 |  | 1624.7 | [10 empty] | 0 |  | 44 |  |  | 885 | 796 |  | 227 | 1467 | 12.95167 | 1.098333 | 1.735 | 82.11733 | 0.041667 | 4.63 |  | 0 | 0.07666667
2024-09-23 | 15:00 | 1.58 | 15.59167 | 39.98833 | 0.9 | 18.29167 | 1.192 | 9.914824 | 2.186811 | 0.4738113 |  | 23.34333 | 38.3 | 5895.08 |  | 1624.7 | [10 empty] | 0 |  | 44 |  |  | 885 | 796 |  | 227 | 1467 | 12.95167 | 1.098333 | 1.735 | 82.11733 | 0.041667 | 4.63 |  | 0 | 0.07666667
2024-09-23 | 16:00 | 1.58 | 15.59167 | 39.98833 | 0.9 | 18.29167 | 1.192 | 9.914824 | 2.186811 | 0.4738113 |  | 23.34333 | 38.3 | 5895.08 |  | 1624.7 | [10 empty] | 0 |  | 44 |  |  | 885 | 796 |  | 227 | 1467 | 12.95167 | 1.098333 | 1.735 | 82.11733 | 0.041667 | 4.63 |  | 0 | 0.07666667
2024-09-23 | 17:00 | 1.58 | 15.59167 | 39.98833 | 0.9 | 18.29167 | 1.192 | 9.914824 | 2.186811 | 0.4738113 |  | 23.34333 | 38.3 | 5895.08 |  | 1624.7 | [10 empty] | 0 |  | 44 |  |  | 885 | 796 |  | 227 | 1467 | 12.95167 | 1.098333 | 1.735 | 82.11733 | 0.041667 | 4.63 |  | 0 | 0.07666667
2024-09-23 | 18:00 | 1.58 | 15.59167 | 39.98833 | 0.9 | 18.29167 | 1.192 | 9.914824 | 2.186811 | 0.4738113 |  | 23.34333 | 38.3 | 5895.08 |  | 1624.7 | [10 empty] | 0 |  | 44 |  |  | 885 | 796 |  | 227 | 1467 | 12.95167 | 1.098333 | 1.735 | 82.11733 | 0.041667 | 4.63 |  | 0 | 0.07666667
2024-09-23 | 19:00 | 1.58 | 15.59167 | 39.98833 | 0.9 | 18.29167 | 1.192 | 9.914824 | 2.186811 | 0.4738113 |  | 23.34333 | 38.3 | 5895.08 |  | 1624.7 | [10 empty] | 0 |  | 44 |  |  | 885 | 796 |  | 227 | 1467 | 12.95167 | 1.098333 | 1.735 | 82.11733 | 0.041667 | 4.63 |  | 0 | 0.07666667
2024-09-23 | 20:00 | 1.58 | 15.59167 | 39.98833 | 0.9 | 18.29167 | 1.192 | 9.914824 | 2.186811 | 0.4738113 |  | 23.34333 | 38.3 | 5895.08 |  | 1624.7 | [10 empty] | 0 |  | 44 |  |  | 885 | 796 |  | 227 | 1467 | 12.95167 | 1.098333 | 1.735 | 82.11733 | 0.041667 | 4.63 |  | 0 | 0.07666667
2024-09-23 | 21:00 | 1.58 | 15.59167 | 39.98833 | 0.9 | 18.29167 | 1.192 | 9.914824 | 2.186811 | 0.4738113 |  | 23.34333 | 38.3 | 5895.08 |  | 1624.7 | [10 empty] | 0 |  | 44 |  |  | 885 | 796 |  | 227 | 1467 | 12.95167 | 1.098333 | 1.735 | 82.11733 | 0.041667 | 4.63 |  | 0 | 0.07666667
2024-09-23 | 22:00 | 1.58 | 15.59167 | 39.98833 | 0.9 | 18.29167 | 1.192 | 9.914824 | 2.186811 | 0.4738113 |  | 23.34333 | 38.3 | 5895.08 |  | 1624.7 | [10 empty] | 0 |  | 44 |  |  | 885 | 796 |  | 227 | 1467 | 12.95167 | 1.098333 | 1.735 | 82.11733 | 0.041667 | 4.63 |  | 0 | 0.07666667
2024-09-23 | 23:00 | 1.58 | 15.59167 | 39.98833 | 0.9 | 18.29167 | 1.192 | 9.914824 | 2.186811 | 0.4738113 |  | 23.34333 | 38.3 | 5895.08 |  | 1624.7 | [10 empty] | 0 |  | 44 |  |  | 885 | 796 |  | 227 | 1467 | 12.95167 | 1.098333 | 1.735 | 82.11733 | 0.041667 | 4.63 |  | 0 | 0.07666667
2024-09-24 | 0:00 | 1.67 | 17.72333 | 38.15 | 0.8516667 | 17.08667 | 1.382167 | 10.61192 | 2.237753 | 0.4648123 | 11.22333 | 23.24 |  |  |  | 1603.2 | [10 empty] | 0 |  | 53 |  |  | 939 | 754 |  | 225 | 1419.5 | 12.72167 | 1.248333 | 1.821667 | 81.999 | 0.044 | 5.116 |  | 0 | 0
2024-09-24 | 1:00 | 1.67 | 17.72333 | 38.15 | 0.8516667 | 17.08667 | 1.382167 | 10.61192 | 2.237753 | 0.4648123 | 11.22333 | 23.24 |  |  |  | 1603.2 | [10 empty] | 0 |  | 53 |  |  | 939 | 754 |  | 225 | 1419.5 | 12.72167 | 1.248333 | 1.821667 | 81.999 | 0.044 | 5.116 |  | 0 | 0
2024-09-24 | 2:00 | 1.67 | 17.72333 | 38.15 | 0.8516667 | 17.08667 | 1.382167 | 10.61192 | 2.237753 | 0.4648123 | 11.22333 | 23.24 |  |  |  | 1603.2 | [10 empty] | 0 |  | 53 |  |  | 939 | 754 |  | 225 | 1419.5 | 12.72167 | 1.248333 | 1.821667 | 81.999 | 0.044 | 5.116 |  | 0 | 0
2024-09-24 | 3:00 | 1.67 | 17.72333 | 38.15 | 0.8516667 | 17.08667 | 1.382167 | 10.61192 | 2.237753 | 0.4648123 | 11.22333 | 23.24 |  |  |  | 1603.2 | [10 empty] | 0 |  | 53 |  |  | 939 | 754 |  | 225 | 1419.5 | 12.72167 | 1.248333 | 1.821667 | 81.999 | 0.044 | 5.116 |  | 0 | 0
2024-09-24 | 4:00 | 1.67 | 17.72333 | 38.15 | 0.8516667 | 17.08667 | 1.382167 | 10.61192 | 2.237753 | 0.4648123 | 11.22333 | 23.24 |  |  |  | 1603.2 | [10 empty] | 0 |  | 53 |  |  | 939 | 754 |  | 225 | 1419.5 | 12.72167 | 1.248333 | 1.821667 | 81.999 | 0.044 | 5.116 |  | 0 | 0
2024-09-24 | 5:00 | 1.67 | 17.72333 | 38.15 | 0.8516667 | 17.08667 | 1.382167 | 10.61192 | 2.237753 | 0.4648123 | 11.22333 | 23.24 |  |  |  | 1603.2 | [10 empty] | 0 |  | 53 |  |  | 939 | 754 |  | 225 | 1419.5 | 12.72167 | 1.248333 | 1.821667 | 81.999 | 0.044 | 5.116 |  | 0 | 0
2024-09-24 | 6:00 | 1.67 | 17.72333 | 38.15 | 0.8516667 | 17.08667 | 1.382167 | 10.61192 | 2.237753 | 0.4648123 | 11.22333 | 23.24 |  |  |  | 1603.2 | [10 empty] | 0 |  | 53 |  |  | 939 | 754 |  | 225 | 1419.5 | 12.72167 | 1.248333 | 1.821667 | 81.999 | 0.044 | 5.116 |  | 0 | 0
2024-09-24 | 7:00 | 1.67 | 17.72333 | 38.15 | 0.8516667 | 17.08667 | 1.382167 | 10.61192 | 2.237753 | 0.4648123 | 11.22333 | 23.24 |  |  |  | 1603.2 | [10 empty] | 0 |  | 53 |  |  | 939 | 754 |  | 225 | 1419.5 | 12.72167 | 1.248333 | 1.821667 | 81.999 | 0.044 | 5.116 |  | 0 | 0
2024-09-24 | 8:00 | 1.67 | 17.72333 | 38.15 | 0.8516667 | 17.08667 | 1.382167 | 10.61192 | 2.237753 | 0.4648123 | 11.22333 | 23.24 |  |  |  | 1603.2 | [10 empty] | 0 |  | 53 |  |  | 939 | 754 |  | 225 | 1419.5 | 12.72167 | 1.248333 | 1.821667 | 81.999 | 0.044 | 5.116 |  | 0 | 0
2024-09-24 | 9:00 | 1.67 | 17.72333 | 38.15 | 0.8516667 | 17.08667 | 1.382167 | 10.61192 | 2.237753 | 0.4648123 | 11.22333 | 23.24 |  |  |  | 1603.2 | [10 empty] | 0 |  | 53 |  |  | 939 | 754 |  | 225 | 1419.5 | 12.72167 | 1.248333 | 1.821667 | 81.999 | 0.044 | 5.116 |  | 0 | 0
2024-09-24 | 10:00 | 1.67 | 17.72333 | 38.15 | 0.8516667 | 17.08667 | 1.382167 | 10.61192 | 2.237753 | 0.4648123 | 11.22333 | 23.24 |  |  |  | 1603.2 | [10 empty] | 0 |  | 53 |  |  | 939 | 754 |  | 225 | 1419.5 | 12.72167 | 1.248333 | 1.821667 | 81.999 | 0.044 | 5.116 |  | 0 | 0
2024-09-24 | 11:00 | 1.67 | 17.72333 | 38.15 | 0.8516667 | 17.08667 | 1.382167 | 10.61192 | 2.237753 | 0.4648123 | 11.22333 | 23.24 |  |  |  | 1603.2 | [10 empty] | 0 |  | 53 |  |  | 939 | 754 |  | 225 | 1419.5 | 12.72167 | 1.248333 | 1.821667 | 81.999 | 0.044 | 5.116 |  | 0 | 0
2024-09-24 | 12:00 | 1.67 | 17.72333 | 38.15 | 0.8516667 | 17.08667 | 1.382167 | 10.61192 | 2.237753 | 0.4648123 | 11.22333 | 23.24 |  |  |  | 1603.2 | [10 empty] | 0 |  | 53 |  |  | 939 | 754 |  | 225 | 1419.5 | 12.72167 | 1.248333 | 1.821667 | 81.999 | 0.044 | 5.116 |  | 0 | 0
2024-09-24 | 13:00 | 1.67 | 17.72333 | 38.15 | 0.8516667 | 17.08667 | 1.382167 | 10.61192 | 2.237753 | 0.4648123 | 11.22333 | 23.24 |  |  |  | 1603.2 | [10 empty] | 0 |  | 53 |  |  | 939 | 754 |  | 225 | 1419.5 | 12.72167 | 1.248333 | 1.821667 | 81.999 | 0.044 | 5.116 |  | 0 | 0
2024-09-24 | 14:00 | 1.67 | 17.72333 | 38.15 | 0.8516667 | 17.08667 | 1.382167 | 10.61192 | 2.237753 | 0.4648123 | 11.22333 | 23.24 |  |  |  | 1603.2 | [10 empty] | 0 |  | 53 |  |  | 939 | 754 |  | 225 | 1419.5 | 12.72167 | 1.248333 | 1.821667 | 81.999 | 0.044 | 5.116 |  | 0 | 0
2024-09-24 | 15:00 | 1.67 | 17.72333 | 38.15 | 0.8516667 | 17.08667 | 1.382167 | 10.61192 | 2.237753 | 0.4648123 | 11.22333 | 23.24 |  |  |  | 1603.2 | [10 empty] | 0 |  | 53 |  |  | 939 | 754 |  | 225 | 1419.5 | 12.72167 | 1.248333 | 1.821667 | 81.999 | 0.044 | 5.116 |  | 0 | 0
2024-09-24 | 16:00 | 1.67 | 17.72333 | 38.15 | 0.8516667 | 17.08667 | 1.382167 | 10.61192 | 2.237753 | 0.4648123 | 11.22333 | 23.24 |  |  |  | 1603.2 | [10 empty] | 0 |  | 53 |  |  | 939 | 754 |  | 225 | 1419.5 | 12.72167 | 1.248333 | 1.821667 | 81.999 | 0.044 | 5.116 |  | 0 | 0
2024-09-24 | 17:00 | 1.67 | 17.72333 | 38.15 | 0.8516667 | 17.08667 | 1.382167 | 10.61192 | 2.237753 | 0.4648123 | 11.22333 | 23.24 |  |  |  | 1603.2 | [10 empty] | 0 |  | 53 |  |  | 939 | 754 |  | 225 | 1419.5 | 12.72167 | 1.248333 | 1.821667 | 81.999 | 0.044 | 5.116 |  | 0 | 0
2024-09-24 | 18:00 | 1.67 | 17.72333 | 38.15 | 0.8516667 | 17.08667 | 1.382167 | 10.61192 | 2.237753 | 0.4648123 | 11.22333 | 23.24 |  |  |  | 1603.2 | [10 empty] | 0 |  | 53 |  |  | 939 | 754 |  | 225 | 1419.5 | 12.72167 | 1.248333 | 1.821667 | 81.999 | 0.044 | 5.116 |  | 0 | 0
2024-09-24 | 19:00 | 1.67 | 17.72333 | 38.15 | 0.8516667 | 17.08667 | 1.382167 | 10.61192 | 2.237753 | 0.4648123 | 11.22333 | 23.24 |  |  |  | 1603.2 | [10 empty] | 0 |  | 53 |  |  | 939 | 754 |  | 225 | 1419.5 | 12.72167 | 1.248333 | 1.821667 | 81.999 | 0.044 | 5.116 |  | 0 | 0
2024-09-24 | 20:00 | 1.67 | 17.72333 | 38.15 | 0.8516667 | 17.08667 | 1.382167 | 10.61192 | 2.237753 | 0.4648123 | 11.22333 | 23.24 |  |  |  | 1603.2 | [10 empty] | 0 |  | 53 |  |  | 939 | 754 |  | 225 | 1419.5 | 12.72167 | 1.248333 | 1.821667 | 81.999 | 0.044 | 5.116 |  | 0 | 0
2024-09-24 | 21:00 | 1.67 | 17.72333 | 38.15 | 0.8516667 | 17.08667 | 1.382167 | 10.61192 | 2.237753 | 0.4648123 | 11.22333 | 23.24 |  |  |  | 1603.2 | [10 empty] | 0 |  | 53 |  |  | 939 | 754 |  | 225 | 1419.5 | 12.72167 | 1.248333 | 1.821667 | 81.999 | 0.044 | 5.116 |  | 0 | 0
2024-09-24 | 22:00 | 1.67 | 17.72333 | 38.15 | 0.8516667 | 17.08667 | 1.382167 | 10.61192 | 2.237753 | 0.4648123 | 11.22333 | 23.24 |  |  |  | 1603.2 | [10 empty] | 0 |  | 53 |  |  | 939 | 754 |  | 225 | 1419.5 | 12.72167 | 1.248333 | 1.821667 | 81.999 | 0.044 | 5.116 |  | 0 | 0
2024-09-24 | 23:00 | 1.67 | 17.72333 | 38.15 | 0.8516667 | 17.08667 | 1.382167 | 10.61192 | 2.237753 | 0.4648123 | 11.22333 | 23.24 |  |  |  | 1603.2 | [10 empty] | 0 |  | 53 |  |  | 939 | 754 |  | 225 | 1419.5 | 12.72167 | 1.248333 | 1.821667 | 81.999 | 0.044 | 5.116 |  | 0 | 0
2024-09-25 | 0:00 | 1.646667 | 16.75 | 39.68167 | 0.9266667 | 18.155 | 1.296667 | 10.169 | 2.186546 | 0.4741318 | 10.31667 | 23.07 |  |  |  | 1909.7 | [10 empty] | 7260 |  | 43 |  |  | 908 | 764 |  | 223 | 1437.75 | 12.91625 | 1.14625 | 1.81625 | 81.9435 | 0.045 | 6.75 |  | 0 | 0.1166667
2024-09-25 | 1:00 | 1.646667 | 16.75 | 39.68167 | 0.9266667 | 18.155 | 1.296667 | 10.169 | 2.186546 | 0.4741318 | 10.31667 | 23.07 |  |  |  | 1909.7 | [10 empty] | 7260 |  | 43 |  |  | 908 | 764 |  | 223 | 1437.75 | 12.91625 | 1.14625 | 1.81625 | 81.9435 | 0.045 | 6.75 |  | 0 | 0.1166667
2024-09-25 | 2:00 | 1.646667 | 16.75 | 39.68167 | 0.9266667 | 18.155 | 1.296667 | 10.169 | 2.186546 | 0.4741318 | 10.31667 | 23.07 |  |  |  | 1909.7 | [10 empty] | 7260 |  | 43 |  |  | 908 | 764 |  | 223 | 1437.75 | 12.91625 | 1.14625 | 1.81625 | 81.9435 | 0.045 | 6.75 |  | 0 | 0.1166667
2024-09-25 | 3:00 | 1.646667 | 16.75 | 39.68167 | 0.9266667 | 18.155 | 1.296667 | 10.169 | 2.186546 | 0.4741318 | 10.31667 | 23.07 |  |  |  | 1909.7 | [10 empty] | 7260 |  | 43 |  |  | 908 | 764 |  | 223 | 1437.75 | 12.91625 | 1.14625 | 1.81625 | 81.9435 | 0.045 | 6.75 |  | 0 | 0.1166667
2024-09-25 | 4:00 | 1.646667 | 16.75 | 39.68167 | 0.9266667 | 18.155 | 1.296667 | 10.169 | 2.186546 | 0.4741318 | 10.31667 | 23.07 |  |  |  | 1909.7 | [10 empty] | 7260 |  | 43 |  |  | 908 | 764 |  | 223 | 1437.75 | 12.91625 | 1.14625 | 1.81625 | 81.9435 | 0.045 | 6.75 |  | 0 | 0.1166667
2024-09-25 | 5:00 | 1.646667 | 16.75 | 39.68167 | 0.9266667 | 18.155 | 1.296667 | 10.169 | 2.186546 | 0.4741318 | 10.31667 | 23.07 |  |  |  | 1909.7 | [10 empty] | 7260 |  | 43 |  |  | 908 | 764 |  | 223 | 1437.75 | 12.91625 | 1.14625 | 1.81625 | 81.9435 | 0.045 | 6.75 |  | 0 | 0.1166667
2024-09-25 | 6:00 | 1.646667 | 16.75 | 39.68167 | 0.9266667 | 18.155 | 1.296667 | 10.169 | 2.186546 | 0.4741318 | 10.31667 | 23.07 |  |  |  | 1909.7 | [10 empty] | 7260 |  | 43 |  |  | 908 | 764 |  | 223 | 1437.75 | 12.91625 | 1.14625 | 1.81625 | 81.9435 | 0.045 | 6.75 |  | 0 | 0.1166667
2024-09-25 | 7:00 | 1.646667 | 16.75 | 39.68167 | 0.9266667 | 18.155 | 1.296667 | 10.169 | 2.186546 | 0.4741318 | 10.31667 | 23.07 |  |  |  | 1909.7 | [10 empty] | 7260 |  | 43 |  |  | 908 | 764 |  | 223 | 1437.75 | 12.91625 | 1.14625 | 1.81625 | 81.9435 | 0.045 | 6.75 |  | 0 | 0.1166667
2024-09-25 | 8:00 | 1.646667 | 16.75 | 39.68167 | 0.9266667 | 18.155 | 1.296667 | 10.169 | 2.186546 | 0.4741318 | 10.31667 | 23.07 |  |  |  | 1909.7 | [10 empty] | 7260 |  | 43 |  |  | 908 | 764 |  | 223 | 1437.75 | 12.91625 | 1.14625 | 1.81625 | 81.9435 | 0.045 | 6.75 |  | 0 | 0.1166667
2024-09-25 | 9:00 | 1.646667 | 16.75 | 39.68167 | 0.9266667 | 18.155 | 1.296667 | 10.169 | 2.186546 | 0.4741318 | 10.31667 | 23.07 |  |  |  | 1909.7 | [10 empty] | 7260 |  | 43 |  |  | 908 | 764 |  | 223 | 1437.75 | 12.91625 | 1.14625 | 1.81625 | 81.9435 | 0.045 | 6.75 |  | 0 | 0.1166667
2024-09-25 | 10:00 | 1.646667 | 16.75 | 39.68167 | 0.9266667 | 18.155 | 1.296667 | 10.169 | 2.186546 | 0.4741318 | 10.31667 | 23.07 |  |  |  | 1909.7 | [10 empty] | 7260 |  | 43 |  |  | 908 | 764 |  | 223 | 1437.75 | 12.91625 | 1.14625 | 1.81625 | 81.9435 | 0.045 | 6.75 |  | 0 | 0.1166667
2024-09-25 | 11:00 | 1.646667 | 16.75 | 39.68167 | 0.9266667 | 18.155 | 1.296667 | 10.169 | 2.186546 | 0.4741318 | 10.31667 | 23.07 |  |  |  | 1909.7 | [10 empty] | 7260 |  | 43 |  |  | 908 | 764 |  | 223 | 1437.75 | 12.91625 | 1.14625 | 1.81625 | 81.9435 | 0.045 | 6.75 |  | 0 | 0.1166667
2024-09-25 | 12:00 | 1.646667 | 16.75 | 39.68167 | 0.9266667 | 18.155 | 1.296667 | 10.169 | 2.186546 | 0.4741318 | 10.31667 | 23.07 |  |  |  | 1909.7 | [10 empty] | 7260 |  | 43 |  |  | 908 | 764 |  | 223 | 1437.75 | 12.91625 | 1.14625 | 1.81625 | 81.9435 | 0.045 | 6.75 |  | 0 | 0.1166667
2024-09-25 | 13:00 | 1.646667 | 16.75 | 39.68167 | 0.9266667 | 18.155 | 1.296667 | 10.169 | 2.186546 | 0.4741318 | 10.31667 | 23.07 |  |  |  | 1909.7 | [10 empty] | 7260 |  | 43 |  |  | 908 | 764 |  | 223 | 1437.75 | 12.91625 | 1.14625 | 1.81625 | 81.9435 | 0.045 | 6.75 |  | 0 | 0.1166667
2024-09-25 | 14:00 | 1.646667 | 16.75 | 39.68167 | 0.9266667 | 18.155 | 1.296667 | 10.169 | 2.186546 | 0.4741318 | 10.31667 | 23.07 |  |  |  | 1909.7 | [10 empty] | 7260 |  | 43 |  |  | 908 | 764 |  | 223 | 1437.75 | 12.91625 | 1.14625 | 1.81625 | 81.9435 | 0.045 | 6.75 |  | 0 | 0.1166667
2024-09-25 | 15:00 | 1.646667 | 16.75 | 39.68167 | 0.9266667 | 18.155 | 1.296667 | 10.169 | 2.186546 | 0.4741318 | 10.31667 | 23.07 |  |  |  | 1909.7 | [10 empty] | 7260 |  | 43 |  |  | 908 | 764 |  | 223 | 1437.75 | 12.91625 | 1.14625 | 1.81625 | 81.9435 | 0.045 | 6.75 |  | 0 | 0.1166667
2024-09-25 | 16:00 | 1.646667 | 16.75 | 39.68167 | 0.9266667 | 18.155 | 1.296667 | 10.169 | 2.186546 | 0.4741318 | 10.31667 | 23.07 |  |  |  | 1909.7 | [10 empty] | 7260 |  | 43 |  |  | 908 | 764 |  | 223 | 1437.75 | 12.91625 | 1.14625 | 1.81625 | 81.9435 | 0.045 | 6.75 |  | 0 | 0.1166667
2024-09-25 | 17:00 | 1.646667 | 16.75 | 39.68167 | 0.9266667 | 18.155 | 1.296667 | 10.169 | 2.186546 | 0.4741318 | 10.31667 | 23.07 |  |  |  | 1909.7 | [10 empty] | 7260 |  | 43 |  |  | 908 | 764 |  | 223 | 1437.75 | 12.91625 | 1.14625 | 1.81625 | 81.9435 | 0.045 | 6.75 |  | 0 | 0.1166667
2024-09-25 | 18:00 | 1.646667 | 16.75 | 39.68167 | 0.9266667 | 18.155 | 1.296667 | 10.169 | 2.186546 | 0.4741318 | 10.31667 | 23.07 |  |  |  | 1909.7 | [10 empty] | 7260 |  | 43 |  |  | 908 | 764 |  | 223 | 1437.75 | 12.91625 | 1.14625 | 1.81625 | 81.9435 | 0.045 | 6.75 |  | 0 | 0.1166667
2024-09-25 | 19:00 | 1.646667 | 16.75 | 39.68167 | 0.9266667 | 18.155 | 1.296667 | 10.169 | 2.186546 | 0.4741318 | 10.31667 | 23.07 |  |  |  | 1909.7 | [10 empty] | 7260 |  | 43 |  |  | 908 | 764 |  | 223 | 1437.75 | 12.91625 | 1.14625 | 1.81625 | 81.9435 | 0.045 | 6.75 |  | 0 | 0.1166667
2024-09-25 | 20:00 | 1.646667 | 16.75 | 39.68167 | 0.9266667 | 18.155 | 1.296667 | 10.169 | 2.186546 | 0.4741318 | 10.31667 | 23.07 |  |  |  | 1909.7 | [10 empty] | 7260 |  | 43 |  |  | 908 | 764 |  | 223 | 1437.75 | 12.91625 | 1.14625 | 1.81625 | 81.9435 | 0.045 | 6.75 |  | 0 | 0.1166667
2024-09-25 | 21:00 | 1.646667 | 16.75 | 39.68167 | 0.9266667 | 18.155 | 1.296667 | 10.169 | 2.186546 | 0.4741318 | 10.31667 | 23.07 |  |  |  | 1909.7 | [10 empty] | 7260 |  | 43 |  |  | 908 | 764 |  | 223 | 1437.75 | 12.91625 | 1.14625 | 1.81625 | 81.9435 | 0.045 | 6.75 |  | 0 | 0.1166667
2024-09-25 | 22:00 | 1.646667 | 16.75 | 39.68167 | 0.9266667 | 18.155 | 1.296667 | 10.169 | 2.186546 | 0.4741318 | 10.31667 | 23.07 |  |  |  | 1909.7 | [10 empty] | 7260 |  | 43 |  |  | 908 | 764 |  | 223 | 1437.75 | 12.91625 | 1.14625 | 1.81625 | 81.9435 | 0.045 | 6.75 |  | 0 | 0.1166667
2024-09-25 | 23:00 | 1.646667 | 16.75 | 39.68167 | 0.9266667 | 18.155 | 1.296667 | 10.169 | 2.186546 | 0.4741318 | 10.31667 | 23.07 |  |  |  | 1909.7 | [10 empty] | 7260 |  | 43 |  |  | 908 | 764 |  | 223 | 1437.75 | 12.91625 | 1.14625 | 1.81625 | 81.9435 | 0.045 | 6.75 |  | 0 | 0.1166667
2024-09-26 | 0:00 | 1.666667 | 16.95333 | 38.745 | 0.875 | 17.57167 | 1.293333 | 10.1888 | 2.223508 | 0.4685713 | 11.26167 | 24.74 | 79.42333 | 5901.36 |  | 1539.1 | [10 empty] | 0 |  | 55 |  |  | 866 | 744 |  | 219 | 1413.5 | 13.13167 | 1.08 | 1.88 | 81.77217 | 0.048 | 7.426 |  | 0 | 0.72
2024-09-26 | 1:00 | 1.666667 | 16.95333 | 38.745 | 0.875 | 17.57167 | 1.293333 | 10.1888 | 2.223508 | 0.4685713 | 11.26167 | 24.74 | 79.42333 | 5901.36 |  | 1539.1 | [10 empty] | 0 |  | 55 |  |  | 866 | 744 |  | 219 | 1413.5 | 13.13167 | 1.08 | 1.88 | 81.77217 | 0.048 | 7.426 |  | 0 | 0.72
2024-09-26 | 2:00 | 1.666667 | 16.95333 | 38.745 | 0.875 | 17.57167 | 1.293333 | 10.1888 | 2.223508 | 0.4685713 | 11.26167 | 24.74 | 79.42333 | 5901.36 |  | 1539.1 | [10 empty] | 0 |  | 55 |  |  | 866 | 744 |  | 219 | 1413.5 | 13.13167 | 1.08 | 1.88 | 81.77217 | 0.048 | 7.426 |  | 0 | 0.72
2024-09-26 | 3:00 | 1.666667 | 16.95333 | 38.745 | 0.875 | 17.57167 | 1.293333 | 10.1888 | 2.223508 | 0.4685713 | 11.26167 | 24.74 | 79.42333 | 5901.36 |  | 1539.1 | [10 empty] | 0 |  | 55 |  |  | 866 | 744 |  | 219 | 1413.5 | 13.13167 | 1.08 | 1.88 | 81.77217 | 0.048 | 7.426 |  | 0 | 0.72
2024-09-26 | 4:00 | 1.666667 | 16.95333 | 38.745 | 0.875 | 17.57167 | 1.293333 | 10.1888 | 2.223508 | 0.4685713 | 11.26167 | 24.74 | 79.42333 | 5901.36 |  | 1539.1 | [10 empty] | 0 |  | 55 |  |  | 866 | 744 |  | 219 | 1413.5 | 13.13167 | 1.08 | 1.88 | 81.77217 | 0.048 | 7.426 |  | 0 | 0.72
2024-09-26 | 5:00 | 1.666667 | 16.95333 | 38.745 | 0.875 | 17.57167 | 1.293333 | 10.1888 | 2.223508 | 0.4685713 | 11.26167 | 24.74 | 79.42333 | 5901.36 |  | 1539.1 | [10 empty] | 0 |  | 55 |  |  | 866 | 744 |  | 219 | 1413.5 | 13.13167 | 1.08 | 1.88 | 81.77217 | 0.048 | 7.426 |  | 0 | 0.72
2024-09-26 | 6:00 | 1.666667 | 16.95333 | 38.745 | 0.875 | 17.57167 | 1.293333 | 10.1888 | 2.223508 | 0.4685713 | 11.26167 | 24.74 | 79.42333 | 5901.36 |  | 1539.1 | [10 empty] | 0 |  | 55 |  |  | 866 | 744 |  | 219 | 1413.5 | 13.13167 | 1.08 | 1.88 | 81.77217 | 0.048 | 7.426 |  | 0 | 0.72
2024-09-26 | 7:00 | 1.666667 | 16.95333 | 38.745 | 0.875 | 17.57167 | 1.293333 | 10.1888 | 2.223508 | 0.4685713 | 11.26167 | 24.74 | 79.42333 | 5901.36 |  | 1539.1 | [10 empty] | 0 |  | 55 |  |  | 866 | 744 |  | 219 | 1413.5 | 13.13167 | 1.08 | 1.88 | 81.77217 | 0.048 | 7.426 |  | 0 | 0.72
2024-09-26 | 8:00 | 1.666667 | 16.95333 | 38.745 | 0.875 | 17.57167 | 1.293333 | 10.1888 | 2.223508 | 0.4685713 | 11.26167 | 24.74 | 79.42333 | 5901.36 |  | 1539.1 | [10 empty] | 0 |  | 55 |  |  | 866 | 744 |  | 219 | 1413.5 | 13.13167 | 1.08 | 1.88 | 81.77217 | 0.048 | 7.426 |  | 0 | 0.72
2024-09-26 | 9:00 | 1.666667 | 16.95333 | 38.745 | 0.875 | 17.57167 | 1.293333 | 10.1888 | 2.223508 | 0.4685713 | 11.26167 | 24.74 | 79.42333 | 5901.36 |  | 1539.1 | [10 empty] | 0 |  | 55 |  |  | 866 | 744 |  | 219 | 1413.5 | 13.13167 | 1.08 | 1.88 | 81.77217 | 0.048 | 7.426 |  | 0 | 0.72
2024-09-26 | 10:00 | 1.666667 | 16.95333 | 38.745 | 0.875 | 17.57167 | 1.293333 | 10.1888 | 2.223508 | 0.4685713 | 11.26167 | 24.74 | 79.42333 | 5901.36 |  | 1539.1 | [10 empty] | 0 |  | 55 |  |  | 866 | 744 |  | 219 | 1413.5 | 13.13167 | 1.08 | 1.88 | 81.77217 | 0.048 | 7.426 |  | 0 | 0.72
2024-09-26 | 11:00 | 1.666667 | 16.95333 | 38.745 | 0.875 | 17.57167 | 1.293333 | 10.1888 | 2.223508 | 0.4685713 | 11.26167 | 24.74 | 79.42333 | 5901.36 |  | 1539.1 | [10 empty] | 0 |  | 55 |  |  | 866 | 744 |  | 219 | 1413.5 | 13.13167 | 1.08 | 1.88 | 81.77217 | 0.048 | 7.426 |  | 0 | 0.72
2024-09-26 | 12:00 | 1.666667 | 16.95333 | 38.745 | 0.875 | 17.57167 | 1.293333 | 10.1888 | 2.223508 | 0.4685713 | 11.26167 | 24.74 | 79.42333 | 5901.36 |  | 1539.1 | [10 empty] | 0 |  | 55 |  |  | 866 | 744 |  | 219 | 1413.5 | 13.13167 | 1.08 | 1.88 | 81.77217 | 0.048 | 7.426 |  | 0 | 0.72
2024-09-26 | 13:00 | 1.666667 | 16.95333 | 38.745 | 0.875 | 17.57167 | 1.293333 | 10.1888 | 2.223508 | 0.4685713 | 11.26167 | 24.74 | 79.42333 | 5901.36 |  | 1539.1 | [10 empty] | 0 |  | 55 |  |  | 866 | 744 |  | 219 | 1413.5 | 13.13167 | 1.08 | 1.88 | 81.77217 | 0.048 | 7.426 |  | 0 | 0.72
2024-09-26 | 14:00 | 1.666667 | 16.95333 | 38.745 | 0.875 | 17.57167 | 1.293333 | 10.1888 | 2.223508 | 0.4685713 | 11.26167 | 24.74 | 79.42333 | 5901.36 |  | 1539.1 | [10 empty] | 0 |  | 55 |  |  | 866 | 744 |  | 219 | 1413.5 | 13.13167 | 1.08 | 1.88 | 81.77217 | 0.048 | 7.426 |  | 0 | 0.72
2024-09-26 | 15:00 | 1.666667 | 16.95333 | 38.745 | 0.875 | 17.57167 | 1.293333 | 10.1888 | 2.223508 | 0.4685713 | 11.26167 | 24.74 | 79.42333 | 5901.36 |  | 1539.1 | [10 empty] | 0 |  | 55 |  |  | 866 | 744 |  | 219 | 1413.5 | 13.13167 | 1.08 | 1.88 | 81.77217 | 0.048 | 7.426 |  | 0 | 0.72
2024-09-26 | 16:00 | 1.666667 | 16.95333 | 38.745 | 0.875 | 17.57167 | 1.293333 | 10.1888 | 2.223508 | 0.4685713 | 11.26167 | 24.74 | 79.42333 | 5901.36 |  | 1539.1 | [10 empty] | 0 |  | 55 |  |  | 866 | 744 |  | 219 | 1413.5 | 13.13167 | 1.08 | 1.88 | 81.77217 | 0.048 | 7.426 |  | 0 | 0.72
2024-09-26 | 17:00 | 1.666667 | 16.95333 | 38.745 | 0.875 | 17.57167 | 1.293333 | 10.1888 | 2.223508 | 0.4685713 | 11.26167 | 24.74 | 79.42333 | 5901.36 |  | 1539.1 | [10 empty] | 0 |  | 55 |  |  | 866 | 744 |  | 219 | 1413.5 | 13.13167 | 1.08 | 1.88 | 81.77217 | 0.048 | 7.426 |  | 0 | 0.72
2024-09-26 | 18:00 | 1.666667 | 16.95333 | 38.745 | 0.875 | 17.57167 | 1.293333 | 10.1888 | 2.223508 | 0.4685713 | 11.26167 | 24.74 | 79.42333 | 5901.36 |  | 1539.1 | [10 empty] | 0 |  | 55 |  |  | 866 | 744 |  | 219 | 1413.5 | 13.13167 | 1.08 | 1.88 | 81.77217 | 0.048 | 7.426 |  | 0 | 0.72
2024-09-26 | 19:00 | 1.666667 | 16.95333 | 38.745 | 0.875 | 17.57167 | 1.293333 | 10.1888 | 2.223508 | 0.4685713 | 11.26167 | 24.74 | 79.42333 | 5901.36 |  | 1539.1 | [10 empty] | 0 |  | 55 |  |  | 866 | 744 |  | 219 | 1413.5 | 13.13167 | 1.08 | 1.88 | 81.77217 | 0.048 | 7.426 |  | 0 | 0.72
2024-09-26 | 20:00 | 1.666667 | 16.95333 | 38.745 | 0.875 | 17.57167 | 1.293333 | 10.1888 | 2.223508 | 0.4685713 | 11.26167 | 24.74 | 79.42333 | 5901.36 |  | 1539.1 | [10 empty] | 0 |  | 55 |  |  | 866 | 744 |  | 219 | 1413.5 | 13.13167 | 1.08 | 1.88 | 81.77217 | 0.048 | 7.426 |  | 0 | 0.72
2024-09-26 | 21:00 | 1.666667 | 16.95333 | 38.745 | 0.875 | 17.57167 | 1.293333 | 10.1888 | 2.223508 | 0.4685713 | 11.26167 | 24.74 | 79.42333 | 5901.36 |  | 1539.1 | [10 empty] | 0 |  | 55 |  |  | 866 | 744 |  | 219 | 1413.5 | 13.13167 | 1.08 | 1.88 | 81.77217 | 0.048 | 7.426 |  | 0 | 0.72
2024-09-26 | 22:00 | 1.666667 | 16.95333 | 38.745 | 0.875 | 17.57167 | 1.293333 | 10.1888 | 2.223508 | 0.4685713 | 11.26167 | 24.74 | 79.42333 | 5901.36 |  | 1539.1 | [10 empty] | 0 |  | 55 |  |  | 866 | 744 |  | 219 | 1413.5 | 13.13167 | 1.08 | 1.88 | 81.77217 | 0.048 | 7.426 |  | 0 | 0.72
2024-09-26 | 23:00 | 1.666667 | 16.95333 | 38.745 | 0.875 | 17.57167 | 1.293333 | 10.1888 | 2.223508 | 0.4685713 | 11.26167 | 24.74 | 79.42333 | 5901.36 |  | 1539.1 | [10 empty] | 0 |  | 55 |  |  | 866 | 744 |  | 219 | 1413.5 | 13.13167 | 1.08 | 1.88 | 81.77217 | 0.048 | 7.426 |  | 0 | 0.72
2024-09-27 | 0:00 | 1.596667 | 18.07167 | 37.54333 | 0.8466667 | 16.96333 | 1.38 | 11.35429 | 2.243928 | 0.4667818 | 11.105 |  |  |  |  | 1989.3 | [10 empty] | 0 |  | 47 |  |  | 936 | 734 |  | 222 | 1399.875 | 13.49125 | 0.98875 | 1.69125 | 81.760875 | 0.046 | 8.482 |  | 0 | 0.1866667
2024-09-27 | 1:00 | 1.596667 | 18.07167 | 37.54333 | 0.8466667 | 16.96333 | 1.38 | 11.35429 | 2.243928 | 0.4667818 | 11.105 |  |  |  |  | 1989.3 | [10 empty] | 0 |  | 47 |  |  | 936 | 734 |  | 222 | 1399.875 | 13.49125 | 0.98875 | 1.69125 | 81.760875 | 0.046 | 8.482 |  | 0 | 0.1866667
2024-09-27 | 2:00 | 1.596667 | 18.07167 | 37.54333 | 0.8466667 | 16.96333 | 1.38 | 11.35429 | 2.243928 | 0.4667818 | 11.105 |  |  |  |  | 1989.3 | [10 empty] | 0 |  | 47 |  |  | 936 | 734 |  | 222 | 1399.875 | 13.49125 | 0.98875 | 1.69125 | 81.760875 | 0.046 | 8.482 |  | 0 | 0.1866667
2024-09-27 | 3:00 | 1.596667 | 18.07167 | 37.54333 | 0.8466667 | 16.96333 | 1.38 | 11.35429 | 2.243928 | 0.4667818 | 11.105 |  |  |  |  | 1989.3 | [10 empty] | 0 |  | 47 |  |  | 936 | 734 |  | 222 | 1399.875 | 13.49125 | 0.98875 | 1.69125 | 81.760875 | 0.046 | 8.482 |  | 0 | 0.1866667
2024-09-27 | 4:00 | 1.596667 | 18.07167 | 37.54333 | 0.8466667 | 16.96333 | 1.38 | 11.35429 | 2.243928 | 0.4667818 | 11.105 |  |  |  |  | 1989.3 | [10 empty] | 0 |  | 47 |  |  | 936 | 734 |  | 222 | 1399.875 | 13.49125 | 0.98875 | 1.69125 | 81.760875 | 0.046 | 8.482 |  | 0 | 0.1866667
2024-09-27 | 5:00 | 1.596667 | 18.07167 | 37.54333 | 0.8466667 | 16.96333 | 1.38 | 11.35429 | 2.243928 | 0.4667818 | 11.105 |  |  |  |  | 1989.3 | [10 empty] | 0 |  | 47 |  |  | 936 | 734 |  | 222 | 1399.875 | 13.49125 | 0.98875 | 1.69125 | 81.760875 | 0.046 | 8.482 |  | 0 | 0.1866667
2024-09-27 | 6:00 | 1.596667 | 18.07167 | 37.54333 | 0.8466667 | 16.96333 | 1.38 | 11.35429 | 2.243928 | 0.4667818 | 11.105 |  |  |  |  | 1989.3 | [10 empty] | 0 |  | 47 |  |  | 936 | 734 |  | 222 | 1399.875 | 13.49125 | 0.98875 | 1.69125 | 81.760875 | 0.046 | 8.482 |  | 0 | 0.1866667
2024-09-27 | 7:00 | 1.596667 | 18.07167 | 37.54333 | 0.8466667 | 16.96333 | 1.38 | 11.35429 | 2.243928 | 0.4667818 | 11.105 |  |  |  |  | 1989.3 | [10 empty] | 0 |  | 47 |  |  | 936 | 734 |  | 222 | 1399.875 | 13.49125 | 0.98875 | 1.69125 | 81.760875 | 0.046 | 8.482 |  | 0 | 0.1866667
2024-09-27 | 8:00 | 1.596667 | 18.07167 | 37.54333 | 0.8466667 | 16.96333 | 1.38 | 11.35429 | 2.243928 | 0.4667818 | 11.105 |  |  |  |  | 1989.3 | [10 empty] | 0 |  | 47 |  |  | 936 | 734 |  | 222 | 1399.875 | 13.49125 | 0.98875 | 1.69125 | 81.760875 | 0.046 | 8.482 |  | 0 | 0.1866667
2024-09-27 | 9:00 | 1.596667 | 18.07167 | 37.54333 | 0.8466667 | 16.96333 | 1.38 | 11.35429 | 2.243928 | 0.4667818 | 11.105 |  |  |  |  | 1989.3 | [10 empty] | 0 |  | 47 |  |  | 936 | 734 |  | 222 | 1399.875 | 13.49125 | 0.98875 | 1.69125 | 81.760875 | 0.046 | 8.482 |  | 0 | 0.1866667
2024-09-27 | 10:00 | 1.596667 | 18.07167 | 37.54333 | 0.8466667 | 16.96333 | 1.38 | 11.35429 | 2.243928 | 0.4667818 | 11.105 |  |  |  |  | 1989.3 | [10 empty] | 0 |  | 47 |  |  | 936 | 734 |  | 222 | 1399.875 | 13.49125 | 0.98875 | 1.69125 | 81.760875 | 0.046 | 8.482 |  | 0 | 0.1866667
2024-09-27 | 11:00 | 1.596667 | 18.07167 | 37.54333 | 0.8466667 | 16.96333 | 1.38 | 11.35429 | 2.243928 | 0.4667818 | 11.105 |  |  |  |  | 1989.3 | [10 empty] | 0 |  | 47 |  |  | 936 | 734 |  | 222 | 1399.875 | 13.49125 | 0.98875 | 1.69125 | 81.760875 | 0.046 | 8.482 |  | 0 | 0.1866667
2024-09-27 | 12:00 | 1.596667 | 18.07167 | 37.54333 | 0.8466667 | 16.96333 | 1.38 | 11.35429 | 2.243928 | 0.4667818 | 11.105 |  |  |  |  | 1989.3 | [10 empty] | 0 |  | 47 |  |  | 936 | 734 |  | 222 | 1399.875 | 13.49125 | 0.98875 | 1.69125 | 81.760875 | 0.046 | 8.482 |  | 0 | 0.1866667
2024-09-27 | 13:00 | 1.596667 | 18.07167 | 37.54333 | 0.8466667 | 16.96333 | 1.38 | 11.35429 | 2.243928 | 0.4667818 | 11.105 |  |  |  |  | 1989.3 | [10 empty] | 0 |  | 47 |  |  | 936 | 734 |  | 222 | 1399.875 | 13.49125 | 0.98875 | 1.69125 | 81.760875 | 0.046 | 8.482 |  | 0 | 0.1866667
2024-09-27 | 14:00 | 1.596667 | 18.07167 | 37.54333 | 0.8466667 | 16.96333 | 1.38 | 11.35429 | 2.243928 | 0.4667818 | 11.105 |  |  |  |  | 1989.3 | [10 empty] | 0 |  | 47 |  |  | 936 | 734 |  | 222 | 1399.875 | 13.49125 | 0.98875 | 1.69125 | 81.760875 | 0.046 | 8.482 |  | 0 | 0.1866667
2024-09-27 | 15:00 | 1.596667 | 18.07167 | 37.54333 | 0.8466667 | 16.96333 | 1.38 | 11.35429 | 2.243928 | 0.4667818 | 11.105 |  |  |  |  | 1989.3 | [10 empty] | 0 |  | 47 |  |  | 936 | 734 |  | 222 | 1399.875 | 13.49125 | 0.98875 | 1.69125 | 81.760875 | 0.046 | 8.482 |  | 0 | 0.1866667
2024-09-27 | 16:00 | 1.596667 | 18.07167 | 37.54333 | 0.8466667 | 16.96333 | 1.38 | 11.35429 | 2.243928 | 0.4667818 | 11.105 |  |  |  |  | 1989.3 | [10 empty] | 0 |  | 47 |  |  | 936 | 734 |  | 222 | 1399.875 | 13.49125 | 0.98875 | 1.69125 | 81.760875 | 0.046 | 8.482 |  | 0 | 0.1866667
2024-09-27 | 17:00 | 1.596667 | 18.07167 | 37.54333 | 0.8466667 | 16.96333 | 1.38 | 11.35429 | 2.243928 | 0.4667818 | 11.105 |  |  |  |  | 1989.3 | [10 empty] | 0 |  | 47 |  |  | 936 | 734 |  | 222 | 1399.875 | 13.49125 | 0.98875 | 1.69125 | 81.760875 | 0.046 | 8.482 |  | 0 | 0.1866667
2024-09-27 | 18:00 | 1.596667 | 18.07167 | 37.54333 | 0.8466667 | 16.96333 | 1.38 | 11.35429 | 2.243928 | 0.4667818 | 11.105 |  |  |  |  | 1989.3 | [10 empty] | 0 |  | 47 |  |  | 936 | 734 |  | 222 | 1399.875 | 13.49125 | 0.98875 | 1.69125 | 81.760875 | 0.046 | 8.482 |  | 0 | 0.1866667
2024-09-27 | 19:00 | 1.596667 | 18.07167 | 37.54333 | 0.8466667 | 16.96333 | 1.38 | 11.35429 | 2.243928 | 0.4667818 | 11.105 |  |  |  |  | 1989.3 | [10 empty] | 0 |  | 47 |  |  | 936 | 734 |  | 222 | 1399.875 | 13.49125 | 0.98875 | 1.69125 | 81.760875 | 0.046 | 8.482 |  | 0 | 0.1866667
2024-09-27 | 20:00 | 1.596667 | 18.07167 | 37.54333 | 0.8466667 | 16.96333 | 1.38 | 11.35429 | 2.243928 | 0.4667818 | 11.105 |  |  |  |  | 1989.3 | [10 empty] | 0 |  | 47 |  |  | 936 | 734 |  | 222 | 1399.875 | 13.49125 | 0.98875 | 1.69125 | 81.760875 | 0.046 | 8.482 |  | 0 | 0.1866667
2024-09-27 | 21:00 | 1.596667 | 18.07167 | 37.54333 | 0.8466667 | 16.96333 | 1.38 | 11.35429 | 2.243928 | 0.4667818 | 11.105 |  |  |  |  | 1989.3 | [10 empty] | 0 |  | 47 |  |  | 936 | 734 |  | 222 | 1399.875 | 13.49125 | 0.98875 | 1.69125 | 81.760875 | 0.046 | 8.482 |  | 0 | 0.1866667
2024-09-27 | 22:00 | 1.596667 | 18.07167 | 37.54333 | 0.8466667 | 16.96333 | 1.38 | 11.35429 | 2.243928 | 0.4667818 | 11.105 |  |  |  |  | 1989.3 | [10 empty] | 0 |  | 47 |  |  | 936 | 734 |  | 222 | 1399.875 | 13.49125 | 0.98875 | 1.69125 | 81.760875 | 0.046 | 8.482 |  | 0 | 0.1866667
2024-09-27 | 23:00 | 1.596667 | 18.07167 | 37.54333 | 0.8466667 | 16.96333 | 1.38 | 11.35429 | 2.243928 | 0.4667818 | 11.105 |  |  |  |  | 1989.3 | [10 empty] | 0 |  | 47 |  |  | 936 | 734 |  | 222 | 1399.875 | 13.49125 | 0.98875 | 1.69125 | 81.760875 | 0.046 | 8.482 |  | 0 | 0.1866667
2024-09-28 | 0:00 | 1.701667 | 20.04333 | 34.98 | 0.75 | 14.305 | 1.56 | 11.76402 | 2.447865 | 0.4242199 |  | 24.21667 |  |  |  | 1886.5 | [10 empty] | 0 |  | 49 |  |  | 939 | 752 |  | 215 | 1395 | 13.81333 | 0.925 | 1.631667 | 81.6295 | 0.05 | 9.62 |  | 0 | 0.53
2024-09-28 | 1:00 | 1.701667 | 20.04333 | 34.98 | 0.75 | 14.305 | 1.56 | 11.76402 | 2.447865 | 0.4242199 |  | 24.21667 |  |  |  | 1886.5 | [10 empty] | 0 |  | 49 |  |  | 939 | 752 |  | 215 | 1395 | 13.81333 | 0.925 | 1.631667 | 81.6295 | 0.05 | 9.62 |  | 0 | 0.53
2024-09-28 | 2:00 | 1.701667 | 20.04333 | 34.98 | 0.75 | 14.305 | 1.56 | 11.76402 | 2.447865 | 0.4242199 |  | 24.21667 |  |  |  | 1886.5 | [10 empty] | 0 |  | 49 |  |  | 939 | 752 |  | 215 | 1395 | 13.81333 | 0.925 | 1.631667 | 81.6295 | 0.05 | 9.62 |  | 0 | 0.53
2024-09-28 | 3:00 | 1.701667 | 20.04333 | 34.98 | 0.75 | 14.305 | 1.56 | 11.76402 | 2.447865 | 0.4242199 |  | 24.21667 |  |  |  | 1886.5 | [10 empty] | 0 |  | 49 |  |  | 939 | 752 |  | 215 | 1395 | 13.81333 | 0.925 | 1.631667 | 81.6295 | 0.05 | 9.62 |  | 0 | 0.53
2024-09-28 | 4:00 | 1.701667 | 20.04333 | 34.98 | 0.75 | 14.305 | 1.56 | 11.76402 | 2.447865 | 0.4242199 |  | 24.21667 |  |  |  | 1886.5 | [10 empty] | 0 |  | 49 |  |  | 939 | 752 |  | 215 | 1395 | 13.81333 | 0.925 | 1.631667 | 81.6295 | 0.05 | 9.62 |  | 0 | 0.53
2024-09-28 | 5:00 | 1.701667 | 20.04333 | 34.98 | 0.75 | 14.305 | 1.56 | 11.76402 | 2.447865 | 0.4242199 |  | 24.21667 |  |  |  | 1886.5 | [10 empty] | 0 |  | 49 |  |  | 939 | 752 |  | 215 | 1395 | 13.81333 | 0.925 | 1.631667 | 81.6295 | 0.05 | 9.62 |  | 0 | 0.53
2024-09-28 | 6:00 | 1.701667 | 20.04333 | 34.98 | 0.75 | 14.305 | 1.56 | 11.76402 | 2.447865 | 0.4242199 |  | 24.21667 |  |  |  | 1886.5 | [10 empty] | 0 |  | 49 |  |  | 939 | 752 |  | 215 | 1395 | 13.81333 | 0.925 | 1.631667 | 81.6295 | 0.05 | 9.62 |  | 0 | 0.53
2024-09-28 | 7:00 | 1.701667 | 20.04333 | 34.98 | 0.75 | 14.305 | 1.56 | 11.76402 | 2.447865 | 0.4242199 |  | 24.21667 |  |  |  | 1886.5 | [10 empty] | 0 |  | 49 |  |  | 939 | 752 |  | 215 | 1395 | 13.81333 | 0.925 | 1.631667 | 81.6295 | 0.05 | 9.62 |  | 0 | 0.53
2024-09-28 | 8:00 | 1.701667 | 20.04333 | 34.98 | 0.75 | 14.305 | 1.56 | 11.76402 | 2.447865 | 0.4242199 |  | 24.21667 |  |  |  | 1886.5 | [10 empty] | 0 |  | 49 |  |  | 939 | 752 |  | 215 | 1395 | 13.81333 | 0.925 | 1.631667 | 81.6295 | 0.05 | 9.62 |  | 0 | 0.53
2024-09-28 | 9:00 | 1.701667 | 20.04333 | 34.98 | 0.75 | 14.305 | 1.56 | 11.76402 | 2.447865 | 0.4242199 |  | 24.21667 |  |  |  | 1886.5 | [10 empty] | 0 |  | 49 |  |  | 939 | 752 |  | 215 | 1395 | 13.81333 | 0.925 | 1.631667 | 81.6295 | 0.05 | 9.62 |  | 0 | 0.53
2024-09-28 | 10:00 | 1.701667 | 20.04333 | 34.98 | 0.75 | 14.305 | 1.56 | 11.76402 | 2.447865 | 0.4242199 |  | 24.21667 |  |  |  | 1886.5 | [10 empty] | 0 |  | 49 |  |  | 939 | 752 |  | 215 | 1395 | 13.81333 | 0.925 | 1.631667 | 81.6295 | 0.05 | 9.62 |  | 0 | 0.53
2024-09-28 | 11:00 | 1.701667 | 20.04333 | 34.98 | 0.75 | 14.305 | 1.56 | 11.76402 | 2.447865 | 0.4242199 |  | 24.21667 |  |  |  | 1886.5 | [10 empty] | 0 |  | 49 |  |  | 939 | 752 |  | 215 | 1395 | 13.81333 | 0.925 | 1.631667 | 81.6295 | 0.05 | 9.62 |  | 0 | 0.53
2024-09-28 | 12:00 | 1.701667 | 20.04333 | 34.98 | 0.75 | 14.305 | 1.56 | 11.76402 | 2.447865 | 0.4242199 |  | 24.21667 |  |  |  | 1886.5 | [10 empty] | 0 |  | 49 |  |  | 939 | 752 |  | 215 | 1395 | 13.81333 | 0.925 | 1.631667 | 81.6295 | 0.05 | 9.62 |  | 0 | 0.53
2024-09-28 | 13:00 | 1.701667 | 20.04333 | 34.98 | 0.75 | 14.305 | 1.56 | 11.76402 | 2.447865 | 0.4242199 |  | 24.21667 |  |  |  | 1886.5 | [10 empty] | 0 |  | 49 |  |  | 939 | 752 |  | 215 | 1395 | 13.81333 | 0.925 | 1.631667 | 81.6295 | 0.05 | 9.62 |  | 0 | 0.53
2024-09-28 | 14:00 | 1.701667 | 20.04333 | 34.98 | 0.75 | 14.305 | 1.56 | 11.76402 | 2.447865 | 0.4242199 |  | 24.21667 |  |  |  | 1886.5 | [10 empty] | 0 |  | 49 |  |  | 939 | 752 |  | 215 | 1395 | 13.81333 | 0.925 | 1.631667 | 81.6295 | 0.05 | 9.62 |  | 0 | 0.53
2024-09-28 | 15:00 | 1.701667 | 20.04333 | 34.98 | 0.75 | 14.305 | 1.56 | 11.76402 | 2.447865 | 0.4242199 |  | 24.21667 |  |  |  | 1886.5 | [10 empty] | 0 |  | 49 |  |  | 939 | 752 |  | 215 | 1395 | 13.81333 | 0.925 | 1.631667 | 81.6295 | 0.05 | 9.62 |  | 0 | 0.53
2024-09-28 | 16:00 | 1.701667 | 20.04333 | 34.98 | 0.75 | 14.305 | 1.56 | 11.76402 | 2.447865 | 0.4242199 |  | 24.21667 |  |  |  | 1886.5 | [10 empty] | 0 |  | 49 |  |  | 939 | 752 |  | 215 | 1395 | 13.81333 | 0.925 | 1.631667 | 81.6295 | 0.05 | 9.62 |  | 0 | 0.53
2024-09-28 | 17:00 | 1.701667 | 20.04333 | 34.98 | 0.75 | 14.305 | 1.56 | 11.76402 | 2.447865 | 0.4242199 |  | 24.21667 |  |  |  | 1886.5 | [10 empty] | 0 |  | 49 |  |  | 939 | 752 |  | 215 | 1395 | 13.81333 | 0.925 | 1.631667 | 81.6295 | 0.05 | 9.62 |  | 0 | 0.53
2024-09-28 | 18:00 | 1.701667 | 20.04333 | 34.98 | 0.75 | 14.305 | 1.56 | 11.76402 | 2.447865 | 0.4242199 |  | 24.21667 |  |  |  | 1886.5 | [10 empty] | 0 |  | 49 |  |  | 939 | 752 |  | 215 | 1395 | 13.81333 | 0.925 | 1.631667 | 81.6295 | 0.05 | 9.62 |  | 0 | 0.53
2024-09-28 | 19:00 | 1.701667 | 20.04333 | 34.98 | 0.75 | 14.305 | 1.56 | 11.76402 | 2.447865 | 0.4242199 |  | 24.21667 |  |  |  | 1886.5 | [10 empty] | 0 |  | 49 |  |  | 939 | 752 |  | 215 | 1395 | 13.81333 | 0.925 | 1.631667 | 81.6295 | 0.05 | 9.62 |  | 0 | 0.53
2024-09-28 | 20:00 | 1.701667 | 20.04333 | 34.98 | 0.75 | 14.305 | 1.56 | 11.76402 | 2.447865 | 0.4242199 |  | 24.21667 |  |  |  | 1886.5 | [10 empty] | 0 |  | 49 |  |  | 939 | 752 |  | 215 | 1395 | 13.81333 | 0.925 | 1.631667 | 81.6295 | 0.05 | 9.62 |  | 0 | 0.53
2024-09-28 | 21:00 | 1.701667 | 20.04333 | 34.98 | 0.75 | 14.305 | 1.56 | 11.76402 | 2.447865 | 0.4242199 |  | 24.21667 |  |  |  | 1886.5 | [10 empty] | 0 |  | 49 |  |  | 939 | 752 |  | 215 | 1395 | 13.81333 | 0.925 | 1.631667 | 81.6295 | 0.05 | 9.62 |  | 0 | 0.53
2024-09-28 | 22:00 | 1.701667 | 20.04333 | 34.98 | 0.75 | 14.305 | 1.56 | 11.76402 | 2.447865 | 0.4242199 |  | 24.21667 |  |  |  | 1886.5 | [10 empty] | 0 |  | 49 |  |  | 939 | 752 |  | 215 | 1395 | 13.81333 | 0.925 | 1.631667 | 81.6295 | 0.05 | 9.62 |  | 0 | 0.53
2024-09-28 | 23:00 | 1.701667 | 20.04333 | 34.98 | 0.75 | 14.305 | 1.56 | 11.76402 | 2.447865 | 0.4242199 |  | 24.21667 |  |  |  | 1886.5 | [10 empty] | 0 |  | 49 |  |  | 939 | 752 |  | 215 | 1395 | 13.81333 | 0.925 | 1.631667 | 81.6295 | 0.05 | 9.62 |  | 0 | 0.53
2024-09-29 | 0:00 | 1.558333 | 16.255 | 29.01 | 0.5583333 | 12.665 | 1.31 | 10.46669 | 2.289146 | 0.4508631 |  | 23.02 |  |  |  | 2300.5 | [10 empty] | 0 |  | 48 |  |  | 981 | 773 |  | 226 | 1381.667 | 14.26625 | 1.005 | 1.5475 | 81.18075 | 0.051667 | 9.145 |  | 0 | 0.21
2024-09-29 | 1:00 | 1.558333 | 16.255 | 29.01 | 0.5583333 | 12.665 | 1.31 | 10.46669 | 2.289146 | 0.4508631 |  | 23.02 |  |  |  | 2300.5 | [10 empty] | 0 |  | 48 |  |  | 981 | 773 |  | 226 | 1381.667 | 14.26625 | 1.005 | 1.5475 | 81.18075 | 0.051667 | 9.145 |  | 0 | 0.21
2024-09-29 | 2:00 | 1.558333 | 16.255 | 29.01 | 0.5583333 | 12.665 | 1.31 | 10.46669 | 2.289146 | 0.4508631 |  | 23.02 |  |  |  | 2300.5 | [10 empty] | 0 |  | 48 |  |  | 981 | 773 |  | 226 | 1381.667 | 14.26625 | 1.005 | 1.5475 | 81.18075 | 0.051667 | 9.145 |  | 0 | 0.21
2024-09-29 | 3:00 | 1.558333 | 16.255 | 29.01 | 0.5583333 | 12.665 | 1.31 | 10.46669 | 2.289146 | 0.4508631 |  | 23.02 |  |  |  | 2300.5 | [10 empty] | 0 |  | 48 |  |  | 981 | 773 |  | 226 | 1381.667 | 14.26625 | 1.005 | 1.5475 | 81.18075 | 0.051667 | 9.145 |  | 0 | 0.21
2024-09-29 | 4:00 | 1.558333 | 16.255 | 29.01 | 0.5583333 | 12.665 | 1.31 | 10.46669 | 2.289146 | 0.4508631 |  | 23.02 |  |  |  | 2300.5 | [10 empty] | 0 |  | 48 |  |  | 981 | 773 |  | 226 | 1381.667 | 14.26625 | 1.005 | 1.5475 | 81.18075 | 0.051667 | 9.145 |  | 0 | 0.21
2024-09-29 | 5:00 | 1.558333 | 16.255 | 29.01 | 0.5583333 | 12.665 | 1.31 | 10.46669 | 2.289146 | 0.4508631 |  | 23.02 |  |  |  | 2300.5 | [10 empty] | 0 |  | 48 |  |  | 981 | 773 |  | 226 | 1381.667 | 14.26625 | 1.005 | 1.5475 | 81.18075 | 0.051667 | 9.145 |  | 0 | 0.21
2024-09-29 | 6:00 | 1.558333 | 16.255 | 29.01 | 0.5583333 | 12.665 | 1.31 | 10.46669 | 2.289146 | 0.4508631 |  | 23.02 |  |  |  | 2300.5 | [10 empty] | 0 |  | 48 |  |  | 981 | 773 |  | 226 | 1381.667 | 14.26625 | 1.005 | 1.5475 | 81.18075 | 0.051667 | 9.145 |  | 0 | 0.21
2024-09-29 | 7:00 | 1.558333 | 16.255 | 29.01 | 0.5583333 | 12.665 | 1.31 | 10.46669 | 2.289146 | 0.4508631 |  | 23.02 |  |  |  | 2300.5 | [10 empty] | 0 |  | 48 |  |  | 981 | 773 |  | 226 | 1381.667 | 14.26625 | 1.005 | 1.5475 | 81.18075 | 0.051667 | 9.145 |  | 0 | 0.21
2024-09-29 | 8:00 | 1.558333 | 16.255 | 29.01 | 0.5583333 | 12.665 | 1.31 | 10.46669 | 2.289146 | 0.4508631 |  | 23.02 |  |  |  | 2300.5 | [10 empty] | 0 |  | 48 |  |  | 981 | 773 |  | 226 | 1381.667 | 14.26625 | 1.005 | 1.5475 | 81.18075 | 0.051667 | 9.145 |  | 0 | 0.21
2024-09-29 | 9:00 | 1.558333 | 16.255 | 29.01 | 0.5583333 | 12.665 | 1.31 | 10.46669 | 2.289146 | 0.4508631 |  | 23.02 |  |  |  | 2300.5 | [10 empty] | 0 |  | 48 |  |  | 981 | 773 |  | 226 | 1381.667 | 14.26625 | 1.005 | 1.5475 | 81.18075 | 0.051667 | 9.145 |  | 0 | 0.21
2024-09-29 | 10:00 | 1.558333 | 16.255 | 29.01 | 0.5583333 | 12.665 | 1.31 | 10.46669 | 2.289146 | 0.4508631 |  | 23.02 |  |  |  | 2300.5 | [10 empty] | 0 |  | 48 |  |  | 981 | 773 |  | 226 | 1381.667 | 14.26625 | 1.005 | 1.5475 | 81.18075 | 0.051667 | 9.145 |  | 0 | 0.21
2024-09-29 | 11:00 | 1.558333 | 16.255 | 29.01 | 0.5583333 | 12.665 | 1.31 | 10.46669 | 2.289146 | 0.4508631 |  | 23.02 |  |  |  | 2300.5 | [10 empty] | 0 |  | 48 |  |  | 981 | 773 |  | 226 | 1381.667 | 14.26625 | 1.005 | 1.5475 | 81.18075 | 0.051667 | 9.145 |  | 0 | 0.21
2024-09-29 | 12:00 | 1.558333 | 16.255 | 29.01 | 0.5583333 | 12.665 | 1.31 | 10.46669 | 2.289146 | 0.4508631 |  | 23.02 |  |  |  | 2300.5 | [10 empty] | 0 |  | 48 |  |  | 981 | 773 |  | 226 | 1381.667 | 14.26625 | 1.005 | 1.5475 | 81.18075 | 0.051667 | 9.145 |  | 0 | 0.21
2024-09-29 | 13:00 | 1.558333 | 16.255 | 29.01 | 0.5583333 | 12.665 | 1.31 | 10.46669 | 2.289146 | 0.4508631 |  | 23.02 |  |  |  | 2300.5 | [10 empty] | 0 |  | 48 |  |  | 981 | 773 |  | 226 | 1381.667 | 14.26625 | 1.005 | 1.5475 | 81.18075 | 0.051667 | 9.145 |  | 0 | 0.21
2024-09-29 | 14:00 | 1.558333 | 16.255 | 29.01 | 0.5583333 | 12.665 | 1.31 | 10.46669 | 2.289146 | 0.4508631 |  | 23.02 |  |  |  | 2300.5 | [10 empty] | 0 |  | 48 |  |  | 981 | 773 |  | 226 | 1381.667 | 14.26625 | 1.005 | 1.5475 | 81.18075 | 0.051667 | 9.145 |  | 0 | 0.21
2024-09-29 | 15:00 | 1.558333 | 16.255 | 29.01 | 0.5583333 | 12.665 | 1.31 | 10.46669 | 2.289146 | 0.4508631 |  | 23.02 |  |  |  | 2300.5 | [10 empty] | 0 |  | 48 |  |  | 981 | 773 |  | 226 | 1381.667 | 14.26625 | 1.005 | 1.5475 | 81.18075 | 0.051667 | 9.145 |  | 0 | 0.21
2024-09-29 | 16:00 | 1.558333 | 16.255 | 29.01 | 0.5583333 | 12.665 | 1.31 | 10.46669 | 2.289146 | 0.4508631 |  | 23.02 |  |  |  | 2300.5 | [10 empty] | 0 |  | 48 |  |  | 981 | 773 |  | 226 | 1381.667 | 14.26625 | 1.005 | 1.5475 | 81.18075 | 0.051667 | 9.145 |  | 0 | 0.21
2024-09-29 | 17:00 | 1.558333 | 16.255 | 29.01 | 0.5583333 | 12.665 | 1.31 | 10.46669 | 2.289146 | 0.4508631 |  | 23.02 |  |  |  | 2300.5 | [10 empty] | 0 |  | 48 |  |  | 981 | 773 |  | 226 | 1381.667 | 14.26625 | 1.005 | 1.5475 | 81.18075 | 0.051667 | 9.145 |  | 0 | 0.21
2024-09-29 | 18:00 | 1.558333 | 16.255 | 29.01 | 0.5583333 | 12.665 | 1.31 | 10.46669 | 2.289146 | 0.4508631 |  | 23.02 |  |  |  | 2300.5 | [10 empty] | 0 |  | 48 |  |  | 981 | 773 |  | 226 | 1381.667 | 14.26625 | 1.005 | 1.5475 | 81.18075 | 0.051667 | 9.145 |  | 0 | 0.21
2024-09-29 | 19:00 | 1.558333 | 16.255 | 29.01 | 0.5583333 | 12.665 | 1.31 | 10.46669 | 2.289146 | 0.4508631 |  | 23.02 |  |  |  | 2300.5 | [10 empty] | 0 |  | 48 |  |  | 981 | 773 |  | 226 | 1381.667 | 14.26625 | 1.005 | 1.5475 | 81.18075 | 0.051667 | 9.145 |  | 0 | 0.21
2024-09-29 | 20:00 | 1.558333 | 16.255 | 29.01 | 0.5583333 | 12.665 | 1.31 | 10.46669 | 2.289146 | 0.4508631 |  | 23.02 |  |  |  | 2300.5 | [10 empty] | 0 |  | 48 |  |  | 981 | 773 |  | 226 | 1381.667 | 14.26625 | 1.005 | 1.5475 | 81.18075 | 0.051667 | 9.145 |  | 0 | 0.21
2024-09-29 | 21:00 | 1.558333 | 16.255 | 29.01 | 0.5583333 | 12.665 | 1.31 | 10.46669 | 2.289146 | 0.4508631 |  | 23.02 |  |  |  | 2300.5 | [10 empty] | 0 |  | 48 |  |  | 981 | 773 |  | 226 | 1381.667 | 14.26625 | 1.005 | 1.5475 | 81.18075 | 0.051667 | 9.145 |  | 0 | 0.21
2024-09-29 | 22:00 | 1.558333 | 16.255 | 29.01 | 0.5583333 | 12.665 | 1.31 | 10.46669 | 2.289146 | 0.4508631 |  | 23.02 |  |  |  | 2300.5 | [10 empty] | 0 |  | 48 |  |  | 981 | 773 |  | 226 | 1381.667 | 14.26625 | 1.005 | 1.5475 | 81.18075 | 0.051667 | 9.145 |  | 0 | 0.21
2024-09-29 | 23:00 | 1.558333 | 16.255 | 29.01 | 0.5583333 | 12.665 | 1.31 | 10.46669 | 2.289146 | 0.4508631 |  | 23.02 |  |  |  | 2300.5 | [10 empty] | 0 |  | 48 |  |  | 981 | 773 |  | 226 | 1381.667 | 14.26625 | 1.005 | 1.5475 | 81.18075 | 0.051667 | 9.145 |  | 0 | 0.21
2024-09-30 | 0:00 | 1.67 | 18.15167 | 29.79167 | 0.6016667 | 13.41667 | 2.418333 | 10.86705 | 2.210899 | 0.4692107 |  | 22.98667 |  |  |  | 2150.6 | [10 empty] | 0 |  | 49 |  |  | 978 | 765 |  | 224 | 1396.25 | 14.4675 | 0.905 | 1.51 | 81.17825 | 0.053333 | 8.94 |  | 0 | 0.3166667
2024-09-30 | 1:00 | 1.67 | 18.15167 | 29.79167 | 0.6016667 | 13.41667 | 2.418333 | 10.86705 | 2.210899 | 0.4692107 |  | 22.98667 |  |  |  | 2150.6 | [10 empty] | 0 |  | 49 |  |  | 978 | 765 |  | 224 | 1396.25 | 14.4675 | 0.905 | 1.51 | 81.17825 | 0.053333 | 8.94 |  | 0 | 0.3166667
2024-09-30 | 2:00 | 1.67 | 18.15167 | 29.79167 | 0.6016667 | 13.41667 | 2.418333 | 10.86705 | 2.210899 | 0.4692107 |  | 22.98667 |  |  |  | 2150.6 | [10 empty] | 0 |  | 49 |  |  | 978 | 765 |  | 224 | 1396.25 | 14.4675 | 0.905 | 1.51 | 81.17825 | 0.053333 | 8.94 |  | 0 | 0.3166667
2024-09-30 | 3:00 | 1.67 | 18.15167 | 29.79167 | 0.6016667 | 13.41667 | 2.418333 | 10.86705 | 2.210899 | 0.4692107 |  | 22.98667 |  |  |  | 2150.6 | [10 empty] | 0 |  | 49 |  |  | 978 | 765 |  | 224 | 1396.25 | 14.4675 | 0.905 | 1.51 | 81.17825 | 0.053333 | 8.94 |  | 0 | 0.3166667
2024-09-30 | 4:00 | 1.67 | 18.15167 | 29.79167 | 0.6016667 | 13.41667 | 2.418333 | 10.86705 | 2.210899 | 0.4692107 |  | 22.98667 |  |  |  | 2150.6 | [10 empty] | 0 |  | 49 |  |  | 978 | 765 |  | 224 | 1396.25 | 14.4675 | 0.905 | 1.51 | 81.17825 | 0.053333 | 8.94 |  | 0 | 0.3166667
2024-09-30 | 5:00 | 1.67 | 18.15167 | 29.79167 | 0.6016667 | 13.41667 | 2.418333 | 10.86705 | 2.210899 | 0.4692107 |  | 22.98667 |  |  |  | 2150.6 | [10 empty] | 0 |  | 49 |  |  | 978 | 765 |  | 224 | 1396.25 | 14.4675 | 0.905 | 1.51 | 81.17825 | 0.053333 | 8.94 |  | 0 | 0.3166667
2024-09-30 | 6:00 | 1.67 | 18.15167 | 29.79167 | 0.6016667 | 13.41667 | 2.418333 | 10.86705 | 2.210899 | 0.4692107 |  | 22.98667 |  |  |  | 2150.6 | [10 empty] | 0 |  | 49 |  |  | 978 | 765 |  | 224 | 1396.25 | 14.4675 | 0.905 | 1.51 | 81.17825 | 0.053333 | 8.94 |  | 0 | 0.3166667
2024-09-30 | 7:00 | 1.67 | 18.15167 | 29.79167 | 0.6016667 | 13.41667 | 2.418333 | 10.86705 | 2.210899 | 0.4692107 |  | 22.98667 |  |  |  | 2150.6 | [10 empty] | 0 |  | 49 |  |  | 978 | 765 |  | 224 | 1396.25 | 14.4675 | 0.905 | 1.51 | 81.17825 | 0.053333 | 8.94 |  | 0 | 0.3166667
2024-09-30 | 8:00 | 1.67 | 18.15167 | 29.79167 | 0.6016667 | 13.41667 | 2.418333 | 10.86705 | 2.210899 | 0.4692107 |  | 22.98667 |  |  |  | 2150.6 | [10 empty] | 0 |  | 49 |  |  | 978 | 765 |  | 224 | 1396.25 | 14.4675 | 0.905 | 1.51 | 81.17825 | 0.053333 | 8.94 |  | 0 | 0.3166667
2024-09-30 | 9:00 | 1.67 | 18.15167 | 29.79167 | 0.6016667 | 13.41667 | 2.418333 | 10.86705 | 2.210899 | 0.4692107 |  | 22.98667 |  |  |  | 2150.6 | [10 empty] | 0 |  | 49 |  |  | 978 | 765 |  | 224 | 1396.25 | 14.4675 | 0.905 | 1.51 | 81.17825 | 0.053333 | 8.94 |  | 0 | 0.3166667
2024-09-30 | 10:00 | 1.67 | 18.15167 | 29.79167 | 0.6016667 | 13.41667 | 2.418333 | 10.86705 | 2.210899 | 0.4692107 |  | 22.98667 |  |  |  | 2150.6 | [10 empty] | 0 |  | 49 |  |  | 978 | 765 |  | 224 | 1396.25 | 14.4675 | 0.905 | 1.51 | 81.17825 | 0.053333 | 8.94 |  | 0 | 0.3166667
2024-09-30 | 11:00 | 1.67 | 18.15167 | 29.79167 | 0.6016667 | 13.41667 | 2.418333 | 10.86705 | 2.210899 | 0.4692107 |  | 22.98667 |  |  |  | 2150.6 | [10 empty] | 0 |  | 49 |  |  | 978 | 765 |  | 224 | 1396.25 | 14.4675 | 0.905 | 1.51 | 81.17825 | 0.053333 | 8.94 |  | 0 | 0.3166667
2024-09-30 | 12:00 | 1.67 | 18.15167 | 29.79167 | 0.6016667 | 13.41667 | 2.418333 | 10.86705 | 2.210899 | 0.4692107 |  | 22.98667 |  |  |  | 2150.6 | [10 empty] | 0 |  | 49 |  |  | 978 | 765 |  | 224 | 1396.25 | 14.4675 | 0.905 | 1.51 | 81.17825 | 0.053333 | 8.94 |  | 0 | 0.3166667
2024-09-30 | 13:00 | 1.67 | 18.15167 | 29.79167 | 0.6016667 | 13.41667 | 2.418333 | 10.86705 | 2.210899 | 0.4692107 |  | 22.98667 |  |  |  | 2150.6 | [10 empty] | 0 |  | 49 |  |  | 978 | 765 |  | 224 | 1396.25 | 14.4675 | 0.905 | 1.51 | 81.17825 | 0.053333 | 8.94 |  | 0 | 0.3166667
2024-09-30 | 14:00 | 1.67 | 18.15167 | 29.79167 | 0.6016667 | 13.41667 | 2.418333 | 10.86705 | 2.210899 | 0.4692107 |  | 22.98667 |  |  |  | 2150.6 | [10 empty] | 0 |  | 49 |  |  | 978 | 765 |  | 224 | 1396.25 | 14.4675 | 0.905 | 1.51 | 81.17825 | 0.053333 | 8.94 |  | 0 | 0.3166667
2024-09-30 | 15:00 | 1.67 | 18.15167 | 29.79167 | 0.6016667 | 13.41667 | 2.418333 | 10.86705 | 2.210899 | 0.4692107 |  | 22.98667 |  |  |  | 2150.6 | [10 empty] | 0 |  | 49 |  |  | 978 | 765 |  | 224 | 1396.25 | 14.4675 | 0.905 | 1.51 | 81.17825 | 0.053333 | 8.94 |  | 0 | 0.3166667
2024-09-30 | 16:00 | 1.67 | 18.15167 | 29.79167 | 0.6016667 | 13.41667 | 2.418333 | 10.86705 | 2.210899 | 0.4692107 |  | 22.98667 |  |  |  | 2150.6 | [10 empty] | 0 |  | 49 |  |  | 978 | 765 |  | 224 | 1396.25 | 14.4675 | 0.905 | 1.51 | 81.17825 | 0.053333 | 8.94 |  | 0 | 0.3166667
2024-09-30 | 17:00 | 1.67 | 18.15167 | 29.79167 | 0.6016667 | 13.41667 | 2.418333 | 10.86705 | 2.210899 | 0.4692107 |  | 22.98667 |  |  |  | 2150.6 | [10 empty] | 0 |  | 49 |  |  | 978 | 765 |  | 224 | 1396.25 | 14.4675 | 0.905 | 1.51 | 81.17825 | 0.053333 | 8.94 |  | 0 | 0.3166667
2024-09-30 | 18:00 | 1.67 | 18.15167 | 29.79167 | 0.6016667 | 13.41667 | 2.418333 | 10.86705 | 2.210899 | 0.4692107 |  | 22.98667 |  |  |  | 2150.6 | [10 empty] | 0 |  | 49 |  |  | 978 | 765 |  | 224 | 1396.25 | 14.4675 | 0.905 | 1.51 | 81.17825 | 0.053333 | 8.94 |  | 0 | 0.3166667
2024-09-30 | 19:00 | 1.67 | 18.15167 | 29.79167 | 0.6016667 | 13.41667 | 2.418333 | 10.86705 | 2.210899 | 0.4692107 |  | 22.98667 |  |  |  | 2150.6 | [10 empty] | 0 |  | 49 |  |  | 978 | 765 |  | 224 | 1396.25 | 14.4675 | 0.905 | 1.51 | 81.17825 | 0.053333 | 8.94 |  | 0 | 0.3166667
2024-09-30 | 20:00 | 1.67 | 18.15167 | 29.79167 | 0.6016667 | 13.41667 | 2.418333 | 10.86705 | 2.210899 | 0.4692107 |  | 22.98667 |  |  |  | 2150.6 | [10 empty] | 0 |  | 49 |  |  | 978 | 765 |  | 224 | 1396.25 | 14.4675 | 0.905 | 1.51 | 81.17825 | 0.053333 | 8.94 |  | 0 | 0.3166667
2024-09-30 | 21:00 | 1.67 | 18.15167 | 29.79167 | 0.6016667 | 13.41667 | 2.418333 | 10.86705 | 2.210899 | 0.4692107 |  | 22.98667 |  |  |  | 2150.6 | [10 empty] | 0 |  | 49 |  |  | 978 | 765 |  | 224 | 1396.25 | 14.4675 | 0.905 | 1.51 | 81.17825 | 0.053333 | 8.94 |  | 0 | 0.3166667
2024-09-30 | 22:00 | 1.67 | 18.15167 | 29.79167 | 0.6016667 | 13.41667 | 2.418333 | 10.86705 | 2.210899 | 0.4692107 |  | 22.98667 |  |  |  | 2150.6 | [10 empty] | 0 |  | 49 |  |  | 978 | 765 |  | 224 | 1396.25 | 14.4675 | 0.905 | 1.51 | 81.17825 | 0.053333 | 8.94 |  | 0 | 0.3166667
2024-09-30 | 23:00 | 1.67 | 18.15167 | 29.79167 | 0.6016667 | 13.41667 | 2.418333 | 10.86705 | 2.210899 | 0.4692107 |  | 22.98667 |  |  |  | 2150.6 | [10 empty] | 0 |  | 49 |  |  | 978 | 765 |  | 224 | 1396.25 | 14.4675 | 0.905 | 1.51 | 81.17825 | 0.053333 | 8.94 |  | 0 | 0.3166667
Note on L3: [Threaded comment] Your version of Excel allows you to read this threaded comment; however, any edits to it will get removed if the file is opened in a newer version of Excel. Learn more: https://go.microsoft.com/fwlink/?linkid=870924 Comment: Bisa tidak terlalu berpengaruh (cek korelasi) Reply: Ada datanya, belum dimasukan (Satwika)
Note on O3: [Threaded comment] Your version of Excel allows you to read this threaded comment; however, any edits to it will get removed if the file is opened in a newer version of Excel. Learn more: https://go.microsoft.com/fwlink/?linkid=870924 Comment: Tidak terlalu, tetapi FC yang penting

## Okt24
tanggal | jam | CONTROL INPUT | [33 empty] | OUTPUT TARGET
|  | Oktober 2024 (File Analisa KILN Feed RK 3 dan LP Oktober 2024 [Analisa 3] ) | [13 empty] | LP oktober RK3 |  |  |  | Rotary Klin 03 -Hourly | [15 empty] | LB Smelting (met-3) |  |  |  |  | LB Smelting (slag-3) |  | Rotary Klin 03 -Hourly |  | LP Oktober 2024 [Analisa 3]
|  | ni | fe | sio2 | cao | mgo | al2o3 | fe_ni | s_m | bc | loi_in | mc_kilnfeed | FC_coal | gcv_coal | gcv_scoopfeeder | tco | Tegangan (V) | Arus (A) | KWH Terpakai | rpm | pry_p | sec_p | pry_v | sec_v | total_coal | a_f_ratio | mfo | total_coal_mfo | konsumsi kg/TCO | rasio reduktor | Charge Klin | t_tic162 | t_tic163 | t_tic166 | t_tic172 | Temp Furnace | Ni | C | Si | Fe | Ni | Fe | t_kalsin | pic_161 (mmH20) | loi_kalsin
1 Oktober 2024 | 0:00 | [11 empty] | 42.6 | 6268.55 |  |  |  |  | 143850 | [16 empty] | 1395.25 |  |  |  | 81.0635 |  |  |  |  | 0.17
1 Oktober 2024 | 1:00 | [10 empty] | 21.86 | 42.6 | 6268.55 |  | 1674.2 |  |  | 143850 | 0.92 | 496.6 | 171.4 | 106.4 | 479.6 |  | 7.480851 | 0 | 4700 | 49.2 | 6.8 | 102.48 | 1043 | 788 | 564 | 238 | 1395.25 | 14.3425 | 1.6275 | 1.0825 | 81.0635 | 0.045 | 8.3783 | 625 | -2.6 | 0.17
1 Oktober 2024 | 2:00 | 1.74 | 17.89 | 38.44 | 0.57 | 15.54 | 2.75 | 10.28161 | 2.473616 | 0.4148538 |  |  | 42.6 | 6268.55 |  | 1674.2 |  |  | 143850 | 0.92 | 448 | 150 | 100.2 | 452.1 |  | 7.050638 | 0 | 4700 | 45.9 | 6.8 | 109.02 | 980 | 787 | 617 | 241 | 1395.25 | 14.3425 | 1.6275 | 1.0825 | 81.0635 | 0.045 | 8.3783 | 647 | -2.6 | 0.17
1 Oktober 2024 | 3:00 | [10 empty] | 21.34 | 42.6 | 6268.55 |  | 1674.2 |  |  | 143850 | 0.92 | 413 | 130.4 | 96.5 | 435.1 |  | 7.088 | 0 | 4500 | 45.6 | 6.8 | 110.44 | 982 | 776 | 617 | 235 | 1395.25 | 14.3425 | 1.6275 | 1.0825 | 81.0635 | 0.045 | 8.3783 | 670 | -2.4 | 0.17
1 Oktober 2024 | 4:00 | [11 empty] | 42.6 | 6268.55 |  | 1674.2 |  |  | 143850 | 0.92 | 407 | 143.9 | 95.9 | 434.2 |  | 7.068 | 0 | 4500 | 46 | 6.8 | 107 | 944 | 750 | 614 | 239 | 1395.25 | 14.3425 | 1.6275 | 1.0825 | 81.0635 | 0.045 | 8.3783 | 674 | -2.8 | 0.17
1 Oktober 2024 | 5:00 | [11 empty] | 42.6 | 6268.55 |  | 1674.2 |  |  | 143850 | 0.92 | 401.8 | 129.7 | 94.5 | 428.5 |  | 7.131818 | 0 | 4400 | 44.3 | 6.8 | 110.43 | 937 | 758 | 625 | 233 | 1395.25 | 14.3425 | 1.6275 | 1.0825 | 81.0635 | 0.045 | 8.3783 | 669 | -1.8 | 0.17
1 Oktober 2024 | 6:00 | 1.7 | 17.35 | 36.97 | 0.58 | 16.8 | 2.51 | 10.20588 | 2.200595 | 0.465624 |  |  | 42.6 | 6268.55 |  | 1674.2 |  |  | 143850 | 0.92 | 403.9 | 132.1 | 94.5 | 432.6 |  | 7.187727 | 0 | 4400 | 44.3 | 6.8 | 110.05 | 921 | 756 | 613 | 230 | 1395.25 | 14.3425 | 1.6275 | 1.0825 | 81.0635 | 0.045 | 8.3783 | 702 | -2.8 | 0.17
1 Oktober 2024 | 7:00 | [11 empty] | 42.6 | 6268.55 |  | 1674.2 |  |  | 143850 | 0.92 | 388.8 | 142.2 | 93.6 | 431.1 |  | 7.321395 | 0 | 4300 | 41.9 | 6.8 | 106.26 | 920 | 799 | 612 | 236 | 1395.25 | 14.3425 | 1.6275 | 1.0825 | 81.0635 | 0.045 | 8.3783 | 723 | -2 | 0.17
1 Oktober 2024 | 8:00 | [11 empty] | 42.6 | 6268.55 |  | 1674.2 |  |  | 143850 | 0.92 | 369.9 | 121.8 | 91.3 | 435.4 |  | 7.9005 | 0 | 4000 | 36.6 | 6.8 | 109.18 | 921 | 801 | 615 | 231 | 1395.25 | 14.3425 | 1.6275 | 1.0825 | 81.0635 | 0.045 | 8.3783 | 719 | -2.4 | 0.17
1 Oktober 2024 | 9:00 | [10 empty] | 23.72 | 42.6 | 6268.55 |  | 1674.2 |  |  | 143850 | 0.92 | 384.3 | 139.9 | 92.2 | 433.4 |  | 7.691707 | 0 | 4100 | 37.2 | 7.4 | 110.12 | 917 | 776 | 619 | 240 | 1395.25 | 14.3425 | 1.6275 | 1.0825 | 81.0635 | 0.045 | 8.3783 | 693 | -2.1 | 0.17
1 Oktober 2024 | 10:00 | 1.72 | 18.21 | 38.67 | 0.73 | 16.21 | 2.9 | 10.58721 | 2.385564 | 0.4326667 |  |  | 42.6 | 6268.55 |  | 1674.2 |  |  | 143850 | 0.41 | 30.4 | 30.9 | 19.9 | 212.3 |  | 3.980571 | 0 | 3500 | 51.5 | 7.4 | 67.88 | 897 | 771 | 595 | 231 | 1395.25 | 14.3425 | 1.6275 | 1.0825 | 81.0635 | 0.045 | 8.3783 | 676 | -2.7 | 0.17
1 Oktober 2024 | 11:00 | [11 empty] | 42.6 | 6268.55 |  | 1674.2 |  |  | 143850 | 0.71 | 214.8 | 55.5 | 66.8 | 288.3 |  | 8.5224 | 0 | 2500 | 73 | 7.4 | 34.24 | 891 | 770 | 518 | 222 | 1395.25 | 14.3425 | 1.6275 | 1.0825 | 81.0635 | 0.045 | 8.3783 | 703 | -1.3 | 0.17
1 Oktober 2024 | 12:00 | [11 empty] | 42.6 | 6268.55 |  | 1674.2 |  |  | 143850 | 0.86 | 257.3 | 97 | 74 | 357.3 |  | 8.086875 | 0 | 3200 | 34.8 | 7.4 | 91.76 | 902 | 797 | 584 | 231 | 1395.25 | 14.3425 | 1.6275 | 1.0825 | 81.0635 | 0.045 | 8.3783 | 736 | -2.8 | 0.17
1 Oktober 2024 | 13:00 | [10 empty] | 25.05 | 42.6 | 6268.55 |  | 1674.2 |  |  | 143850 | 1.01 | 299.7 | 104 | 80.7 | 379.7 |  | 7.892571 | 0 | 3500 | 32.3 | 7.4 | 108.32 | 898 | 785 | 618 | 225 | 1395.25 | 14.3425 | 1.6275 | 1.0825 | 81.0635 | 0.045 | 8.3783 | 660 | -2.3 | 0.17
1 Oktober 2024 | 14:00 | 1.7 | 17.24 | 40 | 0.84 | 17.26 | 2.55 | 10.14118 | 2.317497 | 0.446494 |  |  | 42.6 | 6268.55 |  | 1674.2 |  |  | 143850 | 1.01 | 398.5 | 147.8 | 94.1 | 453.3 |  | 6.8425 | 0 | 4800 | 42.2 | 7.4 | 113.5 | 936 | 767 | 594 | 237 | 1395.25 | 14.3425 | 1.6275 | 1.0825 | 81.0635 | 0.045 | 8.3783 | 706 | -3.2 | 0.17
1 Oktober 2024 | 15:00 | [11 empty] | 42.6 | 6268.55 |  | 1674.2 |  |  | 143850 | 1.01 | 392.7 | 149.3 | 93.9 | 451.3 |  | 6.96 | 0 | 4700 | 41.6 | 7.4 | 112.9 | 931 | 775 | 601 | 242 | 1395.25 | 14.3425 | 1.6275 | 1.0825 | 81.0635 | 0.045 | 8.3783 | 704 | -3.2 | 0.17
1 Oktober 2024 | 16:00 | [11 empty] | 42.6 | 6268.55 |  | 1674.2 |  |  | 143850 | 1.01 | 392 | 149.9 | 93.4 | 452.6 |  | 7.28 | 0 | 4500 | 43.4 | 8.1 | 112.28 | 932 | 787 | 605 | 234 | 1395.25 | 14.3425 | 1.6275 | 1.0825 | 81.0635 | 0.045 | 8.3783 | 704 | -2.6 | 0.17
1 Oktober 2024 | 17:00 | [10 empty] | 26.18 | 42.6 | 6268.55 |  | 1674.2 |  |  | 143850 | 1.01 | 339.6 | 154.2 | 87 | 450 |  | 8.055 | 0 | 4000 | 39.1 | 8.1 | 107.02 | 906 | 746 | 641 | 251 | 1395.25 | 14.3425 | 1.6275 | 1.0825 | 81.0635 | 0.045 | 8.3783 | 715 | -1.7 | 0.17
1 Oktober 2024 | 18:00 | 1.6 | 18.92 | 37.09 | 0.89 | 14.48 | 3.1 | 11.825 | 2.561464 | 0.4075346 |  |  | 42.6 | 6268.55 |  | 1674.2 |  |  | 143850 | 1.01 | 294.2 | 144.6 | 81 | 441 |  | 8.030769 | 0 | 3900 | 34.6 | 8.1 | 108.85 | 883 | 813 | 665 | 252 | 1395.25 | 14.3425 | 1.6275 | 1.0825 | 81.0635 | 0.045 | 8.3783 | 830 | -2.3 | 0.17
1 Oktober 2024 | 19:00 | [10 empty] | 24.33 | 42.6 | 6268.55 |  | 1674.2 |  |  | 143850 | 1.01 | 233.2 | 132.2 | 71.1 | 413.3 |  | 10.02207 | 0 | 2900 | 29.1 | 8.1 | 111.38 | 856 | 793 | 654 | 227 | 1395.25 | 14.3425 | 1.6275 | 1.0825 | 81.0635 | 0.045 | 8.3783 | 741 | -2.1 | 0.17
1 Oktober 2024 | 20:00 | [11 empty] | 42.6 | 6268.55 |  | 1674.2 |  |  | 143850 | 1.01 | 367.6 | 117.2 | 91 | 430.4 |  | 10.09161 | 0 | 3100 | 37.1 | 8.1 | 111.19 | 862 | 748 | 531 | 220 | 1395.25 | 14.3425 | 1.6275 | 1.0825 | 81.0635 | 0.045 | 8.3783 | 688 | -3.8 | 0.17
1 Oktober 2024 | 21:00 | [11 empty] | 42.6 | 6268.55 |  | 1674.2 |  |  | 143850 | 1.01 | 381.9 | 139.7 | 96.2 | 434.6 |  | 8.381053 | 0 | 3800 | 38.9 | 8.1 | 111.88 | 911 | 814 | 596 | 239 | 1395.25 | 14.3425 | 1.6275 | 1.0825 | 81.0635 | 0.045 | 8.3783 | 657 | -2.9 | 0.17
1 Oktober 2024 | 22:00 | 1.69 | 18.55 | 38.52 | 0.82 | 15.23 | 3 | 10.97633 | 2.529219 | 0.4105784 |  |  | 42.6 | 6268.55 |  | 1674.2 |  |  | 143850 | 1.01 | 294.5 | 141.8 | 80.6 | 433.3 |  | 8.114211 | 0 | 3800 | 37.3 | 8.1 | 111.63 | 915 | 814 | 638 | 237 | 1395.25 | 14.3425 | 1.6275 | 1.0825 | 81.0635 | 0.045 | 8.3783 | 676 | -2.4 | 0.17
1 Oktober 2024 | 23:00 | [11 empty] | 42.6 | 6268.55 |  | 1674.2 |  |  | 143850 | 1.01 | 271.4 | 131.8 | 77.8 | 424.1 |  | 8.365 | 0 | 3600 | 36.1 | 8.1 | 109.78 | 902 | 796 | 612 | 227 | 1395.25 | 14.3425 | 1.6275 | 1.0825 | 81.0635 | 0.045 | 8.3783 | 712 | -2.1 | 0.17
2 Oktober 2024 | 0:00 | [9 empty] | 10.76 |  |  |  |  | 1648.8 |  |  | 142500 | 0.96 | 368.7 | 133.4 | 77.8 | 426.8 |  | 8.41 | 0 | 3600 | 36.3 | 8.5 | 109.79 | 892 | 781 | 603 | 224 | 1374.5 | 14.225 | 1.416667 | 1.153333 | 81.34033 | 0.0467 | 7.8817 | 712 | -2.1 | 0
2 Oktober 2024 | 1:00 | [9 empty] | 10.76 | 23.3 |  |  |  | 1648.8 |  |  | 142500 | 0.96 | 448.6 | 145.5 | 100.6 | 446.8 |  | 8.421538 | 0 | 3900 | 42.4 | 8.5 | 109.73 | 896 | 792 | 596 | 233 | 1374.5 | 14.225 | 1.416667 | 1.153333 | 81.34033 | 0.0467 | 7.8817 | 703 | -2.6 | 0
2 Oktober 2024 | 2:00 | 1.65 | 17.37 | 39.12 | 0.7 | 16.41 | 2.58 | 10.52727 | 2.383912 | 0.4322546 | 10.76 |  |  |  |  | 1648.8 |  |  | 142500 | 0.96 | 510.1 | 149.4 | 106.5 | 463.7 |  | 8.772308 | 0 | 3900 | 42.9 | 8.5 | 110.81 | 905 | 800 | 611 | 243 | 1374.5 | 14.225 | 1.416667 | 1.153333 | 81.34033 | 0.0467 | 7.8817 | 697 | -2.7 | 0
2 Oktober 2024 | 3:00 | [9 empty] | 10.76 | 25.29 |  |  |  | 1648.8 |  |  | 142500 | 0.96 | 393.3 | 108.6 | 93.1 | 391.8 |  | 7.863243 | 0 | 3700 | 38.4 | 8.5 | 110.85 | 1016 | 817 | 642 | 246 | 1374.5 | 14.225 | 1.416667 | 1.153333 | 81.34033 | 0.0467 | 7.8817 | 694 | -3.1 | 0
2 Oktober 2024 | 4:00 | [9 empty] | 10.76 |  |  |  |  | 1648.8 |  |  | 142500 | 0.96 | 355.8 | 126.9 | 88.5 | 404.9 |  | 8.223333 | 0 | 3600 | 37.9 | 8.5 | 110.65 | 1016 | 800 | 642 | 243 | 1374.5 | 14.225 | 1.416667 | 1.153333 | 81.34033 | 0.0467 | 7.8817 | 707 | -1.7 | 0
2 Oktober 2024 | 5:00 | [9 empty] | 10.76 |  |  |  |  | 1648.8 |  |  | 142500 | 0.96 | 318.5 | 111.3 | 83.7 | 400.8 |  | 8.305714 | 0 | 3500 | 363 | 8.5 | 111.1 | 1010 | 783 | 636 | 240 | 1374.5 | 14.225 | 1.416667 | 1.153333 | 81.34033 | 0.0467 | 7.8817 | 731 | -1.9 | 0
2 Oktober 2024 | 6:00 | 1.72 | 19.53 | 37.24 | 0.72 | 15.19 | 2.88 | 11.35465 | 2.451613 | 0.4216992 | 10.76 |  |  |  |  | 1648.8 |  |  | 142500 | 0.96 | 321.1 | 116.8 | 83.9 | 400.4 |  | 8.302286 | 0 | 3500 | 33.4 | 8.5 | 110.72 | 1002 | 780 | 642 | 233 | 1374.5 | 14.225 | 1.416667 | 1.153333 | 81.34033 | 0.0467 | 7.8817 | 737 | -1.5 | 0
2 Oktober 2024 | 7:00 | [9 empty] | 10.76 |  |  |  |  | 1648.8 |  |  | 142500 | 0.96 | 278.5 | 94 | 77.6 | 366.7 |  | 8.599355 | 0 | 3100 | 30.6 | 8.5 | 108.87 | 980 | 791 | 645 | 227 | 1374.5 | 14.225 | 1.416667 | 1.153333 | 81.34033 | 0.0467 | 7.8817 | 735 | -1.6 | 0
2 Oktober 2024 | 8:00 | [9 empty] | 10.76 |  |  |  |  | 1648.8 |  |  | 142500 | 0.96 | 271.7 | 92.9 | 76.1 | 358.3 |  | 8.987586 | 0 | 2900 | 26.2 | 8.5 | 110.27 | 939 | 781 | 615 | 220 | 1374.5 | 14.225 | 1.416667 | 1.153333 | 81.34033 | 0.0467 | 7.8817 | 690 | -1.6 | 0
2 Oktober 2024 | 9:00 | [9 empty] | 10.76 | 23.19 |  |  |  | 1648.8 |  |  | 142500 | 0.96 | 310.2 | 105.6 | 82.2 | 375.4 |  | 8.856774 | 0 | 3100 | 29.5 | 7.5 | 104.73 | 956 | 741 | 544 | 223 | 1374.5 | 14.225 | 1.416667 | 1.153333 | 81.34033 | 0.0467 | 7.8817 | 687 | -3.2 | 0
2 Oktober 2024 | 10:00 | 1.63 | 16.56 | 41.24 | 0.87 | 17.31 | 2.74 | 10.15951 | 2.382438 | 0.4348007 | 10.76 |  |  |  |  | 1648.8 |  |  | 142500 | 0.96 | 323.2 | 124.9 | 84 | 406.7 |  | 8.412 | 0 | 3500 | 30.7 | 7.5 | 113.94 | 976 | 785 | 560 | 233 | 1374.5 | 14.225 | 1.416667 | 1.153333 | 81.34033 | 0.0467 | 7.8817 | 672 | -1.3 | 0
2 Oktober 2024 | 11:00 | [9 empty] | 10.76 |  |  |  |  | 1648.8 |  |  | 142500 | 0.96 | 387.7 | 140.2 | 93.8 | 439.3 |  | 7.9965 | 0 | 4000 | 35.4 | 7.5 | 112.83 | 996 | 707 | 550 | 231 | 1374.5 | 14.225 | 1.416667 | 1.153333 | 81.34033 | 0.0467 | 7.8817 | 699 | -2.9 | 0
2 Oktober 2024 | 12:00 | [9 empty] | 10.76 |  |  |  |  | 1648.8 |  |  | 142500 | 0.96 | 394.3 | 140.5 | 93.9 | 445.6 |  | 7.036957 | 0 | 4600 | 40.6 | 7.5 | 113.2 | 986 | 763 | 597 | 233 | 1374.5 | 14.225 | 1.416667 | 1.153333 | 81.34033 | 0.0467 | 7.8817 | 697 | -3.6 | 0
2 Oktober 2024 | 13:00 | [9 empty] | 10.76 | 22.14 |  |  |  | 1648.8 |  |  | 142500 | 1.01 | 391.3 | 137.8 | 93.6 | 447.4 |  | 7.548837 | 0 | 4300 | 38.6 | 7.5 | 111.3 | 973 | 810 | 668 | 232 | 1374.5 | 14.225 | 1.416667 | 1.153333 | 81.34033 | 0.0467 | 7.8817 | 727 | -2.5 | 0
2 Oktober 2024 | 14:00 | 1.78 | 17.56 | 38.75 | 0.81 | 17.5 | 2.77 | 9.865169 | 2.214286 | 0.4665378 | 10.76 |  |  |  |  | 1648.8 |  |  | 142500 | 1.01 | 360.5 | 138.1 | 90.1 | 434.5 |  | 7.869 | 0 | 4000 | 35.7 | 7.5 | 111.77 | 941 | 815 | 680 | 235 | 1374.5 | 14.225 | 1.416667 | 1.153333 | 81.34033 | 0.0467 | 7.8817 | 800 | -1.4 | 0
2 Oktober 2024 | 15:00 | [9 empty] | 10.76 |  |  |  |  | 1648.8 |  |  | 142500 | 1.01 | 336.6 | 125 | 86 | 416 |  | 9.127273 | 0 | 3300 | 30.1 | 7.5 | 109.32 | 878 | 794 | 653 | 229 | 1374.5 | 14.225 | 1.416667 | 1.153333 | 81.34033 | 0.0467 | 7.8817 | 786 | -1.6 | 0
2 Oktober 2024 | 16:00 | [9 empty] | 10.76 |  |  |  |  | 1648.8 |  |  | 142500 | 1.01 | 330.3 | 107.8 | 85.9 | 415.1 |  | 8.841176 | 0 | 3400 | 48.6 | 9.2 | 108.62 | 885 | 796 | 613 | 225 | 1374.5 | 14.225 | 1.416667 | 1.153333 | 81.34033 | 0.0467 | 7.8817 | 739 | -2.7 | 0
2 Oktober 2024 | 17:00 | [9 empty] | 10.76 | 27.17 |  |  |  | 1648.8 |  |  | 142500 | 1.01 | 324.9 | 130.1 | 86.1 | 421.8 |  | 8.962941 | 0 | 3400 | 34.1 | 9.2 | 108.88 | 864 | 758 | 566 | 223 | 1374.5 | 14.225 | 1.416667 | 1.153333 | 81.34033 | 0.0467 | 7.8817 | 730 | -3.2 | 0
2 Oktober 2024 | 18:00 | 1.76 | 18.56 | 38.31 | 0.65 | 14.89 | 2.97 | 10.54545 | 2.572868 | 0.4007857 | 10.76 |  |  |  |  | 1648.8 |  |  | 142500 | 1.01 | 335.1 | 130.6 | 85.8 | 421.4 |  | 8.694857 | 0 | 3500 | 36.3 | 9.2 | 109.14 | 881 | 766 | 539 | 229 | 1374.5 | 14.225 | 1.416667 | 1.153333 | 81.34033 | 0.0467 | 7.8817 | 704 | -3.2 | 0
2 Oktober 2024 | 19:00 | [9 empty] | 10.76 |  |  |  |  | 1648.8 |  |  | 142500 | 1.01 | 337.4 | 127.2 | 85.9 | 423.5 |  | 8.732571 | 0 | 3500 | 36.8 | 9.2 | 110.73 | 894 | 769 | 555 | 233 | 1374.5 | 14.225 | 1.416667 | 1.153333 | 81.34033 | 0.0467 | 7.8817 | 685 | -4.1 | 0
2 Oktober 2024 | 20:00 | [9 empty] | 10.76 |  |  |  |  | 1648.8 |  |  | 142500 | 1.01 | 333.8 | 132.5 | 85.8 | 421.6 |  | 8.456667 | 0 | 3600 | 36.9 | 9.2 | 111.05 | 933 | 764 | 588 | 226 | 1374.5 | 14.225 | 1.416667 | 1.153333 | 81.34033 | 0.0467 | 7.8817 | 696 | -2.8 | 0
2 Oktober 2024 | 21:00 | [9 empty] | 10.76 | 21.57 |  |  |  | 1648.8 |  |  | 142500 | 1.01 | 337.5 | 130.5 | 85.8 | 427.7 |  | 8.558333 | 0 | 3600 | 37.5 | 9.2 | 110.75 | 921 | 782 | 575 | 222 | 1374.5 | 14.225 | 1.416667 | 1.153333 | 81.34033 | 0.0467 | 7.8817 | 666 | -5.4 | 0
2 Oktober 2024 | 22:00 | 1.64 | 16.72 | 40.98 | 0.71 | 16.87 | 2.62 | 10.19512 | 2.429164 | 0.4240347 | 10.76 |  |  |  |  | 1648.8 |  |  | 142500 | 1.01 | 334.6 | 136.8 | 86 | 434.8 |  | 8.223158 | 0 | 3800 | 41.2 | 9.2 | 110.87 | 937 | 774 | 562 | 214 | 1374.5 | 14.225 | 1.416667 | 1.153333 | 81.34033 | 0.0467 | 7.8817 | 665 | -1.6 | 0
2 Oktober 2024 | 23:00 | [9 empty] | 10.76 |  |  |  |  | 1648.8 |  |  | 142500 | 1.01 | 348.8 | 136 | 88.8 | 441.5 |  | 7.9545 | 0 | 4000 | 41.5 | 9.2 | 110.85 | 938 | 789 | 554 | 221 | 1374.5 | 14.225 | 1.416667 | 1.153333 | 81.34033 | 0.0467 | 7.8817 | 677 | -3.9 | 0
3 Oktober 2024 | 0:00 | [9 empty] | 11.43 |  |  |  |  | 1562.8 |  |  | 143283.3 | 0.92 | 346.3 | 139 | 88.6 | 441 |  | 7.944 | 0 | 4000 | 44.9 | 7.5 | 104.08 | 930 | 807 | 561 | 227 | 1393.75 | 14.16 | 1.43375 | 1.2575 | 81.211875 | 0.04666667 | 7.456667 | 678 | -3.8 | 0.14
3 Oktober 2024 | 1:00 | 1.57 | 16.11 | 40.78 | 0.8 | 18.01 | 2.46 | 10.26115 | 2.264298 | 0.4556449 | 11.43 |  |  |  |  | 1562.8 |  |  | 143283.3 | 0.62 | 346.3 | 142 | 88.9 | 441.1 |  | 8.594595 | 0 | 3700 | 50.6 | 7.3 | 88.62 | 923 | 829 | 597 | 245 | 1393.75 | 14.16 | 1.43375 | 1.2575 | 81.211875 | 0.04666667 | 7.456667 | 685 | -2.9 | 0.14
3 Oktober 2024 | 2:00 | [9 empty] | 11.43 |  |  |  |  | 1562.8 |  |  | 143283.3 | 0.62 | 258.3 | 80.9 | 74.6 | 364 |  | 8.772 | 0 | 3000 | 48.9 | 7.3 | 73.76 | 917 | 817 | 605 | 236 | 1393.75 | 14.16 | 1.43375 | 1.2575 | 81.211875 | 0.04666667 | 7.456667 | 686 | -3.3 | 0.14
3 Oktober 2024 | 3:00 | [9 empty] | 11.43 |  |  |  |  | 1562.8 |  |  | 143283.3 | 0.62 | 246.5 | 77.6 | 72.9 | 342.4 |  | 8.306 | 0 | 3000 | 48.8 | 7.3 | 73.73 | 930 | 796 | 575 | 227 | 1393.75 | 14.16 | 1.43375 | 1.2575 | 81.211875 | 0.04666667 | 7.456667 | 736 | -2.3 | 0.14
3 Oktober 2024 | 4:00 | 1.7 | 17.83 | 38.88 | 0.76 | 16.4 | 2.58 | 10.48824 | 2.370732 | 0.4357675 | 11.43 |  |  |  |  | 1562.8 |  |  | 143283.3 | 0.62 | 308.1 | 109.8 | 82.4 | 386.1 |  | 8.518182 | 0 | 3300 | 47.2 | 7.3 | 82.85 | 946 | 777 | 539 | 219 | 1393.75 | 14.16 | 1.43375 | 1.2575 | 81.211875 | 0.04666667 | 7.456667 | 764 | -3.5 | 0.14
3 Oktober 2024 | 5:00 | [9 empty] | 11.43 |  |  |  |  | 1562.8 |  |  | 143283.3 | 0.62 | 307.2 | 112.1 | 82.8 | 386.8 |  | 7.615135 | 0 | 3700 | 46.1 | 7.3 | 92.6 | 960 | 758 | 544 | 222 | 1393.75 | 14.16 | 1.43375 | 1.2575 | 81.211875 | 0.04666667 | 7.456667 | 739 | -2.5 | 0.14
3 Oktober 2024 | 6:00 | [9 empty] | 11.43 |  |  |  |  | 1562.8 |  |  | 143283.3 | 0.62 | 315.6 | 101.6 | 82.8 | 388 |  | 7.846667 | 0 | 3600 | 44.8 | 7.3 | 90.23 | 985 | 752 | 534 | 223 | 1393.75 | 14.16 | 1.43375 | 1.2575 | 81.211875 | 0.04666667 | 7.456667 | 709 | -2.8 | 0.14
3 Oktober 2024 | 7:00 | [9 empty] | 11.43 |  |  |  |  | 1562.8 |  |  | 143283.3 | 0.4 | 13 | 40.7 | 0.7 | 232.2 |  | 8.22 | 0 | 1700 | 51.4 | 7.3 | 25.23 | 718 | 571 | 472 | 217 | 1393.75 | 14.16 | 1.43375 | 1.2575 | 81.211875 | 0.04666667 | 7.456667 | 684 | -3.1 | 0.14
3 Oktober 2024 | 8:00 | [9 empty] | 11.43 |  |  |  |  | 1562.8 |  |  | 143283.3 | 0.7 | 282 | 68.8 | 80 | 307.3 |  | 8.299286 | 0 | 2800 | 43.4 | 7.3 | 69.77 | 929 | 727 | 453 | 200 | 1393.75 | 14.16 | 1.43375 | 1.2575 | 81.211875 | 0.04666667 | 7.456667 | 649 | -3.4 | 0.14
3 Oktober 2024 | 9:00 | 1.75 | 19.09 | 38.37 | 0.9 | 15.55 | 2.94 | 10.90857 | 2.467524 | 0.422012 | 11.43 | 24.49 |  |  |  | 1562.8 |  |  | 143283.3 | 0.8 | 386.4 | 104.2 | 92.1 | 461.8 |  | 9.774706 | 0 | 3400 | 41.2 | 7.1 | 87.38 | 913 | 725 | 470 | 206 | 1393.75 | 14.16 | 1.43375 | 1.2575 | 81.211875 | 0.04666667 | 7.456667 | 666 | -5.1 | 0.14
3 Oktober 2024 | 10:00 | [9 empty] | 11.43 |  |  |  |  | 1562.8 |  |  | 143283.3 | 0.9 | 402.1 | 234.2 | 96 | 550.2 |  | 11.07771 | 0 | 3500 | 42.6 | 7.1 | 90.31 | 904 | 755 | 505 | 215 | 1393.75 | 14.16 | 1.43375 | 1.2575 | 81.211875 | 0.04666667 | 7.456667 | 671 | -3.1 | 0.14
3 Oktober 2024 | 11:00 | [9 empty] | 11.43 |  |  |  |  | 1562.8 |  |  | 143283.3 | 0.9 | 462.2 | 230.2 | 102.8 | 546.5 |  | 9.989231 | 0 | 3900 | 43.9 | 7.1 | 101.59 | 920 | 760 | 519 | 222 | 1393.75 | 14.16 | 1.43375 | 1.2575 | 81.211875 | 0.04666667 | 7.456667 | 671 | -3.3 | 0.14
3 Oktober 2024 | 12:00 | [9 empty] | 11.43 |  |  |  |  | 1562.8 |  |  | 143283.3 | 0.9 | 514.3 | 231.7 | 107.2 | 550.3 |  | 10.11538 | 0 | 3900 | 48.8 | 7.1 | 101.29 | 913 | 724 | 491 | 217 | 1393.75 | 14.16 | 1.43375 | 1.2575 | 81.211875 | 0.04666667 | 7.456667 | 664 | -3.5 | 0.14
3 Oktober 2024 | 13:00 | [9 empty] | 11.43 | 23.03 |  |  |  | 1562.8 |  |  | 143283.3 | 0.9 | 634.4 | 236.1 | 118.7 | 553.2 |  | 9.162273 | 0 | 4400 | 50.5 | 7.1 | 100.95 | 955 | 731 | 482 | 226 | 1393.75 | 14.16 | 1.43375 | 1.2575 | 81.211875 | 0.04666667 | 7.456667 | 654 | -4 | 0.14
3 Oktober 2024 | 14:00 | 1.72 | 18.41 | 38.93 | 0.92 | 15.68 | 3.02 | 10.70349 | 2.482781 | 0.4196476 | 11.43 |  |  |  |  | 1562.8 |  |  | 143283.3 | 0.9 | 621.9 | 149.8 | 118.6 | 460.2 |  | 7.549565 | 0 | 4600 | 49.2 | 7.1 | 101.14 | 1012 | 785 | 561 | 239 | 1393.75 | 14.16 | 1.43375 | 1.2575 | 81.211875 | 0.04666667 | 7.456667 | 667 | -3.6 | 0.14
3 Oktober 2024 | 15:00 | [9 empty] | 11.43 |  |  |  |  | 1562.8 |  |  | 143283.3 | 0.93 | 483.9 | 144.5 | 104.5 | 433.7 |  | 7.176 | 0 | 4500 | 43 | 7.1 | 106.15 | 989 | 740 | 600 | 232 | 1393.75 | 14.16 | 1.43375 | 1.2575 | 81.211875 | 0.04666667 | 7.456667 | 725 | -2.6 | 0.14
3 Oktober 2024 | 16:00 | [9 empty] | 11.43 |  |  |  |  | 1562.8 |  |  | 143283.3 | 0 | 4.6 | 1.1 | 0 | 130.7 |  | 3.1368 | 0 | 2500 | 38.9 | 7.1 | 64.18 | 870 | 798 | 627 | 240 | 1393.75 | 14.16 | 1.43375 | 1.2575 | 81.211875 | 0.04666667 | 7.456667 | 690 | -6.9 | 0.14
3 Oktober 2024 | 17:00 | [9 empty] | 11.43 | 24.63 |  |  |  | 1562.8 |  |  | 143283.3 | 0.4 | 0.8 | 37.4 | 0 | 254.3 |  | 25.43 | 0 | 600 | 0 | 7.1 | 0 | 693 | 575 | 455 | 203 | 1393.75 | 14.16 | 1.43375 | 1.2575 | 81.211875 | 0.04666667 | 7.456667 | 675 | -5.7 | 0.14
3 Oktober 2024 | 18:00 | 1.68 | 17.24 | 39.57 | 0.77 | 15.03 | 2.72 | 10.2619 | 2.632735 | 0.3937271 | 11.43 |  |  |  |  | 1562.8 |  |  | 143283.3 | 0.61 | 161.2 | 63.8 | 59.1 | 309.3 |  | 8.501538 | 0 | 2600 | 52 | 7.2 | 49.91 | 858 | 739 | 481 | 205 | 1393.75 | 14.16 | 1.43375 | 1.2575 | 81.211875 | 0.04666667 | 7.456667 | 680 | -3.3 | 0.14
3 Oktober 2024 | 19:00 | [9 empty] | 11.43 |  |  |  |  | 1562.8 |  |  | 143283.3 | 0.86 | 303.9 | 103.3 | 82.1 | 381.7 |  | 8.184706 | 0 | 3400 | 41 | 7.2 | 82.81 | 924 | 757 | 530 | 210 | 1393.75 | 14.16 | 1.43375 | 1.2575 | 81.211875 | 0.04666667 | 7.456667 | 706 | -2.4 | 0.14
3 Oktober 2024 | 20:00 | [9 empty] | 11.43 |  |  |  |  | 1562.8 |  |  | 143283.3 | 0.99 | 352.3 | 129.5 | 88.2 | 425.8 |  | 8.335135 | 0 | 3700 | 34.8 | 6.6 | 106.25 | 909 | 760 | 561 | 232 | 1393.75 | 14.16 | 1.43375 | 1.2575 | 81.211875 | 0.04666667 | 7.456667 | 722 | -2.6 | 0.14
3 Oktober 2024 | 21:00 | [9 empty] | 11.43 |  |  |  |  | 1562.8 |  |  | 143283.3 | 1.01 | 454.6 | 161.1 | 101.6 | 468.9 |  | 8.15 | 0 | 4200 | 37 | 6.6 | 113.21 | 988 | 761 | 571 | 235 | 1393.75 | 14.16 | 1.43375 | 1.2575 | 81.211875 | 0.04666667 | 7.456667 | 691 | -3.3 | 0.14
3 Oktober 2024 | 22:00 | 1.59 | 16.98 | 39.01 | 1.11 | 16.09 | 2.91 | 10.67925 | 2.424487 | 0.4327747 | 11.43 | 22.96 |  |  |  | 1562.8 |  |  | 143283.3 | 1.01 | 458 | 152.2 | 101.6 | 471.4 |  | 7.813636 | 0 | 4400 | 39.7 | 6.6 | 110.79 | 1000 | 779 | 579 | 240 | 1393.75 | 14.16 | 1.43375 | 1.2575 | 81.211875 | 0.04666667 | 7.456667 | 705 | -2 | 0.14
3 Oktober 2024 | 23:00 | [9 empty] | 11.43 |  |  |  |  | 1562.8 |  |  | 143283.3 | 1.03 | 459.9 | 158.6 | 102.4 | 466.9 |  | 7.943721 | 0 | 4300 | 37.5 | 6.6 | 114.62 | 1027 | 777 | 575 | 239 | 1393.75 | 14.16 | 1.43375 | 1.2575 | 81.211875 | 0.04666667 | 7.456667 | 690 | -3.1 | 0.14
4 Oktober 2024 | 24:00 | [9 empty] | 10.63 |  |  |  |  | 1897.4 |  |  | 145500 | 1.03 | 463.1 | 145.3 | 102.3 | 468.1 |  | 7.778182 | 0 | 4400 | 43.6 | 6.6 | 116.51 | 1001 | 768 | 612 | 245 | 1394.25 | 14.352 | 1.356 | 1.306 | 81.103 | 0.046 | 7.476 | 722 | -2.8 | 0.23
4 Oktober 2024 | 25:00 | 1.59 | 15.76 | 39.72 | 0.77 | 16.9 | 2.5 | 9.91195 | 2.350296 | 0.4393197 | 10.63 | 19.79 |  |  |  | 1897.4 |  |  | 145500 | 1.02 | 452.1 | 154 | 101.6 | 474.5 |  | 8.038605 | 0 | 4300 | 42 | 7 | 115.42 | 985 | 782 | 609 | 246 | 1394.25 | 14.352 | 1.356 | 1.306 | 81.103 | 0.046 | 7.476 | 710 | -3.5 | 0.23
4 Oktober 2024 | 26:00 | [9 empty] | 10.63 |  |  |  |  | 1897.4 |  |  | 145500 | 1.02 | 448.8 | 161.5 | 101.4 | 473 |  | 8.205714 | 0 | 4200 | 42.1 | 7 | 117.13 | 976 | 815 | 640 | 246 | 1394.25 | 14.352 | 1.356 | 1.306 | 81.103 | 0.046 | 7.476 | 694 | -4.1 | 0.23
4 Oktober 2024 | 27:00 | [9 empty] | 10.63 |  |  |  |  | 1897.4 |  |  | 145500 | 1.02 | 403 | 163.4 | 94 | 466.3 |  | 8.846842 | 0 | 3800 | 38.1 | 7 | 116.62 | 933 | 780 | 632 | 238 | 1394.25 | 14.352 | 1.356 | 1.306 | 81.103 | 0.046 | 7.476 | 720 | -2.9 | 0.23
4 Oktober 2024 | 28:00 | 1.66 | 15.1 | 39.43 | 0.67 | 17.54 | 2.57 | 9.096386 | 2.248005 | 0.4569713 | 10.63 |  |  |  |  | 1897.4 |  |  | 145500 | 1.03 | 384 | 161.6 | 93.6 | 465.4 |  | 8.826316 | 0 | 3800 | 38.2 | 7 | 116.62 | 908 | 770 | 586 | 233 | 1394.25 | 14.352 | 1.356 | 1.306 | 81.103 | 0.046 | 7.476 | 684 | -1.7 | 0.23
4 Oktober 2024 | 29:00 | [9 empty] | 10.63 | 17.77 |  |  |  | 1897.4 |  |  | 145500 | 1.03 | 383.9 | 152.3 | 93.3 | 445.4 |  | 8.505789 | 0 | 3800 | 41.9 | 7 | 117.11 | 935 | 773 | 583 | 229 | 1394.25 | 14.352 | 1.356 | 1.306 | 81.103 | 0.046 | 7.476 | 669 | -2.2 | 0.23
4 Oktober 2024 | 30:00 | [9 empty] | 10.63 |  |  |  |  | 1897.4 |  |  | 145500 | 1.03 | 406 | 137.9 | 96 | 452.6 |  | 7.654884 | 0 | 4300 | 43.6 | 7 | 115.17 | 975 | 771 | 583 | 233 | 1394.25 | 14.352 | 1.356 | 1.306 | 81.103 | 0.046 | 7.476 | 678 | -2.9 | 0.23
4 Oktober 2024 | 31:00 | [9 empty] | 10.63 |  |  |  |  | 1897.4 |  |  | 145500 | 1.03 | 406.5 | 152.3 | 95.8 | 457.3 |  | 7.717674 | 0 | 4300 | 43.6 | 7 | 113.26 | 981 | 783 | 610 | 244 | 1394.25 | 14.352 | 1.356 | 1.306 | 81.103 | 0.046 | 7.476 | 672 | -2 | 0.23
4 Oktober 2024 | 32:00 | [9 empty] | 10.63 |  |  |  |  | 1897.4 |  |  | 145500 | 1.03 | 402.5 | 145.9 | 95.5 | 455 |  | 7.864286 | 0 | 4200 | 41.9 | 7 | 116.49 | 949 | 799 | 619 | 236 | 1394.25 | 14.352 | 1.356 | 1.306 | 81.103 | 0.046 | 7.476 | 717 | -2.1 | 0.23
4 Oktober 2024 | 33:00 | [9 empty] | 10.63 | 20.83 |  |  |  | 1897.4 |  |  | 145500 | 1.03 | 577.9 | 151.8 | 113.8 | 466.6 |  | 8.706 | 0 | 4000 | 0 | 6.7 | 115.91 | 951 | 746 | 571 | 245 | 1394.25 | 14.352 | 1.356 | 1.306 | 81.103 | 0.046 | 7.476 | 707 | -2 | 0.23
4 Oktober 2024 | 34:00 | 1.58 | 15.18 | 42.27 | 0.82 | 18.11 | 2.48 | 9.607595 | 2.33407 | 0.4422872 | 10.63 |  |  |  |  | 1897.4 |  |  | 145500 | 0.52 | 210.5 | 111.4 | 70.4 | 405.1 |  | 14.265 | 0 | 2000 | 45.3 | 6.7 | 14.16 | 766 | 684 | 521 | 226 | 1394.25 | 14.352 | 1.356 | 1.306 | 81.103 | 0.046 | 7.476 | 672 | -2.1 | 0.23
4 Oktober 2024 | 35:00 | [9 empty] | 10.63 |  |  |  |  | 1897.4 |  |  | 145500 | 0.95 | 461 | 107.2 | 100.9 | 404.3 |  | 8.915294 | 0 | 3400 | 38.5 | 6.7 | 94.65 | 963 | 796 | 583 | 230 | 1394.25 | 14.352 | 1.356 | 1.306 | 81.103 | 0.046 | 7.476 | 682 | -3 | 0.23
4 Oktober 2024 | 36:00 | [9 empty] | 10.63 |  |  |  |  | 1897.4 |  |  | 145500 | 0 | 7 | 111.7 | 0.3 | 399.4 |  | 7.736129 | 0 | 3100 | 0 | 6.7 | 84.56 | 817 | 751 | 622 | 227 | 1394.25 | 14.352 | 1.356 | 1.306 | 81.103 | 0.046 | 7.476 | 722 | -1.9 | 0.23
4 Oktober 2024 | 37:00 | [9 empty] | 10.63 | 17.41 |  |  |  | 1897.4 |  |  | 145500 | 0.1 | -1.4 | 108.1 | 0.3 | 401.2 |  |  | 0 | 0 | 0 | 6.7 | 0 | 531 | 498 | 500 | 216 | 1394.25 | 14.352 | 1.356 | 1.306 | 81.103 | 0.046 | 7.476 | 709 | -6 | 0.23
4 Oktober 2024 | 38:00 | 1.44 | 14.59 | 42.16 | 0.93 | 19.99 | 2.45 | 10.13194 | 2.109055 | 0.4898961 | 10.63 |  |  |  |  | 1897.4 |  |  | 145500 | 0.82 | 293.8 | 114.6 | 79.5 | 399.2 |  | 11.4888 | 0 | 2500 | 40.6 | 6.7 | 42.53 | 920 | 706 | 450 | 207 | 1394.25 | 14.352 | 1.356 | 1.306 | 81.103 | 0.046 | 7.476 | 688 | -2 | 0.23
4 Oktober 2024 | 39:00 | [9 empty] | 10.63 |  |  |  |  | 1897.4 |  |  | 145500 | 0.93 | 451 | 213.4 | 100.1 | 542 |  | 10.41243 | 0 | 3700 | 38.9 | 6.7 | 106.82 | 1005 | 753 | 526 | 219 | 1394.25 | 14.352 | 1.356 | 1.306 | 81.103 | 0.046 | 7.476 | 698 | -3.4 | 0.23
4 Oktober 2024 | 40:00 | [9 empty] | 10.63 |  |  |  |  | 1897.4 |  |  | 145500 | 0.44 | 161.7 | 60.4 | 59.4 | 310.9 |  | 9.66 | 0 | 2300 | 41.5 | 6.7 | 55.3 | 787 | 671 | 542 | 232 | 1394.25 | 14.352 | 1.356 | 1.306 | 81.103 | 0.046 | 7.476 | 685 | -3.3 | 0.23
4 Oktober 2024 | 41:00 | [9 empty] | 10.63 | 23.98 |  |  |  | 1897.4 |  |  | 145500 | 0.69 | 273.4 | 89.2 | 78.1 | 362.8 |  | 9.447857 | 0 | 2800 | 41.1 | 6.1 | 68.12 | 954 | 738 | 473 | 203 | 1394.25 | 14.352 | 1.356 | 1.306 | 81.103 | 0.046 | 7.476 | 672 | -2 | 0.23
4 Oktober 2024 | 42:00 | 1.68 | 17.3 | 39.1 | 1.06 | 14.85 | 2.57 | 10.29762 | 2.632997 | 0.3991519 | 10.63 |  |  |  |  | 1897.4 |  |  | 145500 | 0.95 | 519.5 | 164.5 | 108.6 | 480.8 |  | 8.42 | 0 | 4200 | 42.2 | 6.1 | 99.43 | 1017 | 766 | 508 | 234 | 1394.25 | 14.352 | 1.356 | 1.306 | 81.103 | 0.046 | 7.476 | 666 | -2.8 | 0.23
4 Oktober 2024 | 43:00 | [9 empty] | 10.63 | 24.49 |  |  |  | 1897.4 |  |  | 145500 | 1.02 | 532.5 | 182.3 | 110 | 498 |  | 8.290909 | 0 | 4400 | 38.3 | 6.1 | 114.75 | 1005 | 778 | 569.9 | 226 | 1394.25 | 14.352 | 1.356 | 1.306 | 81.103 | 0.046 | 7.476 | 659 | -2.8 | 0.23
4 Oktober 2024 | 44:00 | [9 empty] | 10.63 |  |  |  |  | 1897.4 |  |  | 145500 | 1.02 | 617.4 | 201.4 | 118.6 | 515.8 |  | 7.768163 | 0 | 4900 | 41.9 | 6.1 | 116.76 | 1005 | 777 | 579 | 237 | 1394.25 | 14.352 | 1.356 | 1.306 | 81.103 | 0.046 | 7.476 | 652 | -2.7 | 0.23
4 Oktober 2024 | 45:00 | [9 empty] | 10.63 |  |  |  |  | 1897.4 |  |  | 145500 | 1.02 | 563.3 | 233.9 | 113.6 | 551.3 |  | 8.141633 | 0 | 4900 | 42.2 | 6.1 | 116.08 | 1016 | 813 | 598 | 232 | 1394.25 | 14.352 | 1.356 | 1.306 | 81.103 | 0.046 | 7.476 | 670 | -3.1 | 0.23
4 Oktober 2024 | 46:00 | 1.73 | 16.66 | 40.1 | 1.13 | 15.42 | 2.64 | 9.630058 | 2.600519 | 0.4046589 | 10.63 |  |  |  |  | 1897.4 |  |  | 145500 | 1.02 | 564.6 | 234.8 | 114.2 | 552.2 |  | 8.16 | 0 | 4900 | 40.8 | 6.1 | 119.98 | 1004 | 825 | 623 | 238 | 1394.25 | 14.352 | 1.356 | 1.306 | 81.103 | 0.046 | 7.476 | 691 | -2.7 | 0.23
4 Oktober 2024 | 47:00 | [9 empty] | 10.63 |  |  |  |  | 1897.4 |  |  | 145500 | 1.02 | 525.2 | 218.3 | 108.4 | 533.2 |  | 8.554667 | 0 | 4500 | 37 | 6.1 | 121.54 | 985 | 837 | 631 | 238 | 1394.25 | 14.352 | 1.356 | 1.306 | 81.103 | 0.046 | 7.476 | 703 | -2.8 | 0.23
5 Oktober 2024 | 48:00 | [9 empty] | 10.75 |  |  |  |  | 2099.9 |  |  | 142960 | 1.02 | 518.2 | 207.8 | 108.2 | 524 |  | 8.246087 | 0 | 4600 | 42.3 | 6.1 | 120.5 | 949 | 809 | 623 | 239 | 1386.5 | 14.53833 | 1.443333 | 1.371667 | 80.80117 | 0.05 | 7.278 | 704 | -2.7 | 0
5 Oktober 2024 | 49:00 | [9 empty] | 10.75 | 23.66 |  |  |  | 2099.9 |  |  | 142960 | 1.02 | 506.5 | 208.2 | 108.3 | 526.4 |  | 8.462667 | 0 | 4500 | 43.3 | 7 | 120.96 | 930 | 814 | 602 | 249 | 1386.5 | 14.53833 | 1.443333 | 1.371667 | 80.80117 | 0.05 | 7.278 | 680 | -5 | 0
5 Oktober 2024 | 50:00 | 1.72 | 16.19 | 40.81 | 0.99 | 16.42 | 2.45 | 9.412791 | 2.485384 | 0.4196731 | 10.75 |  |  |  |  | 2099.9 |  |  | 142960 | 1.02 | 563.9 | 211.5 | 113.7 | 530.9 |  | 8.594667 | 0 | 4500 | 41.6 | 7 | 120.45 | 931 | 825 | 624 | 258 | 1386.5 | 14.53833 | 1.443333 | 1.371667 | 80.80117 | 0.05 | 7.278 | 668 | -3 | 0
5 Oktober 2024 | 51:00 | [9 empty] | 10.75 |  |  |  |  | 2099.9 |  |  | 142960 | 0.1 | 13.8 | 32.2 | 0.8 | 229.1 |  | 4.057059 | 0 | 3400 | 0 | 7 | 63.67 | 889 | 802 | 668 | 252 | 1386.5 | 14.53833 | 1.443333 | 1.371667 | 80.80117 | 0.05 | 7.278 | 671 | -6.1 | 0
5 Oktober 2024 | 52:00 | 1.75 | 17.27 | 37.96 | 0.76 | 15.94 | 2.57 | 9.868571 | 2.38143 | 0.4342107 | 10.75 |  |  |  |  | 2099.9 |  |  | 142960 | 0.8 | 203.1 | 42.3 | 65.5 | 290 |  | 11.22632 | 0 | 1900 | 48.6 | 7 | 9.52 | 755 | 711 | 569 | 228 | 1386.5 | 14.53833 | 1.443333 | 1.371667 | 80.80117 | 0.05 | 7.278 | 638 | -4.5 | 0
5 Oktober 2024 | 53:00 | [9 empty] | 10.75 |  |  |  |  | 2099.9 |  |  | 142960 | 1.03 | 295.8 | 78.8 | 80.2 | 347.8 |  | 6.940541 | 0 | 3700 | 42.1 | 7 | 92.79 | 986 | 801 | 619 | 230 | 1386.5 | 14.53833 | 1.443333 | 1.371667 | 80.80117 | 0.05 | 7.278 | 701 | -2.6 | 0
5 Oktober 2024 | 54:00 | [9 empty] | 10.75 | 22.45 |  |  |  | 2099.9 |  |  | 142960 | 1.03 | 390.8 | 130.6 | 93.8 | 422 |  | 7.033636 | 0 | 4400 | 43.3 | 7 | 118.73 | 892 | 781 | 620 | 220 | 1386.5 | 14.53833 | 1.443333 | 1.371667 | 80.80117 | 0.05 | 7.278 | 745 | -2.4 | 0
5 Oktober 2024 | 55:00 | [9 empty] | 10.75 |  |  |  |  | 2099.9 |  |  | 142960 | 1.03 | 450.3 | 149.3 | 101 | 449.9 |  | 7.032766 | 0 | 4700 | 48.6 | 7 | 120.08 | 867 | 734 | 608 | 222 | 1386.5 | 14.53833 | 1.443333 | 1.371667 | 80.80117 | 0.05 | 7.278 | 749 | -2.2 | 0
5 Oktober 2024 | 56:00 | [9 empty] | 10.75 |  |  |  |  | 2099.9 |  |  | 142960 | 1.03 | 430 | 141.2 | 98.9 | 44.6 |  | 1.79375 | 0 | 4800 | 49.9 | 7 | 117.33 | 833 | 756 | 588 | 237 | 1386.5 | 14.53833 | 1.443333 | 1.371667 | 80.80117 | 0.05 | 7.278 | 722 | -2.7 | 0
5 Oktober 2024 | 57:00 | [9 empty] | 10.75 | 20.89 |  |  |  | 2099.9 |  |  | 142960 | 1.03 | 417.7 | 140.9 | 97 | 430.2 |  | 6.730213 | 0 | 4700 | 47.2 | 6.2 | 119.08 | 833 | 756 | 589 | 237 | 1386.5 | 14.53833 | 1.443333 | 1.371667 | 80.80117 | 0.05 | 7.278 | 737 | -2.7 | 0
5 Oktober 2024 | 58:00 | 1.63 | 16.4 | 38.1 | 0.82 | 17.36 | 2.62 | 10.06135 | 2.1947 | 0.47101 | 10.75 |  |  |  |  | 2099.9 |  |  | 142960 | 1.03 | 330 | 128.8 | 85.9 | 415.3 |  | 7.710769 | 0 | 3900 | 35.1 | 6.2 | 117.91 | 877 | 785 | 590 | 229 | 1386.5 | 14.53833 | 1.443333 | 1.371667 | 80.80117 | 0.05 | 7.278 | 721 | -2.5 | 0
5 Oktober 2024 | 59:00 | [9 empty] | 10.75 | 21.53 |  |  |  | 2099.9 |  |  | 142960 | 1.03 | 339.7 | 116.4 | 86.8 | 408.2 |  | 8.027027 | 0 | 3700 | 37.2 | 6.2 | 120.41 | 865 | 758 | 571 | 220 | 1386.5 | 14.53833 | 1.443333 | 1.371667 | 80.80117 | 0.05 | 7.278 | 685 | -2.3 | 0
5 Oktober 2024 | 60:00 | [9 empty] | 10.75 |  |  |  |  | 2099.9 |  |  | 142960 | 1.03 | 433.3 | 184.1 | 99 | 493.2 |  | 8.46 | 0 | 4200 | 41.7 | 6.2 | 120.69 | 868 | 727 | 538 | 226 | 1386.5 | 14.53833 | 1.443333 | 1.371667 | 80.80117 | 0.05 | 7.278 | 685 | -2.7 | 0
5 Oktober 2024 | 61:00 | [9 empty] | 10.75 |  |  |  |  | 2099.9 |  |  | 142960 | 1.03 | 477.6 | 162.8 | 104.8 | 471.6 |  | 7.358298 | 0 | 4700 | 44.6 | 6.2 | 119.88 | 879 | 715 | 556 | 225 | 1386.5 | 14.53833 | 1.443333 | 1.371667 | 80.80117 | 0.05 | 7.278 | 684 | -2.8 | 0
5 Oktober 2024 | 62:00 | 1.55 | 15.62 | 40.02 | 0.84 | 18.57 | 2.49 | 10.07742 | 2.155089 | 0.4790045 | 10.75 |  |  |  |  | 2099.9 |  |  | 142960 | 1.03 | 487.2 | 164.1 | 104.6 | 473.7 |  | 7.22875 | 0 | 4800 | 47.7 | 6.2 | 115.8 | 832 | 757 | 575 | 224 | 1386.5 | 14.53833 | 1.443333 | 1.371667 | 80.80117 | 0.05 | 7.278 | 691 | -2.3 | 0
5 Oktober 2024 | 63:00 | [9 empty] | 10.75 |  |  |  |  | 2099.9 |  |  | 142960 | 0.58 | 4.4 | 41.8 | 0.1 | 254.2 |  | 4.359429 | 0 | 3500 | 0 | 6.2 | 66.17 | 845 | 787 | 605 | 240 | 1386.5 | 14.53833 | 1.443333 | 1.371667 | 80.80117 | 0.05 | 7.278 | 704 | -5.7 | 0
5 Oktober 2024 | 64:00 | [9 empty] | 10.75 |  |  |  |  | 2099.9 |  |  | 142960 | 0.89 | 257.4 | 129.2 | 74 | 419.1 |  | 10.95778 | 0 | 2700 | 38.2 | 6.2 | 81.42 | 752 | 778 | 562 | 217 | 1386.5 | 14.53833 | 1.443333 | 1.371667 | 80.80117 | 0.05 | 7.278 | 725 | -2.3 | 0
5 Oktober 2024 | 65:00 | [9 empty] | 10.75 | 26.81 |  |  |  | 2099.9 |  |  | 142960 | 0.92 | 366.1 | 131 | 90.1 | 420.8 |  | 9.015882 | 0 | 3400 | 34.3 | 6.1 | 98.76 | 806 | 801 | 587 | 225 | 1386.5 | 14.53833 | 1.443333 | 1.371667 | 80.80117 | 0.05 | 7.278 | 717 | -2.9 | 0
5 Oktober 2024 | 66:00 | 1.7 | 16.24 | 39.99 | 0.99 | 15.2 | 2.64 | 9.552941 | 2.630921 | 0.3977709 | 10.75 |  |  |  |  | 2099.9 |  |  | 142960 | 0.92 | 459.2 | 145.6 | 100.7 | 454.2 |  | 8.998378 | 0 | 3700 | 38.5 | 6.1 | 107.99 | 835 | 759 | 553 | 227 | 1386.5 | 14.53833 | 1.443333 | 1.371667 | 80.80117 | 0.05 | 7.278 | 698 | -2.6 | 0
5 Oktober 2024 | 67:00 | [9 empty] | 10.75 |  |  |  |  | 2099.9 |  |  | 142960 | 0.97 | 496.6 | 122 | 104.2 | 440.5 |  | 8.1705 | 0 | 4000 | 36.8 | 6.1 | 112.55 | 834 | 807 | 564 | 233 | 1386.5 | 14.53833 | 1.443333 | 1.371667 | 80.80117 | 0.05 | 7.278 | 674 | -3.1 | 0
5 Oktober 2024 | 68:00 | [9 empty] | 10.75 |  |  |  |  | 2099.9 |  |  | 142960 | 0.97 | 497.3 | 133.7 | 105.2 | 443.2 |  | 8.226 | 0 | 4000 | 36.9 | 6.1 | 114.96 | 855 | 797 | 562 | 226 | 1386.5 | 14.53833 | 1.443333 | 1.371667 | 80.80117 | 0.05 | 7.278 | 670 | -3 | 0
5 Oktober 2024 | 69:00 | [9 empty] | 10.75 | 25.83 |  |  |  | 2099.9 |  |  | 142960 | 0.97 | 499.7 | 138.8 | 105 | 443.7 |  | 8.029756 | 0 | 4100 | 39.5 | 6.1 | 114.95 | 863 | 770 | 543 | 221 | 1386.5 | 14.53833 | 1.443333 | 1.371667 | 80.80117 | 0.05 | 7.278 | 668 | -3.2 | 0
5 Oktober 2024 | 70:00 | 1.68 | 16.82 | 39.79 | 0.97 | 16.06 | 2.57 | 10.0119 | 2.477584 | 0.4210249 | 10.75 |  |  |  |  | 2099.9 |  |  | 142960 | 0.97 | 504.8 | 141.8 | 106.9 | 449.6 |  | 7.588636 | 0 | 4400 | 40.1 | 6.1 | 114.51 | 862 | 765 | 536 | 228 | 1386.5 | 14.53833 | 1.443333 | 1.371667 | 80.80117 | 0.05 | 7.278 | 668 | -4.8 | 0
5 Oktober 2024 | 71:00 | [9 empty] | 10.75 |  |  |  |  | 2099.9 |  |  | 142960 | 0.97 | 504.7 | 145.7 | 106.9 | 454.6 |  | 7.656818 | 0 | 4400 | 41.2 | 6.1 | 114.08 | 870 | 761 | 552 | 223 | 1386.5 | 14.53833 | 1.443333 | 1.371667 | 80.80117 | 0.05 | 7.278 | 667 | -1.6 | 0
6 Oktober 2024 | 72:00 | [9 empty] | 10.1 |  |  |  |  | 1318.5 |  |  | 145650 | 0.97 | 515.6 | 153.6 | 107.5 | 458.9 |  | 7.723636 | 0 | 4400 | 41.3 | 6.1 | 114.56 | 873 | 772 | 55.1 | 222 | 1385.17 | 14.54833 | 1.408333 | 1.426667 | 80.77033 | 0.05 | 7.1275 | 668 | -2 | 0
6 Oktober 2024 | 73:00 | [9 empty] | 10.1 | 21.49 |  |  |  | 1318.5 |  |  | 145650 | 1.01 | 503.1 | 148.1 | 106.5 | 453.9 |  | 7.819535 | 0 | 4300 | 44.2 | 6.3 | 117.23 | 851 | 775 | 569 | 236 | 1385.17 | 14.54833 | 1.408333 | 1.426667 | 80.77033 | 0.05 | 7.1275 | 668 | -2.4 | 0
6 Oktober 2024 | 74:00 | 1.75 | 15.69 | 40.94 | 1 | 17.06 | 2.27 | 8.965714 | 2.399766 | 0.4341475 | 10.1 |  |  |  |  | 1318.5 |  |  | 145650 | 1.01 | 498.8 | 163.8 | 107.1 | 472.3 |  | 7.900909 | 0 | 4400 | 45.2 | 6.3 | 116.54 | 866 | 776 | 580 | 238 | 1385.17 | 14.54833 | 1.408333 | 1.426667 | 80.77033 | 0.05 | 7.1275 | 665 | -3.1 | 0
6 Oktober 2024 | 75:00 | [9 empty] | 10.1 | 21.55 |  |  |  | 1318.5 |  |  | 145650 | 1.01 | 498.8 | 165.3 | 107 | 474 |  | 7.746667 | 0 | 4500 | 45.3 | 6.3 | 116.17 | 868 | 782 | 588 | 223 | 1385.17 | 14.54833 | 1.408333 | 1.426667 | 80.77033 | 0.05 | 7.1275 | 672 | -3.4 | 0
6 Oktober 2024 | 76:00 | 1.79 | 17.19 | 40.33 | 0.85 | 27.41 | 1.39 | 9.603352 | 1.471361 | 0.6946913 | 10.1 |  |  |  |  | 1318.5 |  |  | 145650 | 1.01 | 504.7 | 166.6 | 107.3 | 489.4 |  | 7.956 | 0 | 4500 | 47.6 | 6.3 | 116.19 | 864 | 773 | 560 | 224 | 1385.17 | 14.54833 | 1.408333 | 1.426667 | 80.77033 | 0.05 | 7.1275 | 673 | -3.3 | 0
6 Oktober 2024 | 77:00 | [9 empty] | 10.1 |  |  |  |  | 1318.5 |  |  | 145650 | 1.01 | 493.2 | 188.3 | 107 | 498.8 |  | 7.733617 | 0 | 4700 | 40.5 | 6.3 | 115.91 | 830 | 790 | 582 | 225 | 1385.17 | 14.54833 | 1.408333 | 1.426667 | 80.77033 | 0.05 | 7.1275 | 666 | -3.6 | 0
6 Oktober 2024 | 78:00 | [9 empty] | 10.1 |  |  |  |  | 1318.5 |  |  | 145650 | 1.01 | 492.7 | 187.7 | 106.8 | 508.6 |  | 7.85617 | 0 | 4700 | 41 | 6.3 | 114.54 | 811 | 792 | 608 | 234 | 1385.17 | 14.54833 | 1.408333 | 1.426667 | 80.77033 | 0.05 | 7.1275 | 702 | -2.8 | 0
6 Oktober 2024 | 79:00 | [9 empty] | 10.1 |  |  |  |  | 1318.5 |  |  | 145650 | 1.01 | 491.3 | 193.8 | 107 | 508.1 |  | 7.85234 | 0 | 4700 | 41.6 | 6.3 | 112.94 | 833 | 806 | 619 | 239 | 1385.17 | 14.54833 | 1.408333 | 1.426667 | 80.77033 | 0.05 | 7.1275 | 705 | -2.6 | 0
6 Oktober 2024 | 80:00 | [9 empty] | 10.1 |  |  |  |  | 1318.5 |  |  | 145650 | 1.01 | 513.9 | 196.1 | 107.1 | 510.8 |  | 8.238667 | 0 | 4500 | 44.4 | 6.3 | 116.35 | 829 | 808 | 620 | 230 | 1385.17 | 14.54833 | 1.408333 | 1.426667 | 80.77033 | 0.05 | 7.1275 | 759 | -3.1 | 0
6 Oktober 2024 | 81:00 | [9 empty] | 10.1 | 19.38 |  |  |  | 1318.5 |  |  | 145650 | 1.01 | 502.8 | 200.4 | 106.9 | 517.1 |  | 8.706977 | 0 | 4300 | 40.5 | 7.3 | 115.98 | 832 | 783 | 590 | 236 | 1385.17 | 14.54833 | 1.408333 | 1.426667 | 80.77033 | 0.05 | 7.1275 | 725 | -3.7 | 0
6 Oktober 2024 | 82:00 | 1.75 | 16.5 | 39.71 | 0.82 | 16.06 | 2.51 | 9.428571 | 2.472603 | 0.419176 | 10.1 |  |  |  |  | 1318.5 |  |  | 145650 | 1.01 | 494.5 | 199.8 | 106.9 | 518.4 |  | 8.932857 | 0 | 4200 | 39.8 | 7.3 | 116.07 | 797 | 753 | 563 | 234 | 1385.17 | 14.54833 | 1.408333 | 1.426667 | 80.77033 | 0.05 | 7.1275 | 671 | -2.8 | 0
6 Oktober 2024 | 83:00 | [9 empty] | 10.1 | 20.59 |  |  |  | 1318.5 |  |  | 145650 | 1.01 | 491.8 | 212.2 | 106.9 | 521.2 |  | 8.565 | 0 | 4400 | 42.2 | 7.3 | 116.74 | 833 | 796 | 578 | 240 | 1385.17 | 14.54833 | 1.408333 | 1.426667 | 80.77033 | 0.05 | 7.1275 | 679 | -2.7 | 0
6 Oktober 2024 | 84:00 | [9 empty] | 10.1 |  |  |  |  | 1318.5 |  |  | 145650 | 1.01 | 505.3 | 217 | 106.9 | 529.6 |  | 8.486667 | 0 | 4500 | 41.9 | 7.3 | 115.02 | 783 | 730 | 607 | 223 | 1385.17 | 14.54833 | 1.408333 | 1.426667 | 80.77033 | 0.05 | 7.1275 | 708 | -3.3 | 0
6 Oktober 2024 | 85:00 | [9 empty] | 10.1 |  |  |  |  | 1318.5 |  |  | 145650 | 0.65 | 7 | 146.1 | 0.6 | 444.1 |  | 6.841538 | 0 | 3900 | 0 | 7.3 | 85.46 | 836 | 867 | 653 | 254 | 1385.17 | 14.54833 | 1.408333 | 1.426667 | 80.77033 | 0.05 | 7.1275 | 741 | -5.6 | 0
6 Oktober 2024 | 86:00 | 1.75 | 16.82 | 39.86 | 0.84 | 15.66 | 2.76 | 9.611429 | 2.545338 | 0.4079217 | 10.1 |  |  |  |  | 1318.5 |  |  | 145650 | 0 | 4.7 | 77.1 | 0.4 | 343.6 |  | 34.4 | 0 | 600 | 0 | 7.3 | 0 | 760 | 624 | 620 | 227 | 1385.17 | 14.54833 | 1.408333 | 1.426667 | 80.77033 | 0.05 | 7.1275 | 725 | -5.6 | 0
6 Oktober 2024 | 87:00 | [9 empty] | 10.1 |  |  |  |  | 1318.5 |  |  | 145650 | 0 | 4.9 | 2.8 | 0.4 | 132 |  |  | 0 | 0 | 0 | 7.3 | 0 | 653 | 526 | 491 | 192 | 1385.17 | 14.54833 | 1.408333 | 1.426667 | 80.77033 | 0.05 | 7.1275 | 762 | -9.6 | 0
6 Oktober 2024 | 88:00 | [9 empty] | 10.1 |  |  |  |  | 1318.5 |  |  | 145650 | 0 | 2 | -5.2 | 0.4 | 132 |  |  | 0 | 0 | 0 | 7.3 | 0 | 591 | 471 | 422 | 172 | 1385.17 | 14.54833 | 1.408333 | 1.426667 | 80.77033 | 0.05 | 7.1275 | 743 | -13.1 | 0
6 Oktober 2024 | 89:00 | [9 empty] | 10.1 |  |  |  |  | 1318.5 |  |  | 145650 | 0 | 3.1 | -5.6 | 0.4 | 131 |  |  | 0 | 0 | 0 | 7.3 | 0 | 483 | 338 | 337 | 146 | 1385.17 | 14.54833 | 1.408333 | 1.426667 | 80.77033 | 0.05 | 7.1275 | 733 | -12.7 | 0
6 Oktober 2024 | 90:00 | [9 empty] | 10.1 |  |  |  |  | 1318.5 |  |  | 145650 | 0 | 1.7 | -6.4 | 0.4 | 132 |  |  | 0 | 0 | 0 | 7.3 | 0 | 412 | 273 | 267 | 128 | 1385.17 | 14.54833 | 1.408333 | 1.426667 | 80.77033 | 0.05 | 7.1275 | 727 | -14.1 | 0
6 Oktober 2024 | 91:00 | [9 empty] | 10.1 |  |  |  |  | 1318.5 |  |  | 145650 | 0 | 7.8 | -1.8 | 0.7 | 131 |  | 8.88975 | 640 | 888.8889 | 0 | 7.3 | 0 | 366 | 251 | 219 | 159 | 1385.17 | 14.54833 | 1.408333 | 1.426667 | 80.77033 | 0.05 | 7.1275 | 724 | -9.5 | 0
6 Oktober 2024 | 92:00 | [9 empty] | 10.1 |  |  |  |  | 1318.5 |  |  | 145650 | 0.1 | 18.3 | 38.6 | 20.1 | 260.5 |  | 23.31138 | 520 | 722.2222 | 0 | 5.2 | 0 | 524 | 496 | 338 | 192 | 1385.17 | 14.54833 | 1.408333 | 1.426667 | 80.77033 | 0.05 | 7.1275 | 733 | -8.4 | 0
6 Oktober 2024 | 93:00 | [9 empty] | 10.1 |  |  |  |  | 1318.5 |  |  | 145650 | 0 | 9.6 | 34.6 | 20.3 | 263.6 |  |  | 0 | 0 | 0 | 5.2 | 0 | 365 | 345 | 337 | 149 | 1385.17 | 14.54833 | 1.408333 | 1.426667 | 80.77033 | 0.05 | 7.1275 | 754 | -11.1 | 0
6 Oktober 2024 | 94:00 | [9 empty] | 10.1 |  |  |  |  | 1318.5 |  |  | 145650 | 0 | -7 | -7 | 0 | 133.2 |  |  | 0 | 0 | 0 | 5.2 | 0 | 270 | 246 | 252 | 118 | 1385.17 | 14.54833 | 1.408333 | 1.426667 | 80.77033 | 0.05 | 7.1275 | 824 | -148 | 0
6 Oktober 2024 | 95:00 | [9 empty] | 10.1 |  |  |  |  | 1318.5 |  |  | 145650 | 0 | 0.7 | -2.4 | -0.1 | 132.4 |  | 6.723953 | 850 | 1180.556 | 0 | 5.2 | 0 | 247 | 211 | 199 | 140 | 1385.17 | 14.54833 | 1.408333 | 1.426667 | 80.77033 | 0.05 | 7.1275 | 907 | -10.4 | 0
7 Oktober 2024 | 0:00 | [9 empty] | 26.47 |  |  |  |  | 1833.5 |  |  | 167775 | 0 | 3.8 | -2.6 | 0.4 | 132.9 |  | 10.47011 | 550 | 763.8889 | 0 | 6 | 0 | 484 | 439 | 298 | 183 | 1371 | 14.61333 | 1.395 | 1.356667 | 80.73417 | 0.0525 | 7.17 | 894 | -10.8 | 0.14
7 Oktober 2024 | 1:00 | [9 empty] | 26.47 | 24.4 |  |  |  | 1833.5 |  |  | 167775 | 0.1 | -2.4 | -2.4 | 0.4 | 132.3 |  | 14.08511 | 407 | 565.2778 | 0 | 6 | 0 | 519 | 479 | 367 | 197 | 1371 | 14.61333 | 1.395 | 1.356667 | 80.73417 | 0.0525 | 7.17 | 894 | -10.8 | 0.14
7 Oktober 2024 | 2:00 | 1.73 | 16.75 | 41.29 | 1.06 | 15.63 | 2.59 | 9.682081 | 2.641715 | 0.3968719 | 26.47 |  |  |  |  | 1833.5 |  |  | 167775 | 0.4 | 134.3 | 73.2 | 53 | 325.5 |  | 14.19375 | 0 | 1600 | 36.8 | 6 | 22.34 | 881 | 707 | 436 | 232 | 1371 | 14.61333 | 1.395 | 1.356667 | 80.73417 | 0.0525 | 7.17 | 638 | -3.9 | 0.14
7 Oktober 2024 | 3:00 | [9 empty] | 26.47 | 23.09 |  |  |  | 1833.5 |  |  | 167775 | 0.68 | 179.4 | 67.6 | 63 | 320.5 |  | 9.204 | 0 | 2500 | 32.8 | 6 | 76.31 | 903 | 816 | 566 | 209 | 1371 | 14.61333 | 1.395 | 1.356667 | 80.73417 | 0.0525 | 7.17 | 769 | -3.8 | 0.14
7 Oktober 2024 | 4:00 | 1.68 | 16.51 | 39.01 | 1.06 | 14.67 | 2.4 | 9.827381 | 2.659168 | 0.3954586 | 26.47 |  |  |  |  | 1833.5 |  |  | 167775 | 0.88 | 214.8 | 70.5 | 66.9 | 328.4 |  | 8.178621 | 0 | 2900 | 38.1 | 6 | 96.09 | 935 | 750 | 526 | 186 | 1371 | 14.61333 | 1.395 | 1.356667 | 80.73417 | 0.0525 | 7.17 | 770 | -1.2 | 0.14
7 Oktober 2024 | 5:00 | [9 empty] | 26.47 |  |  |  |  | 1833.5 |  |  | 167775 | 0.96 | 363.1 | 139.4 | 89 | 440 |  | 8.578378 | 0 | 3700 | 33.5 | 6 | 110.44 | 952 | 685 | 475 | 200 | 1371 | 14.61333 | 1.395 | 1.356667 | 80.73417 | 0.0525 | 7.17 | 806 | -3.2 | 0.14
7 Oktober 2024 | 6:00 | [9 empty] | 26.47 |  |  |  |  | 1833.5 |  |  | 167775 | 1.02 | 436.3 | 158 | 97.1 | 464.2 |  | 7.654091 | 0 | 4400 | 38.3 | 6 | 114.82 | 984 | 678 | 469 | 207 | 1371 | 14.61333 | 1.395 | 1.356667 | 80.73417 | 0.0525 | 7.17 | 747 | -4.2 | 0.14
7 Oktober 2024 | 7:00 | [9 empty] | 26.47 |  |  |  |  | 1833.5 |  |  | 167775 | 1.02 | 427.7 | 157.6 | 97.2 | 466.5 |  | 7.04625 | 0 | 4800 | 41.8 | 6 | 114.62 | 1003 | 660 | 492 | 208 | 1371 | 14.61333 | 1.395 | 1.356667 | 80.73417 | 0.0525 | 7.17 | 697 | -2.6 | 0.14
7 Oktober 2024 | 8:00 | [9 empty] | 26.47 |  |  |  |  | 1833.5 |  |  | 167775 | 0.99 | 546.1 | 220.6 | 1111 | 538.5 |  | 20.61875 | 0 | 4800 | 47.4 | 6 | 116.48 | 1018 | 726 | 522 | 218 | 1371 | 14.61333 | 1.395 | 1.356667 | 80.73417 | 0.0525 | 7.17 | 677 | -27 | 0.14
7 Oktober 2024 | 9:00 | [9 empty] | 26.47 | 25.98 |  |  |  | 1833.5 |  |  | 167775 | 0.99 | 535.1 | 225.4 | 111.2 | 538.4 |  | 8.292766 | 0 | 4700 | 47.7 | 6 | 115.72 | 976 | 752 | 551 | 230 | 1371 | 14.61333 | 1.395 | 1.356667 | 80.73417 | 0.0525 | 7.17 | 679 | -3.2 | 0.14
7 Oktober 2024 | 10:00 | 1.7 | 16.74 | 38.65 | 0.91 | 15.71 | 2.38 | 9.847059 | 2.460216 | 0.4232792 | 26.47 |  |  |  |  | 1833.5 |  |  | 167775 | 0.99 | 555.5 | 225.4 | 111.3 | 538.7 |  | 8.297872 | 0 | 4700 | 47.2 | 6 | 113.77 | 991 | 757 | 561 | 234 | 1371 | 14.61333 | 1.395 | 1.356667 | 80.73417 | 0.0525 | 7.17 | 714 | -4.5 | 0.14
7 Oktober 2024 | 11:00 | [9 empty] | 26.47 |  |  |  |  | 1833.5 |  |  | 167775 | 0.99 | 544.2 | 222.2 | 110.8 | 539 |  | 8.295319 | 0 | 4700 | 45.1 | 6 | 115.25 | 965 | 794 | 608 | 220 | 1371 | 14.61333 | 1.395 | 1.356667 | 80.73417 | 0.0525 | 7.17 | 733 | -12.5 | 0.14
7 Oktober 2024 | 12:00 | [9 empty] | 26.47 |  |  |  |  | 1833.5 |  |  | 167775 | 0.99 | 536.9 | 223.8 | 110.8 | 539.7 |  | 8.870455 | 0 | 4400 | 44.1 | 6 | 116.29 | 933 | 808 | 599 | 222 | 1371 | 14.61333 | 1.395 | 1.356667 | 80.73417 | 0.0525 | 7.17 | 809 | -3.5 | 0.14
7 Oktober 2024 | 13:00 | [9 empty] | 26.47 | 23.16 |  |  |  | 1833.5 |  |  | 167775 | 0.99 | 515.6 | 209.3 | 106.8 | 529.6 |  | 8.88 | 0 | 4300 | 40.2 | 6 | 116.31 | 943 | 821 | 363 | 226 | 1371 | 14.61333 | 1.395 | 1.356667 | 80.73417 | 0.0525 | 7.17 | 812 | -1 | 0.14
7 Oktober 2024 | 14:00 | 1.68 | 16.75 | 38.64 | 0.9 | 15.57 | 2.32 | 9.970238 | 2.481696 | 0.4195807 | 26.47 |  |  |  |  | 1833.5 |  |  | 167775 | 0.99 | 489.8 | 206.5 | 105.3 | 530.8 |  | 9.786154 | 0 | 3900 | 38.6 | 6 | 116.02 | 915 | 772 | 592 | 213 | 1371 | 14.61333 | 1.395 | 1.356667 | 80.73417 | 0.0525 | 7.17 | 807 | -3 | 0.14
7 Oktober 2024 | 15:00 | [9 empty] | 26.47 |  |  |  |  | 1833.5 |  |  | 167775 | 0.99 | 507.5 | 207.4 | 107.1 | 533.1 |  | 9.849231 | 0 | 3900 | 42.6 | 6 | 114.76 | 914 | 747 | 527 | 201 | 1371 | 14.61333 | 1.395 | 1.356667 | 80.73417 | 0.0525 | 7.17 | 783 | -4.1 | 0.14
7 Oktober 2024 | 16:00 | [9 empty] | 26.47 |  |  |  |  | 1833.5 |  |  | 167775 | 0.99 | 613.6 | 213 | 116.3 | 534.7 |  | 9.3 | 0 | 4200 | 42.8 | 6 | 112.27 | 923 | 762 | 504 | 213 | 1371 | 14.61333 | 1.395 | 1.356667 | 80.73417 | 0.0525 | 7.17 | 688 | -3.6 | 0.14
7 Oktober 2024 | 17:00 | [9 empty] | 26.47 | 25.93 |  |  |  | 1833.5 |  |  | 167775 | 0.99 | 615.8 | 204.3 | 116.8 | 534.2 |  | 8.877273 | 0 | 4400 | 44.8 | 5.5 | 112.02 | 948 | 766 | 519 | 218 | 1371 | 14.61333 | 1.395 | 1.356667 | 80.73417 | 0.0525 | 7.17 | 694 | -4.5 | 0.14
7 Oktober 2024 | 18:00 | 1.68 | 15.64 | 38.2 | 0.85 | 15.92 | 2.58 | 9.309524 | 2.399497 | 0.4326414 | 26.47 |  |  |  |  | 1833.5 |  |  | 167775 | 0.99 | 624.4 | 210.4 | 116.3 | 534.8 |  | 8.878636 | 0 | 4400 | 44.6 | 5.5 | 116.44 | 957 | 768 | 528 | 219 | 1371 | 14.61333 | 1.395 | 1.356667 | 80.73417 | 0.0525 | 7.17 | 714 | -0.9 | 0.14
7 Oktober 2024 | 19:00 | [9 empty] | 26.47 |  |  |  |  | 1833.5 |  |  | 167775 | 0.45 | 11.6 | 6.1 | 0.1 | 130 |  | 2.602 | 0 | 3000 | 0 | 5.5 | 48.73 | 783 | 667 | 508 | 226 | 1371 | 14.61333 | 1.395 | 1.356667 | 80.73417 | 0.0525 | 7.17 | 723 | -1.8 | 0.14
7 Oktober 2024 | 20:00 | [9 empty] | 26.47 |  |  |  |  | 1833.5 |  |  | 167775 | 0.56 | 329.3 | 91 | 86.3 | 370.6 |  | 8.843226 | 0 | 3100 | 46.2 | 5.5 | 69.69 | 932 | 721 | 470 | 199 | 1371 | 14.61333 | 1.395 | 1.356667 | 80.73417 | 0.0525 | 7.17 | 700 | -2.8 | 0.14
7 Oktober 2024 | 21:00 | [9 empty] | 26.47 | 23.76 |  |  |  | 1833.5 |  |  | 167775 | 0.99 | 503.1 | 160 | 105.9 | 487.9 |  | 8.907 | 0 | 4000 | 43.1 | 5.5 | 106.34 | 957 | 734 | 473 | 211 | 1371 | 14.61333 | 1.395 | 1.356667 | 80.73417 | 0.0525 | 7.17 | 687 | -3.7 | 0.14
7 Oktober 2024 | 22:00 | 1.68 | 16.58 | 38.01 | 0.85 | 15.78 | 2.48 | 9.869048 | 2.408745 | 0.4311208 | 26.47 |  |  |  |  | 1833.5 |  |  | 167775 | 0.99 | 492.6 | 182.2 | 106.4 | 508.3 |  | 8.781429 | 0 | 4200 | 42.1 | 5.5 | 114.84 | 979 | 775 | 522 | 220 | 1371 | 14.61333 | 1.395 | 1.356667 | 80.73417 | 0.0525 | 7.17 | 687 | -2.7 | 0.14
7 Oktober 2024 | 23:00 | [9 empty] | 26.47 |  |  |  |  | 1833.5 |  |  | 167775 | 0.99 | 531.2 | 196.5 | 110 | 522.1 |  | 8.619545 | 0 | 4400 | 46.2 | 5.5 | 114.39 | 953 | 722 | 507 | 209 | 1371 | 14.61333 | 1.395 | 1.356667 | 80.73417 | 0.0525 | 7.17 | 681 | -3.3 | 0.14
8 Oktober 2024 | 0:00 | [9 empty] | 8.5 |  | 40.24 | 5409.6 |  | 1779.8 |  |  | 149580 | 0.99 | 545.2 | 203.7 | 110 | 533.4 |  | 8.578667 | 0 | 4500 | 46.7 | 5.5 | 115.05 | 950 | 711 | 497 | 207 | 1385.5 | 14.90667 | 1.446667 | 1.271667 | 80.56267 | 0.048 | 8.116 | 671 | -4.4 | 0
8 Oktober 2024 | 1:00 | 1.72 | 16.85 | 39.67 | 0.89 | 16.37 | 2.54 | 9.796512 | 2.423335 | 0.4286731 | 8.5 | 23.05 | 40.24 | 5409.6 |  | 1779.8 |  |  | 149580 | 0.9 | 608.7 | 189.4 | 116.2 | 507.1 |  | 7.79125 | 0 | 4800 | 57.4 | 5.5 | 109.87 | 998 | 720 | 494 | 215 | 1385.5 | 14.90667 | 1.446667 | 1.271667 | 80.56267 | 0.048 | 8.116 | 660 | -3.1 | 0
8 Oktober 2024 | 2:00 | [9 empty] | 8.5 |  | 40.24 | 5409.6 |  | 1779.8 |  |  | 149580 | 0.7 | 446.3 | 119.9 | 99.9 | 418.7 |  | 7.071818 | 0 | 4400 | 50.9 | 5.5 | 92.72 | 993 | 738 | 512 | 220 | 1385.5 | 14.90667 | 1.446667 | 1.271667 | 80.56267 | 0.048 | 8.116 | 670 | -3.4 | 0
8 Oktober 2024 | 3:00 | [9 empty] | 8.5 |  | 40.24 | 5409.6 |  | 1779.8 |  |  | 149580 | 0.7 | 329.7 | 94.8 | 86 | 373.1 |  | 8.101765 | 0 | 3400 | 55.9 | 5.5 | 81.79 | 946 | 768 | 502 | 213 | 1385.5 | 14.90667 | 1.446667 | 1.271667 | 80.56267 | 0.048 | 8.116 | 676 | -2.3 | 0
8 Oktober 2024 | 4:00 | 1.73 | 16.85 | 39.58 | 0.89 | 16.45 | 2.57 | 9.739884 | 2.406079 | 0.431669 | 8.5 |  | 40.24 | 5409.6 |  | 1779.8 |  |  | 149580 | 0.45 | 203.2 | 72.3 | 68.2 | 337.2 |  | 10.135 | 0 | 2400 | 56.3 | 5.5 | 52.51 | 859 | 673 | 458 | 197 | 1385.5 | 14.90667 | 1.446667 | 1.271667 | 80.56267 | 0.048 | 8.116 | 666 | -3.9 | 0
8 Oktober 2024 | 5:00 | [9 empty] | 8.5 | 22.78 | 40.24 | 5409.6 |  | 1779.8 |  |  | 149580 | 0.45 | 243.1 | 48.8 | 74.2 | 327.1 |  | 9.260769 | 0 | 2600 | 44.3 | 5.5 | 52.14 | 841 | 652 | 419 | 189 | 1385.5 | 14.90667 | 1.446667 | 1.271667 | 80.56267 | 0.048 | 8.116 | 664 | -3.4 | 0
8 Oktober 2024 | 6:00 | [9 empty] | 8.5 |  | 40.24 | 5409.6 |  | 1779.8 |  |  | 149580 | 0.73 | 396.4 | 123.6 | 95.3 | 423.6 |  | 9.729375 | 0 | 3200 | 50.1 | 5.5 | 80.19 | 910 | 598 | 394 | 184 | 1385.5 | 14.90667 | 1.446667 | 1.271667 | 80.56267 | 0.048 | 8.116 | 651 | -2.5 | 0
8 Oktober 2024 | 7:00 | [9 empty] | 8.5 |  | 40.24 | 5409.6 |  | 1779.8 |  |  | 149580 | 0.76 | 332.5 | 111.1 | 85.1 | 403.8 |  | 7.719474 | 0 | 3800 | 44.1 | 5.5 | 89.46 | 993 | 685 | 432 | 207 | 1385.5 | 14.90667 | 1.446667 | 1.271667 | 80.56267 | 0.048 | 8.116 | 642 | -2.9 | 0
8 Oktober 2024 | 8:00 | [9 empty] | 8.5 |  | 40.24 | 5409.6 |  | 1779.8 |  |  | 149580 | 0.76 | 497.1 | 137.1 | 105.1 | 448.1 |  | 8.734737 | 0 | 3800 | 47.4 | 9 | 89.74 | 996 | 691 | 447 | 204 | 1385.5 | 14.90667 | 1.446667 | 1.271667 | 80.56267 | 0.048 | 8.116 | 639 | -3.4 | 0
8 Oktober 2024 | 9:00 | [9 empty] | 8.5 | 23.21 | 40.24 | 5409.6 |  | 1779.8 |  |  | 149580 | 0.76 | 610.7 | 125.6 | 116.3 | 454.7 |  | 9.015789 | 0 | 3800 | 48.7 | 6 | 90.95 | 1000 | 750 | 490 | 220 | 1385.5 | 14.90667 | 1.446667 | 1.271667 | 80.56267 | 0.048 | 8.116 | 634 | -4 | 0
8 Oktober 2024 | 10:00 | 1.69 | 17.9 | 38.2 | 0.82 | 15.99 | 2.47 | 10.59172 | 2.388993 | 0.4339131 | 8.5 |  | 40.24 | 5409.6 |  | 1779.8 |  |  | 149580 | 0.76 | 706.6 | 153.6 | 126.3 | 567 |  | 9.904286 | 0 | 4200 | 48.9 | 6 | 89.24 | 1055 | 796 | 533 | 233 | 1385.5 | 14.90667 | 1.446667 | 1.271667 | 80.56267 | 0.048 | 8.116 | 638 | -3.1 | 0
8 Oktober 2024 | 11:00 | [9 empty] | 8.5 |  | 40.24 | 5409.6 |  | 1779.8 |  |  | 149580 | 0.77 | 666.5 | 159.5 | 122 | 482 |  | 8.628571 | 0 | 4200 | 47.5 | 6 | 90.2 | 1023 | 819 | 568 | 222 | 1385.5 | 14.90667 | 1.446667 | 1.271667 | 80.56267 | 0.048 | 8.116 | 655 | -3.4 | 0
8 Oktober 2024 | 12:00 | 1.69 | 17.84 | 38.4 | 0.82 | 16.05 | 2.53 | 10.55621 | 2.392523 | 0.433215625 | 8.5 |  | 40.24 | 5409.6 |  | 1779.8 |  |  | 149580 | 0.77 | 692.1 | 223.5 | 126 | 579.3 |  | 10.5795 | 0 | 4000 | 48.5 | 6 | 90.16 | 1006 | 802 | 539 | 210 | 1385.5 | 14.90667 | 1.446667 | 1.271667 | 80.56267 | 0.048 | 8.116 | 672 | -3.5 | 0
8 Oktober 2024 | 13:00 | [9 empty] | 8.5 | 23.6 | 40.24 | 5409.6 |  | 1779.8 |  |  | 149580 | 0.7 | 691.1 | 228.2 | 124.9 | 579.2 |  | 10.5615 | 0 | 4000 | 55.3 | 6 | 85.3 | 956 | 767 | 501 | 219 | 1385.5 | 14.90667 | 1.446667 | 1.271667 | 80.56267 | 0.048 | 8.116 | 668 | -2.5 | 0
8 Oktober 2024 | 14:00 | [9 empty] | 8.5 |  | 40.24 | 5409.6 |  | 1779.8 |  |  | 149580 | 0.77 | 690.3 | 159 | 125.5 | 495.8 |  | 9.3195 | 0 | 4000 | 51.1 | 6 | 78.41 | 1004 | 776 | 488 | 224 | 1385.5 | 14.90667 | 1.446667 | 1.271667 | 80.56267 | 0.048 | 8.116 | 679 | -4.6 | 0
8 Oktober 2024 | 15:00 | [9 empty] | 8.5 |  | 40.24 | 5409.6 |  | 1779.8 |  |  | 149580 | 0.77 | 721.5 | 165.9 | 128.6 | 509.1 |  | 9.11 | 0 | 4200 | 39.8 | 6 | 89.36 | 1049 | 834 | 526 | 225 | 1385.5 | 14.90667 | 1.446667 | 1.271667 | 80.56267 | 0.048 | 8.116 | 690 | -4.1 | 0
8 Oktober 2024 | 16:00 | [9 empty] | 8.5 |  | 40.24 | 5409.6 |  | 1779.8 |  |  | 149580 | 0.77 | 545.6 | 166.9 | 111.4 | 511.4 |  | 10.38 | 0 | 3600 | 38.9 | 6 | 88.4 | 930 | 736 | 510 | 212 | 1385.5 | 14.90667 | 1.446667 | 1.271667 | 80.56267 | 0.048 | 8.116 | 710 | -3.7 | 0
8 Oktober 2024 | 17:00 | [9 empty] | 8.5 | 23 | 40.24 | 5409.6 |  | 1779.8 |  |  | 149580 | 0.77 | 459.4 | 172.6 | 103.2 | 515.8 |  | 9.773684 | 0 | 3800 | 49.1 | 5.5 | 95.91 | 948 | 721 | 482 | 210 | 1385.5 | 14.90667 | 1.446667 | 1.271667 | 80.56267 | 0.048 | 8.116 | 673 | -4.3 | 0
8 Oktober 2024 | 18:00 | 1.64 | 16.92 | 37.12 | 0.78 | 15.38 | 2.48 | 10.31707 | 2.413524 | 0.4293351 | 8.5 |  | 40.24 | 5409.6 |  | 1779.8 |  |  | 149580 | 0.85 | 544.2 | 187.3 | 109.8 | 529.2 |  | 8.916279 | 0 | 4300 | 49.9 | 5.5 | 107.66 | 964 | 709 | 471 | 204 | 1385.5 | 14.90667 | 1.446667 | 1.271667 | 80.56267 | 0.048 | 8.116 | 668 | -2.7 | 0
8 Oktober 2024 | 19:00 | [9 empty] | 8.5 |  | 40.24 | 5409.6 |  | 1779.8 |  |  | 149580 | 0.96 | 467.2 | 167.1 | 102.4 | 502.6 |  | 8.25 | 0 | 4400 | 49.1 | 5.5 | 109.98 | 1012 | 757 | 520 | 223 | 1385.5 | 14.90667 | 1.446667 | 1.271667 | 80.56267 | 0.048 | 8.116 | 635 | -4.1 | 0
8 Oktober 2024 | 20:00 | [9 empty] | 8.5 |  | 40.24 | 5409.6 |  | 1779.8 |  |  | 149580 | 0.96 | 389.7 | 143 | 94.2 | 467.8 |  | 8.22439 | 0 | 4100 | 43.9 | 5.5 | 110.76 | 1034 | 778 | 573 | 230 | 1385.5 | 14.90667 | 1.446667 | 1.271667 | 80.56267 | 0.048 | 8.116 | 663 | -3.6 | 0
8 Oktober 2024 | 21:00 | [9 empty] | 8.5 | 23.82 | 40.24 | 5409.6 |  | 1779.8 |  |  | 149580 | 0.96 | 390.5 | 133.7 | 94.2 | 460.8 |  | 8.325 | 0 | 4000 | 42.1 | 5.5 | 111.19 | 1031 | 818 | 606 | 230 | 1385.5 | 14.90667 | 1.446667 | 1.271667 | 80.56267 | 0.048 | 8.116 | 654 | -3.3 | 0
8 Oktober 2024 | 22:00 | 1.62 | 16.94 | 36.98 | 0.77 | 15.46 | 2.47 | 10.45679 | 2.391979 | 0.4329308 | 8.5 |  | 40.24 | 5409.6 |  | 1779.8 |  |  | 149580 | 0.96 | 417.2 | 145 | 95.9 | 417.7 |  | 7.901538 | 0 | 3900 | 42.5 | 5.5 | 110.59 | 959 | 804 | 611 | 237 | 1385.5 | 14.90667 | 1.446667 | 1.271667 | 80.56267 | 0.048 | 8.116 | 668 | -2.7 | 0
8 Oktober 2024 | 23:00 | [9 empty] | 8.5 |  | 40.24 | 5409.6 |  | 1779.8 |  |  | 149580 | 0.96 | 408.5 | 140.5 | 96.1 | 465.2 |  | 8.635385 | 0 | 3900 | 41.1 | 5.5 | 104.7 | 947 | 841 | 633 | 275 | 1385.5 | 14.90667 | 1.446667 | 1.271667 | 80.56267 | 0.048 | 8.116 | 676 | -2.5 | 0
9 Oktober 2024 | 0:00 | [9 empty] | 10.82 |  |  |  |  | 2080.6 |  |  | 144066.7 | 0.96 | 370.8 | 138 | 89.8 | 444.3 |  | 8.661081 | 0 | 3700 | 39.1 | 5.5 | 110.84 | 928 | 846 | 663 | 226 | 1390 | 15.04 | 1.5475 | 1.2675 | 80.32625 | 0.05 | 8.281667 | 718 | -2.1 | 0
9 Oktober 2024 | 1:00 | 1.59 | 16.42 | 36.43 | 0.94 | 15.84 | 2.32 | 10.32704 | 2.299874 | 0.4532298 | 10.82 | 22.76 |  |  |  | 2080.6 |  |  | 144066.7 | 0.96 | 305.1 | 82 | 81.9 | 339.5 |  | 7.661818 | 0 | 3300 | 32.6 | 6.1 | 110.14 | 927 | 793 | 624 | 219 | 1390 | 15.04 | 1.5475 | 1.2675 | 80.32625 | 0.05 | 8.281667 | 738 | -1.9 | 0
9 Oktober 2024 | 2:00 | [9 empty] | 10.82 |  |  |  |  | 2080.6 |  |  | 144066.7 | 0.96 | 300.8 | 79.7 | 82.3 | 345.2 |  | 7.544118 | 0 | 3400 | 33.6 | 6.1 | 114.45 | 931 | 804 | 593 | 227 | 1390 | 15.04 | 1.5475 | 1.2675 | 80.32625 | 0.05 | 8.281667 | 704 | -2.3 | 0
9 Oktober 2024 | 3:00 | [9 empty] | 10.82 | 23.76 |  |  |  | 2080.6 |  |  | 144066.7 | 0.96 | 455.4 | 117.9 | 101.9 | 437.2 |  | 8.985 | 0 | 3600 | 39.7 | 6.1 | 114.39 | 951 | 737 | 537 | 210 | 1390 | 15.04 | 1.5475 | 1.2675 | 80.32625 | 0.05 | 8.281667 | 676 | -3.3 | 0
9 Oktober 2024 | 4:00 | 1.6 | 16.58 | 38.11 | 0.8 | 16.5 | 2.34 | 10.3625 | 2.309697 | 0.4479454 | 10.82 |  |  |  |  | 2080.6 |  |  | 144066.7 | 0.96 | 523.6 | 142.7 | 108.2 | 478.6 |  | 8.587317 | 0 | 4100 | 42.4 | 6.1 | 114.55 | 945 | 725 | 504 | 209 | 1390 | 15.04 | 1.5475 | 1.2675 | 80.32625 | 0.05 | 8.281667 | 634 | -2.9 | 0
9 Oktober 2024 | 5:00 | [9 empty] | 10.82 |  |  |  |  | 2080.6 |  |  | 144066.7 | 0.96 | 551.3 | 174.6 | 112.3 | 508.7 |  | 8.665116 | 0 | 4300 | 43.2 | 6.1 | 112.72 | 945 | 727 | 503 | 211 | 1390 | 15.04 | 1.5475 | 1.2675 | 80.32625 | 0.05 | 8.281667 | 630 | -4.1 | 0
9 Oktober 2024 | 6:00 | [9 empty] | 10.82 |  |  |  |  | 2080.6 |  |  | 144066.7 | 0.96 | 660.3 | 193.2 | 121.2 | 524.7 |  | 8.807727 | 0 | 4400 | 44.6 | 6.1 | 112.31 | 952 | 760 | 509 | 225 | 1390 | 15.04 | 1.5475 | 1.2675 | 80.32625 | 0.05 | 8.281667 | 633 | -2.8 | 0
9 Oktober 2024 | 7:00 | [9 empty] | 10.82 |  |  |  |  | 2080.6 |  |  | 144066.7 | 0.96 | 538.9 | 196.4 | 110.9 | 530.8 |  | 8.37 | 0 | 4600 | 45.1 | 6.1 | 114.22 | 980 | 795 | 556 | 229 | 1390 | 15.04 | 1.5475 | 1.2675 | 80.32625 | 0.05 | 8.281667 | 643 | -3.8 | 0
9 Oktober 2024 | 8:00 | [9 empty] | 10.82 |  |  |  |  | 2080.6 |  |  | 144066.7 | 0.96 | 437.2 | 214.1 | 100.5 | 547.5 |  | 8.27234 | 0 | 4700 | 41.8 | 6.1 | 112.24 | 978 | 800 | 594 | 231 | 1390 | 15.04 | 1.5475 | 1.2675 | 80.32625 | 0.05 | 8.281667 | 646 | -4.1 | 0
9 Oktober 2024 | 9:00 | [9 empty] | 10.82 | 23.92 |  |  |  | 2080.6 |  |  | 144066.7 | 0.96 | 474.5 | 192.2 | 103 | 530 |  | 4.42772 | 3800 | 8577.778 | 81.3 | 6.1 | 105.49 | 928 | 757 | 580 | 228 | 1390 | 15.04 | 1.5475 | 1.2675 | 80.32625 | 0.05 | 8.281667 | 652 | -3.5 | 0
9 Oktober 2024 | 10:00 | 1.64 | 17.34 | 37.22 | 0.92 | 16.04 | 2.41 | 10.57317 | 2.320449 | 0.4485997 | 10.82 |  |  |  |  | 2080.6 |  |  | 144066.7 | 0.8 | 580.1 | 202.4 | 113.4 | 544.3 |  | 7.8924 | 3600 | 5000 | 49.8 | 6.1 | 100.24 | 891 | 731 | 517 | 217 | 1390 | 15.04 | 1.5475 | 1.2675 | 80.32625 | 0.05 | 8.281667 | 656 | -3.2 | 0
9 Oktober 2024 | 11:00 | [9 empty] | 10.82 |  |  |  |  | 2080.6 |  |  | 144066.7 | 0.93 | 581.6 | 212.5 | 116 | 541.6 |  | 9.46944 | 480 | 4166.667 | 37.8 | 6.1 | 109.97 | 889 | 700 | 571 | 231 | 1390 | 15.04 | 1.5475 | 1.2675 | 80.32625 | 0.05 | 8.281667 | 719 | -2.7 | 0
9 Oktober 2024 | 12:00 | 1.76 | 20.36 | 34.89 | 0.72 | 14.35 | 3.02 | 11.56818 | 2.431359 | 0.4260269 | 10.82 |  |  |  |  | 2080.6 |  |  | 144066.7 | 0.94 | 637.7 | 236 | 120.1 | 568.5 |  | 8.981739 | 0 | 4600 | 39.6 | 6.1 | 116.01 | 900 | 734 | 578 | 225 | 1390 | 15.04 | 1.5475 | 1.2675 | 80.32625 | 0.05 | 8.281667 | 685 | -3 | 0
9 Oktober 2024 | 13:00 | [9 empty] | 10.82 | 24.19 |  |  |  | 2080.6 |  |  | 144066.7 | 0.94 | 611.9 | 235.6 | 118.1 | 570.2 |  | 9.177333 | 0 | 4500 | 38.7 | 6.1 | 116.11 | 882 | 738 | 544 | 225 | 1390 | 15.04 | 1.5475 | 1.2675 | 80.32625 | 0.05 | 8.281667 | 707 | -3.3 | 0
9 Oktober 2024 | 14:00 | [9 empty] | 10.82 |  |  |  |  | 2080.6 |  |  | 144066.7 | 1.01 | 564.1 | 238.1 | 114.7 | 564.1 |  | 8.853913 | 0 | 4600 | 39.8 | 6.1 | 115.43 | 878 | 753 | 541 | 241 | 1390 | 15.04 | 1.5475 | 1.2675 | 80.32625 | 0.05 | 8.281667 | 707 | -3 | 0
9 Oktober 2024 | 15:00 | [9 empty] | 10.82 |  |  |  |  | 2080.6 |  |  | 144066.7 | 1.01 | 402.5 | 202.8 | 95.9 | 402.5 |  | 6.796364 | 0 | 4400 | 42.3 | 6.1 | 103.92 | 922 | 767 | 565 | 231 | 1390 | 15.04 | 1.5475 | 1.2675 | 80.32625 | 0.05 | 8.281667 | 724 | 1.2 | 0
9 Oktober 2024 | 16:00 | [9 empty] | 10.82 |  |  |  |  | 2080.6 |  |  | 144066.7 | 1.01 | 537 | 196.2 | 110.1 | 527.3 |  | 9.105714 | 0 | 4200 | 0 | 6.6 | 114.91 | 926 | 750 | 573 | 228 | 1390 | 15.04 | 1.5475 | 1.2675 | 80.32625 | 0.05 | 8.281667 | 704 | -3.3 | 0
9 Oktober 2024 | 17:00 | [9 empty] | 10.82 | 22.39 |  |  |  | 2080.6 |  |  | 144066.7 | 1.01 | 546.9 | 198.8 | 110.2 | 526.8 |  | 8.686364 | 0 | 4400 | 0 | 6.6 | 112.78 | 882 | 751 | 567 | 241 | 1390 | 15.04 | 1.5475 | 1.2675 | 80.32625 | 0.05 | 8.281667 | 748 | 0.4 | 0
9 Oktober 2024 | 18:00 | [9 empty] | 10.82 |  |  |  |  | 2080.6 |  |  | 144066.7 | 0.69 | 123.6 | 32.1 | 49.8 | 278 |  | 6.556 | 0 | 3000 | 35.2 | 6.6 | 60.97 | 930 | 802 | 575 | 238 | 1390 | 15.04 | 1.5475 | 1.2675 | 80.32625 | 0.05 | 8.281667 | 848 | 0.2 | 0
9 Oktober 2024 | 19:00 | [9 empty] | 10.82 |  |  |  |  | 2080.6 |  |  | 144066.7 | 1.03 | 580.1 | 60.6 | 185.9 | 312.7 |  | 10.31586 | 0 | 2900 | 0 | 6.6 | 99.46 | 944 | 801 | 619 | 220 | 1390 | 15.04 | 1.5475 | 1.2675 | 80.32625 | 0.05 | 8.281667 | 881 | -8.1 | 0
9 Oktober 2024 | 20:00 | [9 empty] | 10.82 |  |  |  |  | 2080.6 |  |  | 144066.7 | 1.03 | 746.9 | 66.1 | 130.2 | 341.4 |  | 7.255385 | 0 | 3900 | 0 | 6.6 | 115.07 | 853 | 713 | 596 | 231 | 1390 | 15.04 | 1.5475 | 1.2675 | 80.32625 | 0.05 | 8.281667 | 723 | -4.3 | 0
9 Oktober 2024 | 21:00 | [9 empty] | 10.82 | 20.3 |  |  |  | 2080.6 |  |  | 144066.7 | 1.03 | 745.8 | 85.5 | 130.4 | 372.1 |  | 6.7 | 0 | 4500 | 0 | 6.6 | 115.73 | 936 | 814 | 635 | 236 | 1390 | 15.04 | 1.5475 | 1.2675 | 80.32625 | 0.05 | 8.281667 | 720 | -3.1 | 0
9 Oktober 2024 | 22:00 | [9 empty] | 10.82 |  |  |  |  | 2080.6 |  |  | 144066.7 | 1.03 | 657 | 87.4 | 122.2 | 371.9 |  | 7.058571 | 0 | 4200 | 0 | 6.6 | 115.39 | 939 | 813 | 668 | 235 | 1390 | 15.04 | 1.5475 | 1.2675 | 80.32625 | 0.05 | 8.281667 | 735 | -0.5 | 0
9 Oktober 2024 | 23:00 | [9 empty] | 10.82 |  |  |  |  | 2080.6 |  |  | 144066.7 | 0.1 | 15.9 | 6.9 | 0.4 | 120.8 |  | 3.03 | 0 | 2400 | 0 | 6.6 | 22.98 | 830 | 732 | 629 | 255 | 1390 | 15.04 | 1.5475 | 1.2675 | 80.32625 | 0.05 | 8.281667 | 629 | -1.4 | 0
10 Oktober 2024 | 0:00 | [9 empty] | 10.53 |  |  |  |  | 1433.5 |  |  | 149125 | 0.41 | 4.8 | -0.8 | 0.3 | 131.2 |  | 4.383333 | 0 | 1800 | 0 | 6.6 | 0 | 766 | 714 | 562 | 241 | 1394 | 15.505 | 1.295 | 1.208333 | 80.24233 | 0.0475 | 9.0825 | 699 | -6.8 | 0.1
10 Oktober 2024 | 1:00 | [9 empty] | 10.53 | 20.28 |  |  |  | 1433.5 |  |  | 149125 | 0.87 | 208.7 | 81.7 | 68 | 347 |  | 9.576923 | 0 | 2600 | 38.2 | 5.6 | 64.14 | 776 | 786 | 564 | 216 | 1394 | 15.505 | 1.295 | 1.208333 | 80.24233 | 0.0475 | 9.0825 | 789 | -0.8 | 0.1
10 Oktober 2024 | 2:00 | 1.65 | 17.12 | 36.39 | 0.79 | 14.52 | 2.5 | 10.37576 | 2.506198 | 0.4145111 | 10.53 |  |  |  |  | 1433.5 |  |  | 149125 | 0.94 | 327.7 | 120.5 | 84.1 | 421.5 |  | 8.922353 | 0 | 3400 | 33.9 | 5.6 | 99.52 | 783 | 797 | 607 | 222 | 1394 | 15.505 | 1.295 | 1.208333 | 80.24233 | 0.0475 | 9.0825 | 795 | -1.5 | 0.1
10 Oktober 2024 | 3:00 | [9 empty] | 10.53 |  |  |  |  | 1433.5 |  |  | 149125 | 0.95 | 351.3 | 133.9 | 87.9 | 445.4 |  | 9.411176 | 0 | 3400 | 39.4 | 5.6 | 109.56 | 835 | 774 | 580 | 205 | 1394 | 15.505 | 1.295 | 1.208333 | 80.24233 | 0.0475 | 9.0825 | 805 | -2 | 0.1
10 Oktober 2024 | 4:00 | [9 empty] | 10.53 |  |  |  |  | 1433.5 |  |  | 149125 | 0.95 | 497.6 | 184.4 | 105.7 | 515.2 |  | 9.086341 | 0 | 4100 | 45.8 | 5.6 | 111.56 | 830 | 720 | 502 | 204 | 1394 | 15.505 | 1.295 | 1.208333 | 80.24233 | 0.0475 | 9.0825 | 748 | -2.6 | 0.1
10 Oktober 2024 | 5:00 | [9 empty] | 10.53 | 20.21 |  |  |  | 1433.5 |  |  | 149125 | 0.95 | 513.1 | 195.6 | 107.9 | 531.9 |  | 8.530667 | 0 | 4500 | 44.1 | 5.6 | 115.42 | 832 | 723 | 495 | 214 | 1394 | 15.505 | 1.295 | 1.208333 | 80.24233 | 0.0475 | 9.0825 | 767 | -3.5 | 0.1
10 Oktober 2024 | 6:00 | 1.66 | 17.1 | 36.35 | 0.79 | 14.54 | 2.46 | 10.3012 | 2.5 | 0.4155175 | 10.53 |  |  |  |  | 1433.5 |  |  | 149125 | 0.95 | 510.5 | 199 | 107.9 | 534 |  | 8.558667 | 0 | 4500 | 42.3 | 5.6 | 113.07 | 948 | 710 | 498 | 220 | 1394 | 15.505 | 1.295 | 1.208333 | 80.24233 | 0.0475 | 9.0825 | 751 | -3.3 | 0.1
10 Oktober 2024 | 7:00 | [9 empty] | 10.53 |  |  |  |  | 1433.5 |  |  | 149125 | 0.95 | 521.2 | 197.8 | 109.1 | 537.2 |  | 8.813182 | 0 | 4400 | 43.5 | 5.6 | 113.58 | 943 | 683 | 478 | 198 | 1394 | 15.505 | 1.295 | 1.208333 | 80.24233 | 0.0475 | 9.0825 | 712 | -1.9 | 0.1
10 Oktober 2024 | 8:00 | [9 empty] | 10.53 |  |  |  |  | 1433.5 |  |  | 149125 | 0.95 | 540.6 | 200.6 | 111.3 | 535.6 |  | 8.08625 | 0 | 4800 | 45.6 | 5.6 | 115.32 | 925 | 654 | 444 | 200 | 1394 | 15.505 | 1.295 | 1.208333 | 80.24233 | 0.0475 | 9.0825 | 680 | -3.1 | 0.1
10 Oktober 2024 | 9:00 | [9 empty] | 10.53 | 24.06 |  |  |  | 1433.5 |  |  | 149125 | 0.95 | 546.5 | 204.6 | 111.9 | 534.9 |  | 8.085 | 0 | 4800 | 45.5 | 5.6 | 115.68 | 938 | 615 | 447 | 201 | 1394 | 15.505 | 1.295 | 1.208333 | 80.24233 | 0.0475 | 9.0825 | 685 | -3 | 0.1
10 Oktober 2024 | 10:00 | 1.73 | 16.31 | 38.51 | 0.9 | 16.89 | 2.35 | 9.427746 | 2.280047 | 0.455274 | 10.53 |  |  |  |  | 1433.5 |  |  | 149125 | 0.95 | 541.7 | 201.6 | 111.8 | 533 |  | 8.06 | 0 | 4800 | 46.7 | 6.9 | 115.13 | 981 | 658 | 466 | 219 | 1394 | 15.505 | 1.295 | 1.208333 | 80.24233 | 0.0475 | 9.0825 | 676 | -12 | 0.1
10 Oktober 2024 | 11:00 | [9 empty] | 10.53 |  |  |  |  | 1433.5 |  |  | 149125 | 0 | 7.5 | 3.8 | -0.1 | 129.6 |  | 5.18 | 0 | 1500 | 0 | 6.9 | 0 | 660 | 511 | 425 | 203 | 1394 | 15.505 | 1.295 | 1.208333 | 80.24233 | 0.0475 | 9.0825 | 676 | -8.5 | 0.1
10 Oktober 2024 | 12:00 | [9 empty] | 10.53 |  |  |  |  | 1433.5 |  |  | 149125 | 0 | 3.8 | -3.5 | -0.2 | 130.7 |  | 15.66 | 0 | 500 | 0 | 6.9 | 0 | 554 | 388 | 317 | 175 | 1394 | 15.505 | 1.295 | 1.208333 | 80.24233 | 0.0475 | 9.0825 | 677 | -14.4 | 0.1
10 Oktober 2024 | 13:00 | [9 empty] | 10.53 | 22.66 |  |  |  | 1433.5 |  |  | 149125 | 0 | 118.4 | -0.7 | 50.3 | 129.1 |  | 10.764 | 0 | 1000 | 0 | 6.9 | 0 | 661 | 443 | 309 | 155 | 1394 | 15.505 | 1.295 | 1.208333 | 80.24233 | 0.0475 | 9.0825 | 664 | -12.1 | 0.1
10 Oktober 2024 | 14:00 | 1.72 | 17.12 | 37.71 | 0.88 | 16.31 | 2.63 | 9.953488 | 2.312078 | 0.4491732 | 10.53 |  |  |  |  | 1433.5 |  |  | 149125 | 0 | -2.3 | -6.9 | -0.2 | 130.5 |  | 39.09 | 0 | 200 | 0 | 6.9 | 0 | 599 | 379 | 247 | 134 | 1394 | 15.505 | 1.295 | 1.208333 | 80.24233 | 0.0475 | 9.0825 | 658 | -17.7 | 0.1
10 Oktober 2024 | 15:00 | [9 empty] | 10.53 |  |  |  |  | 1433.5 |  |  | 149125 | 0.4 | 17.6 | 42.2 | 20.4 | 296.3 |  | 6.786429 | 0 | 2800 | 68.5 | 6.9 | 38 | 666 | 520 | 314 | 168 | 1394 | 15.505 | 1.295 | 1.208333 | 80.24233 | 0.0475 | 9.0825 | 646 | -11.4 | 0.1
10 Oktober 2024 | 16:00 | [9 empty] | 10.53 |  |  |  |  | 1433.5 |  |  | 149125 | 0.67 | 176.7 | 95.7 | 60 | 384 |  | 8.072727 | 0 | 3300 | 51.1 | 6.6 | 59.92 | 944 | 644 | 380 | 180 | 1394 | 15.505 | 1.295 | 1.208333 | 80.24233 | 0.0475 | 9.0825 | 638 | -3.9 | 0.1
10 Oktober 2024 | 17:00 | [9 empty] | 10.53 | 21.35 |  |  |  | 1433.5 |  |  | 149125 | 0.87 | 480 | 79.2 | 102 | 372.1 |  | 7.688108 | 0 | 3700 | 43.8 | 6.6 | 83.58 | 937 | 732 | 451 | 198 | 1394 | 15.505 | 1.295 | 1.208333 | 80.24233 | 0.0475 | 9.0825 | 656 | -3.6 | 0.1
10 Oktober 2024 | 18:00 | 1.67 | 17.09 | 37.36 | 0.82 | 15.95 | 2.49 | 10.23353 | 2.34232 | 0.4425985 | 10.53 |  |  |  |  | 1433.5 |  |  | 149125 | 1.03 | 670.3 | 89.8 | 122.2 | 409.6 |  | 8.396842 | 0 | 3800 | 39.8 | 6.6 | 101.24 | 965 | 726 | 516 | 208 | 1394 | 15.505 | 1.295 | 1.208333 | 80.24233 | 0.0475 | 9.0825 | 677 | -4.7 | 0.1
10 Oktober 2024 | 19:00 | [9 empty] | 10.53 |  |  |  |  | 1433.5 |  |  | 149125 | 1.03 | 760.9 | 101.2 | 131.3 | 415.3 |  | 7.808571 | 0 | 4200 | 41.9 | 6.6 | 115.74 | 987 | 686 | 504 | 210 | 1394 | 15.505 | 1.295 | 1.208333 | 80.24233 | 0.0475 | 9.0825 | 674 | -3.9 | 0.1
10 Oktober 2024 | 20:00 | 1.51 | 14.67 | 39.91 | 0.87 | 17.67 | 2.18 | 9.715232 | 2.25863 | 0.4583107 | 10.53 |  |  |  |  | 1433.5 |  |  | 149125 | 1.03 | 760.1 | 111.4 | 131.1 | 432 |  | 7.857209 | 0 | 4300 | 43.7 | 6.6 | 115.83 | 999 | 697 | 489 | 195 | 1394 | 15.505 | 1.295 | 1.208333 | 80.24233 | 0.0475 | 9.0825 | 645 | -4.4 | 0.1
10 Oktober 2024 | 21:00 | [9 empty] | 10.53 | 22.73 |  |  |  | 1433.5 |  |  | 149125 | 1.03 | 754.7 | 117.1 | 130.7 | 438.9 |  | 7.594667 | 0 | 4500 | 44.8 | 6.6 | 114.9 | 1020 | 714 | 485 | 205 | 1394 | 15.505 | 1.295 | 1.208333 | 80.24233 | 0.0475 | 9.0825 | 633 | -3.5 | 0.1
10 Oktober 2024 | 22:00 | [9 empty] | 10.53 |  |  |  |  | 1433.5 |  |  | 149125 | 1.03 | 754.7 | 129.2 | 130.8 | 458.8 |  | 7.690435 | 0 | 4600 | 45.1 | 6.6 | 115.65 | 1034 | 736 | 483 | 215 | 1394 | 15.505 | 1.295 | 1.208333 | 80.24233 | 0.0475 | 9.0825 | 640 | -4.3 | 0.1
10 Oktober 2024 | 23:00 | [9 empty] | 10.53 |  |  |  |  | 1433.5 |  |  | 149125 | 1.03 | 751.9 | 131.2 | 131 | 463.2 |  | 7.922667 | 0 | 4500 | 46.4 | 6.6 | 116.21 | 1018 | 779 | 563 | 235 | 1394 | 15.505 | 1.295 | 1.208333 | 80.24233 | 0.0475 | 9.0825 | 649 | -38 | 0.1
11 Oktober 2024 | 0:00 | [9 empty] | 10.87 |  |  |  |  | 2007.5 |  |  | 145933.3 | 1.03 | 690.6 | 128.7 | 125.1 | 466.4 |  | 8.065909 | 0 | 4400 | 45.4 | 6.6 | 115.8 | 987 | 809 | 593 | 229 | 1388.33 | 15.745 | 1.25 | 1.146667 | 80.12033 | 0.055 | 9.0117 | 650 | -3 | 0.01
11 Oktober 2024 | 1:00 | 1.73 | 16.91 | 36.85 | 0.82 | 16.96 | 2.48 | 9.774566 | 2.172759 | 0.4761324 | 10.87 | 24.5 |  |  |  | 2007.5 |  |  | 145933.3 | 0.99 | 689.5 | 138.9 | 124.9 | 473.6 |  | 9.45 | 0 | 3800 | 38 | 5.5 | 114.76 | 963 | 770 | 557 | 221 | 1388.33 | 15.745 | 1.25 | 1.146667 | 80.12033 | 0.055 | 9.0117 | 645 | -2.1 | 0.01
11 Oktober 2024 | 2:00 | [9 empty] | 10.87 |  |  |  |  | 2007.5 |  |  | 145933.3 | 0.99 | 693.9 | 125.8 | 125.4 | 466.1 |  | 9.1 | 0 | 3900 | 38.4 | 5.5 | 114.58 | 950 | 770 | 557 | 221 | 1388.33 | 15.745 | 1.25 | 1.146667 | 80.12033 | 0.055 | 9.0117 | 642 | -2.4 | 0.01
11 Oktober 2024 | 3:00 | [9 empty] | 10.87 |  |  |  |  | 2007.5 |  |  | 145933.3 | 0.99 | 642.9 | 131.6 | 120.6 | 474.6 |  | 9.156923 | 0 | 3900 | 39.5 | 5.5 | 112.88 | 951 | 751 | 548 | 215 | 1388.33 | 15.745 | 1.25 | 1.146667 | 80.12033 | 0.055 | 9.0117 | 634 | -2.1 | 0.01
11 Oktober 2024 | 4:00 | 1.74 | 16.97 | 36.74 | 0.81 | 16.85 | 2.45 | 9.752874 | 2.180415 | 0.4743696 | 10.87 |  |  |  |  | 2007.5 |  |  | 145933.3 | 0.99 | 630.8 | 140.7 | 119.7 | 474.9 |  | 8.919 | 0 | 4000 | 41.4 | 5.5 | 114.85 | 973 | 737 | 538 | 214 | 1388.33 | 15.745 | 1.25 | 1.146667 | 80.12033 | 0.055 | 9.0117 | 621 | -2.8 | 0.01
11 Oktober 2024 | 5:00 | [9 empty] | 10.87 | 22.63 |  |  |  | 2007.5 |  |  | 145933.3 | 0.99 | 659.4 | 161.3 | 122.1 | 500.4 |  | 8.488636 | 0 | 4400 | 45.5 | 5.5 | 114.29 | 972 | 712 | 516 | 214 | 1388.33 | 15.745 | 1.25 | 1.146667 | 80.12033 | 0.055 | 9.0117 | 620 | -3.4 | 0.01
11 Oktober 2024 | 6:00 | [9 empty] | 10.87 |  |  |  |  | 2007.5 |  |  | 145933.3 | 0.99 | 668.5 | 173.2 | 121.9 | 508.8 |  | 8.226522 | 0 | 4600 | 44.6 | 5.5 | 114.17 | 997 | 736 | 515 | 219 | 1388.33 | 15.745 | 1.25 | 1.146667 | 80.12033 | 0.055 | 9.0117 | 624 | -3.2 | 0.01
11 Oktober 2024 | 7:00 | [9 empty] | 10.87 |  |  |  |  | 2007.5 |  |  | 145933.3 | 0.99 | 673.5 | 191.4 | 123.6 | 530 |  | 8.17 | 0 | 4800 | 45.5 | 5.5 | 114.65 | 992 | 742 | 509 | 234 | 1388.33 | 15.745 | 1.25 | 1.146667 | 80.12033 | 0.055 | 9.0117 | 631 | -3.6 | 0.01
11 Oktober 2024 | 8:00 | [9 empty] | 10.87 |  |  |  |  | 2007.5 |  |  | 145933.3 | 0.99 | 664.6 | 190.1 | 122.8 | 526.2 |  | 8.465217 | 0 | 4600 | 46.2 | 5.5 | 117.17 | 995 | 762 | 533 | 234 | 1388.33 | 15.745 | 1.25 | 1.146667 | 80.12033 | 0.055 | 9.0117 | 633 | -3.9 | 0.01
11 Oktober 2024 | 9:00 | [9 empty] | 10.87 | 22.33 |  |  |  | 2007.5 |  |  | 145933.3 | 0.99 | 732.4 | 231.4 | 129 | 566.2 |  | 8.69 | 0 | 4800 | 47.8 | 5 | 112.21 | 1001 | 748 | 541 | 237 | 1388.33 | 15.745 | 1.25 | 1.146667 | 80.12033 | 0.055 | 9.0117 | 625 | -2.9 | 0.01
11 Oktober 2024 | 10:00 | 1.73 | 17.03 | 38.2 | 0.83 | 16.48 | 2.48 | 9.843931 | 2.317961 | 0.4469272 | 10.87 |  |  |  |  | 2007.5 |  |  | 145933.3 | 0.99 | 520.8 | 202.9 | 108.9 | 534.5 |  | 8.0425 | 0 | 4800 | 49.2 | 5 | 105.97 | 1013 | 750 | 568 | 251 | 1388.33 | 15.745 | 1.25 | 1.146667 | 80.12033 | 0.055 | 9.0117 | 622 | -3.9 | 0.01
11 Oktober 2024 | 11:00 | [9 empty] | 10.87 |  |  |  |  | 2007.5 |  |  | 145933.3 | 0.98 | 555.4 | 205.9 | 112.1 | 534.8 |  | 7.921224 | 0 | 4900 | 45.3 | 4.9 | 114.7 | 977 | 774 | 592 | 239 | 1388.33 | 15.745 | 1.25 | 1.146667 | 80.12033 | 0.055 | 9.0117 | 625 | -2.1 | 0.01
11 Oktober 2024 | 12:00 | [9 empty] | 10.87 |  |  |  |  | 2007.5 |  |  | 145933.3 | 0.98 | 574.5 | 236.9 | 114 | 569.2 |  | 8.365714 | 0 | 4900 | 46.5 | 4.9 | 120.44 | 931 | 756 | 584 | 234 | 1388.33 | 15.745 | 1.25 | 1.146667 | 80.12033 | 0.055 | 9.0117 | 642 | -3.8 | 0.01
11 Oktober 2024 | 13:00 | [9 empty] | 10.87 | 22.92 |  |  |  | 2007.5 |  |  | 145933.3 | 0.98 | 676.9 | 234.3 | 124.1 | 569.9 |  | 8.007692 | 0 | 5200 | 49.2 | 4.9 | 120.55 | 922 | 740 | 581 | 230 | 1388.33 | 15.745 | 1.25 | 1.146667 | 80.12033 | 0.055 | 9.0117 | 651 | -3.2 | 0.01
11 Oktober 2024 | 14:00 | 1.73 | 17.04 | 39.4 | 0.83 | 16.49 | 2.5 | 9.849711 | 2.389327 | 0.433569 | 10.87 |  |  |  |  | 2007.5 |  |  | 145933.3 | 0.83 | 501 | 101 | 106.6 | 393 |  | 6.245 | 0 | 4800 | 43.1 | 5 | 92.72 | 945 | 781 | 579 | 230 | 1388.33 | 15.745 | 1.25 | 1.146667 | 80.12033 | 0.055 | 9.0117 | 683 | -3.3 | 0.01
11 Oktober 2024 | 15:00 | [9 empty] | 10.87 |  |  |  |  | 2007.5 |  |  | 145933.3 | 0.53 | 184.5 | 48.4 | 63.8 | 290 |  | 8.164615 | 0 | 2600 | 45.3 | 5 | 59.93 | 921 | 772 | 544 | 199 | 1388.33 | 15.745 | 1.25 | 1.146667 | 80.12033 | 0.055 | 9.0117 | 718 | -3.1 | 0.01
11 Oktober 2024 | 16:00 | [9 empty] | 10.87 |  |  |  |  | 2007.5 |  |  | 145933.3 | 0.1 | 10 | 15.1 | 14.8 | 200.8 |  | 7.194661 | 0 | 1798 | 0 | 0 | 0 | 810 | 690 | 494 | 212 | 1388.33 | 15.745 | 1.25 | 1.146667 | 80.12033 | 0.055 | 9.0117 | 623 | -3.8 | 0.01
11 Oktober 2024 | 17:00 | 1.71 | 17.81 | 36.57 | 0.92 | 15.47 | 2.59 | 10.4152 | 2.36393 | 0.4409866 | 10.87 | 23.47 |  |  |  | 2007.5 |  |  | 145933.3 | 0.4 | 139.8 | 42.5 | 55.6 | 276.6 |  | 9.491429 | 0 | 2100 | 33.3 | 5 | 17.25 | 800 | 751 | 479 | 210 | 1388.33 | 15.745 | 1.25 | 1.146667 | 80.12033 | 0.055 | 9.0117 | 596 | -2.8 | 0.01
11 Oktober 2024 | 18:00 | [9 empty] | 10.87 |  |  |  |  | 2007.5 |  |  | 145933.3 | 0.68 | 321.8 | 101.6 | 84.6 | 405.8 |  | 8.916364 | 0 | 3300 | 44.2 | 5.6 | 77 | 910 | 781 | 536 | 209 | 1388.33 | 15.745 | 1.25 | 1.146667 | 80.12033 | 0.055 | 9.0117 | 697 | -2.8 | 0.01
11 Oktober 2024 | 19:00 | [9 empty] | 10.87 |  |  |  |  | 2007.5 |  |  | 145933.3 | 0.98 | 336.8 | 108 | 86.2 | 411.9 |  | 7.864737 | 0 | 3800 | 42.4 | 5.6 | 107.69 | 927 | 767 | 554 | 215 | 1388.33 | 15.745 | 1.25 | 1.146667 | 80.12033 | 0.055 | 9.0117 | 736 | -3.4 | 0.01
11 Oktober 2024 | 20:00 | [9 empty] | 10.87 |  |  |  |  | 2007.5 |  |  | 145933.3 | 0.98 | 378.3 | 127.5 | 91.6 | 441.7 |  | 7.618571 | 0 | 4200 | 42.6 | 5.6 | 116.95 | 927 | 774 | 563 | 218 | 1388.33 | 15.745 | 1.25 | 1.146667 | 80.12033 | 0.055 | 9.0117 | 728 | -3.4 | 0.01
11 Oktober 2024 | 21:00 | 1.66 | 15.73 | 37.74 | 1.02 | 18.08 | 2.32 | 9.475904 | 2.087389 | 0.4983646 | 10.87 | 24.27 |  |  |  | 2007.5 |  |  | 145933.3 | 0.98 | 472 | 172.8 | 103.5 | 499 |  | 8.406977 | 0 | 4300 | 48.7 | 5.6 | 116.66 | 964 | 737 | 528 | 215 | 1388.33 | 15.745 | 1.25 | 1.146667 | 80.12033 | 0.055 | 9.0117 | 704 | -3.7 | 0.01
11 Oktober 2024 | 22:00 | [9 empty] | 10.87 |  |  |  |  | 2007.5 |  |  | 145933.3 | 0.98 | 493.1 | 171.3 | 105.9 | 502.7 |  | 7.769362 | 0 | 4700 | 47.3 | 5.6 | 115.23 | 942 | 772 | 549 | 226 | 1388.33 | 15.745 | 1.25 | 1.146667 | 80.12033 | 0.055 | 9.0117 | 702 | -3.9 | 0.01
11 Oktober 2024 | 23:00 | [9 empty] | 10.87 |  |  |  |  | 2007.5 |  |  | 145933.3 | 0.98 | 476.7 | 170.7 | 103.9 | 497.1 |  | 8.013333 | 0 | 4500 | 41.1 | 5.6 | 115.11 | 977 | 820 | 580 | 235 | 1388.33 | 15.745 | 1.25 | 1.146667 | 80.12033 | 0.055 | 9.0117 | 706 | -3 | 0.01
12 Oktober 2024 | 0:00 | [9 empty] | 8.6 |  |  |  |  | 2065.8 |  |  | 142033.3 | 0.98 | 476.3 | 165.6 | 104 | 499.1 |  | 8.615714 | 0 | 4200 | 42.2 | 5.6 | 116.46 | 916 | 816 | 603 | 233 | 1394 | 15.895 | 1.146667 | 1.126667 | 80.06783 | 0.05 | 8.13 | 729 | -3.3 | 0
12 Oktober 2024 | 1:00 | 1.63 | 16.89 | 38.81 | 1.28 | 15.43 | 2.62 | 10.36196 | 2.51523 | 0.4211265 | 8.6 | 25.12 |  |  |  | 2065.8 |  |  | 142033.3 | 0.98 | 494.9 | 163.6 | 106 | 502 |  | 9.353846 | 0 | 3900 | 41.7 | 5.3 | 114.82 | 875 | 762 | 578 | 228 | 1394 | 15.895 | 1.146667 | 1.126667 | 80.06783 | 0.05 | 8.13 | 705 | -4.3 | 0
12 Oktober 2024 | 2:00 | [9 empty] | 8.6 |  |  |  |  | 2065.8 |  |  | 142033.3 | 0.78 | 451.5 | 163.6 | 101.1 | 435.6 |  | 8.474211 | 0 | 3800 | 54.1 | 5.3 | 97.3 | 788 | 669 | 544 | 228 | 1394 | 15.895 | 1.146667 | 1.126667 | 80.06783 | 0.05 | 8.13 | 671 | -2.3 | 0
12 Oktober 2024 | 3:00 | [9 empty] | 8.6 |  |  |  |  | 2065.8 |  |  | 142033.3 | 0.4 | 196.6 | 116.2 | 66.3 | 300.9 |  | 7.868571 | 0 | 2800 | 90.3 | 5.3 | 41.47 | 908 | 691 | 414 | 209 | 1394 | 15.895 | 1.146667 | 1.126667 | 80.06783 | 0.05 | 8.13 | 609 | -4.1 | 0
12 Oktober 2024 | 4:00 | 1.62 | 16.84 | 38.63 | 1.26 | 15.38 | 2.61 | 10.39506 | 2.511704 | 0.4214248 | 8.6 |  |  |  |  | 2065.8 |  |  | 142033.3 | 1.03 | 712.7 | 57.8 | 126.7 | 328.4 |  | 7.38 | 0 | 3700 | 40.7 | 5.3 | 74.86 | 993 | 746 | 471 | 208 | 1394 | 15.895 | 1.146667 | 1.126667 | 80.06783 | 0.05 | 8.13 | 694 | -1.7 | 0
12 Oktober 2024 | 5:00 | [9 empty] | 8.6 | 26.62 |  |  |  | 2065.8 |  |  | 142033.3 | 1.03 | 742.7 | 66.2 | 129.3 | 335.5 |  | 6.64 | 0 | 4200 | 40.7 | 5.3 | 112.98 | 1006 | 697 | 512 | 216 | 1394 | 15.895 | 1.146667 | 1.126667 | 80.06783 | 0.05 | 8.13 | 666 | -3.2 | 0
12 Oktober 2024 | 6:00 | [9 empty] | 8.6 |  |  |  |  | 2065.8 |  |  | 142033.3 | 1.03 | 740.9 | 46 | 129.4 | 319.4 |  | 6.262326 | 0 | 4300 | 41.8 | 5.3 | 115.36 | 1001 | 708 | 516 | 204 | 1394 | 15.895 | 1.146667 | 1.126667 | 80.06783 | 0.05 | 8.13 | 632 | -3.8 | 0
12 Oktober 2024 | 7:00 | [9 empty] | 8.6 |  |  |  |  | 2065.8 |  |  | 142033.3 | 0 | 17.2 | 46.6 | 0.8 | 275.7 |  | 3.95 | 0 | 4200 | 0 | 5.3 | 107.21 | 1010 | 680 | 488 | 202 | 1394 | 15.895 | 1.146667 | 1.126667 | 80.06783 | 0.05 | 8.13 | 621 | -4.2 | 0
12 Oktober 2024 | 8:00 | [9 empty] | 8.6 |  |  |  |  | 2065.8 |  |  | 142033.3 | 0.1 | 459.8 | 58 | 101.4 | 324.2 |  | 11.60727 | 0 | 2200 | 52.8 | 5.3 | 17.35 | 802 | 548 | 437 | 202 | 1394 | 15.895 | 1.146667 | 1.126667 | 80.06783 | 0.05 | 8.13 | 618 | -4.1 | 0
12 Oktober 2024 | 9:00 | [9 empty] | 8.6 | 23.9 |  |  |  | 2065.8 |  |  | 142033.3 | 0.72 | 579.4 | 163.3 | 113.7 | 498.1 |  | 9.177 | 0 | 4000 | 50.8 | 6 | 83.46 | 989 | 690 | 426 | 205 | 1394 | 15.895 | 1.146667 | 1.126667 | 80.06783 | 0.05 | 8.13 | 627 | -2.5 | 0
12 Oktober 2024 | 10:00 | [9 empty] | 8.6 |  |  |  |  | 2065.8 |  |  | 142033.3 | 0.86 | 582.3 | 176.2 | 114 | 510.9 |  | 8.521364 | 0 | 4400 | 51.7 | 6 | 99.13 | 1024 | 718 | 468 | 216 | 1394 | 15.895 | 1.146667 | 1.126667 | 80.06783 | 0.05 | 8.13 | 651 | -2.8 | 0
12 Oktober 2024 | 11:00 | [9 empty] | 8.6 |  |  |  |  | 2065.8 |  |  | 142033.3 | 0.86 | 621.3 | 174.6 | 118.1 | 501.7 |  | 8.451818 | 0 | 4400 | 45.8 | 4.4 | 101.64 | 1033 | 706 | 513 | 238 | 1394 | 15.895 | 1.146667 | 1.126667 | 80.06783 | 0.05 | 8.13 | 653 | -3.7 | 0
12 Oktober 2024 | 12:00 | [9 empty] | 8.6 |  |  |  |  | 2065.8 |  |  | 142033.3 | 0.96 | 532.5 | 172.3 | 109.9 | 499.3 |  | 7.946087 | 0 | 4600 | 46.2 | 4.3 | 110.4 | 1038 | 745 | 567 | 239 | 1394 | 15.895 | 1.146667 | 1.126667 | 80.06783 | 0.05 | 8.13 | 652 | -3.5 | 0
12 Oktober 2024 | 13:00 | [9 empty] | 8.6 | 25.13 |  |  |  | 2065.8 |  |  | 142033.3 | 0.97 | 640 | 170.7 | 119.8 | 501.8 |  | 8.107826 | 0 | 4600 | 46.1 | 4.3 | 116.57 | 961 | 753 | 564 | 224 | 1394 | 15.895 | 1.146667 | 1.126667 | 80.06783 | 0.05 | 8.13 | 667 | -3.5 | 0
12 Oktober 2024 | 14:00 | [9 empty] | 8.6 |  |  |  |  | 2065.8 |  |  | 142033.3 | 0.97 | 700.7 | 231.6 | 123.6 | 566.5 |  | 8.809787 | 0 | 4700 | 46.8 | 4.3 | 117.32 | 941 | 738 | 520 | 220 | 1394 | 15.895 | 1.146667 | 1.126667 | 80.06783 | 0.05 | 8.13 | 673 | -3.1 | 0
12 Oktober 2024 | 15:00 | [9 empty] | 8.6 |  |  |  |  | 2065.8 |  |  | 142033.3 | 0.97 | 631.2 | 235 | 118.2 | 570.4 |  | 8.6075 | 0 | 4800 | 45.2 | 4.3 | 114.76 | 947 | 769 | 539 | 232 | 1394 | 15.895 | 1.146667 | 1.126667 | 80.06783 | 0.05 | 8.13 | 664 | -2.2 | 0
12 Oktober 2024 | 16:00 | [9 empty] | 8.6 |  |  |  |  | 2065.8 |  |  | 142033.3 | 0.97 | 688.2 | 229.2 | 123.8 | 566.1 |  | 8.807234 | 0 | 4700 | 45.5 | 4.3 | 119.94 | 935 | 784 | 570 | 227 | 1394 | 15.895 | 1.146667 | 1.126667 | 80.06783 | 0.05 | 8.13 | 685 | -2.7 | 0
12 Oktober 2024 | 17:00 | 1.64 | 15.62 | 37.95 | 0.83 | 16.19 | 2.29 | 9.52439 | 2.34404 | 0.4422298 | 8.6 | 26.69 |  |  |  | 2065.8 |  |  | 142033.3 | 0.97 | 596.6 | 219.5 | 115.5 | 556.4 |  | 8.39875 | 0 | 4800 | 48.1 | 4.4 | 120.62 | 958 | 730 | 543 | 232 | 1394 | 15.895 | 1.146667 | 1.126667 | 80.06783 | 0.05 | 8.13 | 673 | -3.4 | 0
12 Oktober 2024 | 18:00 | [9 empty] | 8.6 |  |  |  |  | 2065.8 |  |  | 142033.3 | 0.97 | 596.1 | 213 | 115.9 | 556.2 |  | 8.0652 | 0 | 5000 | 49.5 | 4.4 | 121.73 | 971 | 775 | 534 | 221 | 1394 | 15.895 | 1.146667 | 1.126667 | 80.06783 | 0.05 | 8.13 | 658 | -3.3 | 0
12 Oktober 2024 | 19:00 | [9 empty] | 8.6 |  |  |  |  | 2065.8 |  |  | 142033.3 | 0.97 | 652 | 234 | 122 | 578.4 |  | 8.081538 | 0 | 5200 | 49.7 | 4.4 | 121.16 | 973 | 744 | 526 | 231 | 1394 | 15.895 | 1.146667 | 1.126667 | 80.06783 | 0.05 | 8.13 | 670 | -4.3 | 0
12 Oktober 2024 | 20:00 | [9 empty] | 8.6 |  |  |  |  | 2065.8 |  |  | 142033.3 | 0.97 | 653.1 | 235.6 | 121.4 | 575.8 |  | 8.202353 | 0 | 5100 | 48.3 | 4.4 | 123.23 | 999 | 785 | 564 | 234 | 1394 | 15.895 | 1.146667 | 1.126667 | 80.06783 | 0.05 | 8.13 | 676 | -4.4 | 0
12 Oktober 2024 | 21:00 | 1.7 | 17.18 | 37.38 | 0.76 | 14.78 | 2.42 | 10.10588 | 2.529093 | 0.4099155 | 8.6 | 26.32 |  |  |  | 2065.8 |  |  | 142033.3 | 1.03 | 653.5 | 234.5 | 121.9 | 577.4 |  | 7.916604 | 0 | 5300 | 49.3 | 4.4 | 124.5 | 1000 | 762 | 563 | 231 | 1394 | 15.895 | 1.146667 | 1.126667 | 80.06783 | 0.05 | 8.13 | 684 | -3.1 | 0
12 Oktober 2024 | 22:00 | [9 empty] | 8.6 |  |  |  |  | 2065.8 |  |  | 142033.3 | 1.03 | 649.7 | 234.9 | 121.7 | 577.1 |  | 7.910943 | 0 | 5300 | 47.2 | 4.4 | 125.16 | 1005 | 788 | 575 | 239 | 1394 | 15.895 | 1.146667 | 1.126667 | 80.06783 | 0.05 | 8.13 | 672 | -3.9 | 0
12 Oktober 2024 | 23:00 | [9 empty] | 8.6 |  |  |  |  | 2065.8 |  |  | 142033.3 | 1.03 | 671.7 | 235.6 | 124 | 578.2 |  | 7.949434 | 0 | 5300 | 48.2 | 4.4 | 124.13 | 956 | 776 | 578 | 247 | 1394 | 15.895 | 1.146667 | 1.126667 | 80.06783 | 0.05 | 8.13 | 685 | -3.8 | 0
13 Oktober 2024 | 0:00 | [9 empty] | 10.38 |  |  |  |  | 1912 |  |  | 128980 | 1.03 | 651.8 | 237.5 | 121.9 | 574.8 |  | 7.88717 | 0 | 5300 | 48.2 | 4.4 | 125.43 | 937 | 773 | 586 | 231 | 1386.75 | 16.2775 | 1.2325 | 1.12 | 79.57425 | 0.062 | 8.298 | 710 | -2.6 | 0.26
13 Oktober 2024 | 1:00 | [9 empty] | 10.38 | 21.75 |  |  |  | 1912 |  |  | 128980 | 1.03 | 724.4 | 228.6 | 127.6 | 574 |  | 8.095385 | 0 | 5200 | 46.4 | 5.9 | 126.32 | 924 | 756 | 563 | 226 | 1386.75 | 16.2775 | 1.2325 | 1.12 | 79.57425 | 0.062 | 8.298 | 688 | -4 | 0.26
13 Oktober 2024 | 2:00 | 1.74 | 16.01 | 38.47 | 0.73 | 15.41 | 2.1 | 9.201149 | 2.496431 | 0.4141206 | 10.38 |  |  |  |  | 1912 |  |  | 128980 | 1.03 | 746.5 | 231.1 | 130.3 | 575.5 |  | 8.303529 | 0 | 5100 | 46.5 | 5.9 | 125.95 | 899 | 757 | 537 | 236 | 1386.75 | 16.2775 | 1.2325 | 1.12 | 79.57425 | 0.062 | 8.298 | 667 | -4.1 | 0.26
13 Oktober 2024 | 3:00 | [9 empty] | 10.38 | 19.13 |  |  |  | 1912 |  |  | 128980 | 1.03 | 747.1 | 232.1 | 130.3 | 574.7 |  | 8.632653 | 0 | 4900 | 43.3 | 5.9 | 125.51 | 921 | 806 | 571 | 250 | 1386.75 | 16.2775 | 1.2325 | 1.12 | 79.57425 | 0.062 | 8.298 | 667 | -3.5 | 0.26
13 Oktober 2024 | 4:00 | 1.56 | 13.59 | 41.4 | 0.79 | 17.95 | 1.93 | 8.711538 | 2.306407 | 0.4471995 | 10.38 |  |  |  |  | 1912 |  |  | 128980 | 1.04 | 747 | 224.5 | 130.5 | 575 |  | 9.202174 | 0 | 4600 | 41.6 | 5.9 | 125.9 | 875 | 788 | 582 | 252 | 1386.75 | 16.2775 | 1.2325 | 1.12 | 79.57425 | 0.062 | 8.298 | 683 | -1.5 | 0.26
13 Oktober 2024 | 5:00 | [9 empty] | 10.38 |  |  |  |  | 1912 |  |  | 128980 | 1.04 | 740.1 | 232.8 | 130.5 | 576.1 |  | 9.216522 | 0 | 4600 | 41.9 | 5.9 | 125.83 | 898 | 737 | 565 | 227 | 1386.75 | 16.2775 | 1.2325 | 1.12 | 79.57425 | 0.062 | 8.298 | 660 | -2.7 | 0.26
13 Oktober 2024 | 6:00 | [9 empty] | 10.38 |  |  |  |  | 1912 |  |  | 128980 | 1.04 | 705.5 | 235.4 | 127.5 | 574.1 |  | 9.151304 | 0 | 4600 | 44.3 | 5.9 | 125.01 | 869 | 672 | 491 | 217 | 1386.75 | 16.2775 | 1.2325 | 1.12 | 79.57425 | 0.062 | 8.298 | 630 | -5.2 | 0.26
13 Oktober 2024 | 7:00 | [9 empty] | 10.38 |  |  |  |  | 1912 |  |  | 128980 | 1.04 | 811.6 | 225.7 | 124.9 | 568.7 |  | 8.67 | 0 | 4800 | 43.6 | 5.9 | 122.78 | 884 | 609 | 469 | 221 | 1386.75 | 16.2775 | 1.2325 | 1.12 | 79.57425 | 0.062 | 8.298 | 618 | -2.1 | 0.26
13 Oktober 2024 | 8:00 | [9 empty] | 10.38 |  |  |  |  | 1912 |  |  | 128980 | 1.04 | 865.8 | 215.1 | 139.7 | 572.3 |  | 8.9 | 0 | 4800 | 43.9 | 6.3 | 122.95 | 918 | 711 | 500 | 221 | 1386.75 | 16.2775 | 1.2325 | 1.12 | 79.57425 | 0.062 | 8.298 | 625 | -2.4 | 0.26
13 Oktober 2024 | 9:00 | [9 empty] | 10.38 | 21.57 |  |  |  | 1912 |  |  | 128980 | 1.04 | 868.4 | 215.2 | 140 | 571.7 |  | 8.89625 | 0 | 4800 | 42.1 | 6.3 | 120.18 | 947 | 761 | 547 | 247 | 1386.75 | 16.2775 | 1.2325 | 1.12 | 79.57425 | 0.062 | 8.298 | 620 | -2.5 | 0.26
13 Oktober 2024 | 10:00 | 1.66 | 14.33 | 42.4 | 0.7 | 17.46 | 2 | 8.63253 | 2.428408 | 0.4235802 | 10.38 |  |  |  |  | 1912 |  |  | 128980 | 0.95 | 704.3 | 202.3 | 126.3 | 554.8 |  | 8.694894 | 0 | 4700 | 46.7 | 6.3 | 118.96 | 947 | 769 | 562 | 243 | 1386.75 | 16.2775 | 1.2325 | 1.12 | 79.57425 | 0.062 | 8.298 | 619 | -1.9 | 0.26
13 Oktober 2024 | 11:00 | [9 empty] | 10.38 |  |  |  |  | 1912 |  |  | 128980 | 0 | 2.3 | 12.4 | 0 | 186.7 |  | 5.895789 | 0 | 1900 | 0 | 0 | 40.84 | 669 | 579 | 550 | 238 | 1386.75 | 16.2775 | 1.2325 | 1.12 | 79.57425 | 0.062 | 8.298 | 617 | -7.8 | 0.26
13 Oktober 2024 | 12:00 | [9 empty] | 10.38 |  |  |  |  | 1912 |  |  | 128980 | 0 | 11.4 | 16.7 | 0.7 | 186.3 |  | 10.2 | 0 | 1100 | 0 | 0 | 3.4 | 677 | 579 | 436 | 214 | 1386.75 | 16.2775 | 1.2325 | 1.12 | 79.57425 | 0.062 | 8.298 | 615 | -3 | 0.26
13 Oktober 2024 | 13:00 | [9 empty] | 10.38 | 20.55 |  |  |  | 1912 |  |  | 128980 | 0.4 | 3.9 | -0.4 | -0.1 | 131.5 |  | 6.064615 | 0 | 1300 | 77.4 | 6.3 | 9.26 | 718 | 594 | 397 | 193 | 1386.75 | 16.2775 | 1.2325 | 1.12 | 79.57425 | 0.062 | 8.298 | 606 | -4.3 | 0.26
13 Oktober 2024 | 14:00 | 1.66 | 14.36 | 42.51 | 0.69 | 17.4 | 2.02 | 8.650602 | 2.443103 | 0.4209047 | 10.38 |  |  |  |  | 1912 |  |  | 128980 | 0.4 | 12.7 | 0.8 | 0.4 | 130.8 |  | 3.936 | 0 | 2000 | 77.8 | 6.3 | 27.72 | 801 | 635 | 387 | 191 | 1386.75 | 16.2775 | 1.2325 | 1.12 | 79.57425 | 0.062 | 8.298 | 598 | -4.7 | 0.26
13 Oktober 2024 | 15:00 | [9 empty] | 10.38 |  |  |  |  | 1912 |  |  | 128980 | 0.46 | 185.5 | 191.4 | 64.2 | 537.6 |  | 12.45103 | 0 | 2900 | 62.3 | 6.3 | 46.52 | 871 | 701 | 431 | 202 | 1386.75 | 16.2775 | 1.2325 | 1.12 | 79.57425 | 0.062 | 8.298 | 616 | -4 | 0.26
13 Oktober 2024 | 16:00 | [9 empty] | 10.38 |  |  |  |  | 1912 |  |  | 128980 | 0.46 | 262.1 | 131.9 | 75.4 | 402.4 |  | 10.23857 | 0 | 2800 | 45.6 | 6.3 | 52.98 | 869 | 725 | 458 | 204 | 1386.75 | 16.2775 | 1.2325 | 1.12 | 79.57425 | 0.062 | 8.298 | 629 | -2.5 | 0.26
13 Oktober 2024 | 17:00 | 1.71 | 15.86 | 41.05 | 0.88 | 16.09 | 2.14 | 9.274854 | 2.551274 | 0.4072672 | 10.38 | 22.95 |  |  |  | 1912 |  |  | 128980 | 0.8 | 451.9 | 128 | 101.5 | 445.9 |  | 9.123333 | 0 | 3600 | 43.7 | 5 | 87.93 | 928 | 749 | 466 | 215 | 1386.75 | 16.2775 | 1.2325 | 1.12 | 79.57425 | 0.062 | 8.298 | 637 | -3.8 | 0.26
13 Oktober 2024 | 18:00 | [9 empty] | 10.38 |  |  |  |  | 1912 |  |  | 128980 | 0.87 | 475.5 | 118.9 | 103.2 | 457.4 |  | 8.624615 | 0 | 3900 | 43.4 | 5 | 102.78 | 973 | 778 | 552 | 234 | 1386.75 | 16.2775 | 1.2325 | 1.12 | 79.57425 | 0.062 | 8.298 | 649 | -3.2 | 0.26
13 Oktober 2024 | 19:00 | [9 empty] | 10.38 |  |  |  |  | 1912 |  |  | 128980 | 0.96 | 506.7 | 167.7 | 105.3 | 493.4 |  | 8.552857 | 0 | 4200 | 46.6 | 5 | 111.37 | 992 | 749 | 562 | 234 | 1386.75 | 16.2775 | 1.2325 | 1.12 | 79.57425 | 0.062 | 8.298 | 645 | -3.6 | 0.26
13 Oktober 2024 | 20:00 | [9 empty] | 10.38 |  |  |  |  | 1912 |  |  | 128980 | 0.96 | 592.8 | 192 | 115 | 520.8 |  | 7.9475 | 0 | 4800 | 50.1 | 4.8 | 113.32 | 1006 | 745 | 553 | 223 | 1386.75 | 16.2775 | 1.2325 | 1.12 | 79.57425 | 0.062 | 8.298 | 630 | -3.4 | 0.26
13 Oktober 2024 | 21:00 | 1.71 | 15.88 | 40.81 | 0.87 | 15.9 | 2.06 | 9.28655 | 2.566667 | 0.4048317 | 10.38 | 21.04 |  |  |  | 1912 |  |  | 128980 | 0.96 | 663.3 | 194.7 | 122.2 | 528.5 |  | 7.967755 | 0 | 4900 | 49.2 | 4.8 | 113.61 | 1000 | 746 | 543 | 225 | 1386.75 | 16.2775 | 1.2325 | 1.12 | 79.57425 | 0.062 | 8.298 | 628 | -3.1 | 0.26
13 Oktober 2024 | 22:00 | [9 empty] | 10.38 |  |  |  |  | 1912 |  |  | 128980 | 0.96 | 685.8 | 234.4 | 123.3 | 573.3 |  | 8.195294 | 0 | 5100 | 45.5 | 4.8 | 113.21 | 1000 | 763 | 546 | 232 | 1386.75 | 16.2775 | 1.2325 | 1.12 | 79.57425 | 0.062 | 8.298 | 628 | -3 | 0.26
13 Oktober 2024 | 23:00 | [9 empty] | 10.38 |  |  |  |  | 1912 |  |  | 128980 | 0.96 | 615.8 | 218.8 | 118.1 | 558.8 |  | 8.1228 | 0 | 5000 | 43.6 | 4.8 | 113.19 | 995 | 746 | 542 | 223 | 1386.75 | 16.2775 | 1.2325 | 1.12 | 79.57425 | 0.062 | 8.298 | 631 | -3.5 | 0.26
14 Oktober 2024 | 0:00 | [14 empty] | 2122.3 |  |  | 138183.3 | 0.96 | 774.3 | 204.7 | 132.2 | 544.4 |  | 7.806923 | 0 | 5200 | 44.1 | 4.8 | 118.93 | 989 | 742 | 551 | 226 | 1394.75 | 17.0175 | 1.2225 | 0.995 | 79.05375 | 0.0733 | 8.725 | 628 | -2.7 | 0.23
14 Oktober 2024 | 1:00 | [10 empty] | 19.92 |  |  |  | 2122.3 |  |  | 138183.3 | 1 | 632.3 | 226.8 | 118.8 | 573.5 |  | 8.3076 | 0 | 5000 | 43.2 | 4.4 | 122.45 | 991 | 767 | 556 | 236 | 1394.75 | 17.0175 | 1.2225 | 0.995 | 79.05375 | 0.0733 | 8.725 | 619 | -3.4 | 0.23
14 Oktober 2024 | 2:00 | 1.66 | 13.78 | 42.23 | 0.81 | 17.95 | 1.87 | 8.301205 | 2.352646 | 0.4387483 | [5 empty] | 2122.3 |  |  | 138183.3 | 0.98 | 613.5 | 223 | 117.8 | 571.4 |  | 7.952308 | 0 | 5200 | 46.9 | 4.4 | 117.48 | 996 | 751 | 560 | 241 | 1394.75 | 17.0175 | 1.2225 | 0.995 | 79.05375 | 0.0733 | 8.725 | 610 | -3.6 | 0.23
14 Oktober 2024 | 3:00 | [14 empty] | 2122.3 |  |  | 138183.3 | 0.98 | 607 | 222.8 | 117.9 | 561.8 |  | 7.842692 | 0 | 5200 | 46.5 | 4.4 | 113.42 | 1011 | 775 | 579 | 239 | 1394.75 | 17.0175 | 1.2225 | 0.995 | 79.05375 | 0.0733 | 8.725 | 609 | -3.2 | 0.23
14 Oktober 2024 | 4:00 | 1.63 | 13.6 | 41.43 | 0.79 | 17.53 | 1.89 | 8.343558 | 2.363377 | 0.4367381 | [5 empty] | 2122.3 |  |  | 138183.3 | 0.98 | 616.6 | 222.9 | 118.1 | 561 |  | 7.687925 | 0 | 5300 | 46.7 | 4.4 | 114.04 | 998 | 781 | 592 | 240 | 1394.75 | 17.0175 | 1.2225 | 0.995 | 79.05375 | 0.0733 | 8.725 | 620 | -3 | 0.23
14 Oktober 2024 | 5:00 | [10 empty] | 19.75 |  |  |  | 2122.3 |  |  | 138183.3 | 0.98 | 631.4 | 238.2 | 120.2 | 575.4 |  | 7.874717 | 0 | 5300 | 46.8 | 4.4 | 113.23 | 1028 | 764 | 580 | 242 | 1394.75 | 17.0175 | 1.2225 | 0.995 | 79.05375 | 0.0733 | 8.725 | 633 | -3.7 | 0.23
14 Oktober 2024 | 6:00 | [14 empty] | 2122.3 |  |  | 138183.3 | 0.98 | 625.7 | 235.2 | 120.2 | 578.5 |  | 7.909811 | 0 | 5300 | 46.9 | 4.4 | 112.81 | 1027 | 772 | 568 | 242 | 1394.75 | 17.0175 | 1.2225 | 0.995 | 79.05375 | 0.0733 | 8.725 | 637 | -3.6 | 0.23
14 Oktober 2024 | 7:00 | [14 empty] | 2122.3 |  |  | 138183.3 | 0.98 | 635.7 | 237.4 | 120 | 575.5 |  | 7.727778 | 0 | 5400 | 48 | 4.4 | 112.44 | 1011 | 781 | 567 | 227 | 1394.75 | 17.0175 | 1.2225 | 0.995 | 79.05375 | 0.0733 | 8.725 | 636 | -3.5 | 0.23
14 Oktober 2024 | 8:00 | [14 empty] | 2122.3 |  |  | 138183.3 | 0.93 | 606.5 | 234.3 | 118.2 | 577.5 |  | 7.875849 | 0 | 5300 | 48.8 | 5 | 111.4 | 1012 | 744 | 561 | 225 | 1394.75 | 17.0175 | 1.2225 | 0.995 | 79.05375 | 0.0733 | 8.725 | 633 | -3.4 | 0.23
14 Oktober 2024 | 9:00 | [10 empty] | 25.46 |  |  |  | 2122.3 |  |  | 138183.3 | 0.93 | 605.7 | 222.9 | 118.2 | 559.3 |  | 7.527778 | 0 | 5400 | 48.7 | 5 | 108.26 | 1037 | 769 | 562 | 229 | 1394.75 | 17.0175 | 1.2225 | 0.995 | 79.05375 | 0.0733 | 8.725 | 628 | -2.7 | 0.23
14 Oktober 2024 | 10:00 | 1.75 | 17.48 | 39.73 | 0.7 | 15.64 | 2.12 | 9.988571 | 2.540281 | 0.4062371 | [5 empty] | 2122.3 |  |  | 138183.3 | 0.93 | 604.2 | 222.5 | 117.6 | 561 |  | 7.682264 | 0 | 5300 | 47.3 | 5 | 89.09 | 1026 | 769 | 588 | 227 | 1394.75 | 17.0175 | 1.2225 | 0.995 | 79.05375 | 0.0733 | 8.725 | 641 | -2.6 | 0.23
14 Oktober 2024 | 11:00 | [14 empty] | 2122.3 |  |  | 138183.3 | 0.96 | 630.5 | 219.6 | 118.6 | 560.2 |  | 7.684528 | 0 | 5300 | 42.8 | 5 | 113.16 | 965 | 805 | 622 | 227 | 1394.75 | 17.0175 | 1.2225 | 0.995 | 79.05375 | 0.0733 | 8.725 | 649 | -1.2 | 0.23
14 Oktober 2024 | 12:00 | [14 empty] | 2122.3 |  |  | 138183.3 | 0.97 | 594 | 214.2 | 115.9 | 561.6 |  | 8.836957 | 0 | 4600 | 40.5 | 5 | 113.39 | 961 | 809 | 600 | 222 | 1394.75 | 17.0175 | 1.2225 | 0.995 | 79.05375 | 0.0733 | 8.725 | 760 | -2.1 | 0.23
14 Oktober 2024 | 13:00 | [10 empty] | 24.15 |  |  |  | 2122.3 |  |  | 138183.3 | 0.97 | 583.4 | 205.7 | 115.9 | 561.8 |  | 9.036 | 0 | 4500 | 39.3 | 5 | 114.32 | 954 | 758 | 543 | 209 | 1394.75 | 17.0175 | 1.2225 | 0.995 | 79.05375 | 0.0733 | 8.725 | 743 | -2.4 | 0.23
14 Oktober 2024 | 14:00 | 1.75 | 17.49 | 39.82 | 0.7 | 15.64 | 2.18 | 9.994286 | 2.546036 | 0.4053189 | [5 empty] | 2122.3 |  |  | 138183.3 | 0.97 | 603.2 | 222.3 | 116 | 559.4 |  | 8.809565 | 0 | 4600 | 41.9 | 5 | 111.64 | 947 | 707 | 594 | 204 | 1394.75 | 17.0175 | 1.2225 | 0.995 | 79.05375 | 0.0733 | 8.725 | 681 | -3.2 | 0.23
14 Oktober 2024 | 15:00 | [14 empty] | 2122.3 |  |  | 138183.3 | 0.97 | 588.9 | 224.4 | 115.9 | 563 |  | 8.855217 | 0 | 4600 | 42.1 | 5 | 111.56 | 935 | 676 | 486 | 197 | 1394.75 | 17.0175 | 1.2225 | 0.995 | 79.05375 | 0.0733 | 8.725 | 662 | -3.9 | 0.23
14 Oktober 2024 | 16:00 | [14 empty] | 2122.3 |  |  | 138183.3 | 0.83 | 469.6 | 164.3 | 102.2 | 492.3 |  | 7.926667 | 0 | 4500 | 48.1 | 5 | 103.72 | 914 | 657 | 452 | 191 | 1394.75 | 17.0175 | 1.2225 | 0.995 | 79.05375 | 0.0733 | 8.725 | 631 | -4.1 | 0.23
14 Oktober 2024 | 17:00 | [10 empty] | 19.38 |  |  |  | 2122.3 |  |  | 138183.3 | 0.84 | 502.7 | 172.9 | 105.9 | 510.1 |  | 8.034783 | 0 | 4600 | 48.8 | 6.7 | 100.28 | 883 | 691 | 446 | 202 | 1394.75 | 17.0175 | 1.2225 | 0.995 | 79.05375 | 0.0733 | 8.725 | 622 | -3.8 | 0.23
14 Oktober 2024 | 18:00 | 1.59 | 15.08 | 39.91 | 1.05 | 16.97 | 2.45 | 9.484277 | 2.351797 | 0.4439915 | [5 empty] | 2122.3 |  |  | 138183.3 | 0.84 | 579.7 | 198.4 | 114.7 | 534.5 |  | 8.28766 | 0 | 4700 | 48.4 | 6.7 | 96.63 | 907 | 723 | 487 | 212 | 1394.75 | 17.0175 | 1.2225 | 0.995 | 79.05375 | 0.0733 | 8.725 | 635 | -3.2 | 0.23
14 Oktober 2024 | 19:00 | [14 empty] | 2122.3 |  |  | 138183.3 | 0.67 | 364 | 104.4 | 90 | 403.2 |  | 7.398 | 0 | 4000 | 47.4 | 6.7 | 81.65 | 865 | 681 | 479 | 200 | 1394.75 | 17.0175 | 1.2225 | 0.995 | 79.05375 | 0.0733 | 8.725 | 645 | -3.5 | 0.23
14 Oktober 2024 | 20:00 | [14 empty] | 2122.3 |  |  | 138183.3 | 0.71 | 484.6 | 130.8 | 104.3 | 461.9 |  | 8.710769 | 0 | 3900 | 55.8 | 6.8 | 81.89 | 881 | 626 | 440 | 190 | 1394.75 | 17.0175 | 1.2225 | 0.995 | 79.05375 | 0.0733 | 8.725 | 627 | -3.2 | 0.23
14 Oktober 2024 | 21:00 | [10 empty] | 18.16 |  |  |  | 2122.3 |  |  | 138183.3 | 0.71 | 653.5 | 179.1 | 121.3 | 512.7 |  | 8.453333 | 0 | 4500 | 58.7 | 6.8 | 81.13 | 847 | 603 | 409 | 198 | 1394.75 | 17.0175 | 1.2225 | 0.995 | 79.05375 | 0.0733 | 8.725 | 608 | -3.4 | 0.23
14 Oktober 2024 | 22:00 | 1.59 | 15.06 | 39.92 | 1.04 | 16.96 | 2.5 | 9.471698 | 2.353774 | 0.4434509 | [5 empty] | 2122.3 |  |  | 138183.3 | 0.71 | 588.9 | 177.4 | 115.1 | 511 |  | 8.348 | 0 | 4500 | 52.7 | 6.7 | 82.48 | 925 | 690 | 447 | 212 | 1394.75 | 17.0175 | 1.2225 | 0.995 | 79.05375 | 0.0733 | 8.725 | 597 | -2.9 | 0.23
14 Oktober 2024 | 23:00 | [14 empty] | 2122.3 |  |  | 138183.3 | 0.92 | 645.2 | 197.4 | 121.1 | 535.1 |  | 8.377021 | 0 | 4700 | 47.5 | 6.7 | 95.69 | 997 | 737 | 504 | 214 | 1394.75 | 17.0175 | 1.2225 | 0.995 | 79.05375 | 0.0733 | 8.725 | 602 | -2.4 | 0.23
15 Oktober 2024 | 0:00 | [14 empty] | 1762 |  |  | 139433.3 | 0.86 | 638.2 | 219.9 | 121.4 | 559.4 |  | 8.51 | 0 | 4800 | 51.6 | 6.7 | 100.21 | 1020 | 789 | 544 | 216 | 1393.5 | 17.9875 | 1.08 | 0.8475 | 78.38425 | 0.0767 | 9.2783 | 623 | -3.3 | 0
15 Oktober 2024 | 1:00 | 1.73 | 16.31 | 40.7 | 0.78 | 16.38 | 2.58 | 9.427746 | 2.484737 | 0.4161405 |  | 25.78 |  |  |  | 1762 |  |  | 139433.3 | 0.86 | 638.5 | 220.4 | 120.4 | 563.8 |  | 8.924348 | 0 | 4600 | 48.2 | 5.1 | 98.77 | 1010 | 818 | 569 | 238 | 1393.5 | 17.9875 | 1.08 | 0.8475 | 78.38425 | 0.0767 | 9.2783 | 630 | -3.3 | 0
15 Oktober 2024 | 2:00 | [14 empty] | 1762 |  |  | 139433.3 | 0.86 | 576 | 211 | 114 | 552.1 |  | 8.503404 | 0 | 4700 | 48.4 | 5.1 | 97.39 | 1007 | 814 | 590 | 235 | 1393.5 | 17.9875 | 1.08 | 0.8475 | 78.38425 | 0.0767 | 9.2783 | 654 | -3.4 | 0
15 Oktober 2024 | 3:00 | [10 empty] | 21.81 |  |  |  | 1762 |  |  | 139433.3 | 0.86 | 551.6 | 199.3 | 112.2 | 541.5 |  | 8.345106 | 0 | 4700 | 47.5 | 5.1 | 99.98 | 1002 | 787 | 596 | 235 | 1393.5 | 17.9875 | 1.08 | 0.8475 | 78.38425 | 0.0767 | 9.2783 | 681 | -3.2 | 0
15 Oktober 2024 | 4:00 | [14 empty] | 1762 |  |  | 139433.3 | 0.86 | 496.7 | 176.3 | 106.1 | 503.8 |  | 8.510233 | 0 | 4300 | 43.5 | 5.1 | 98.78 | 969 | 815 | 600 | 230 | 1393.5 | 17.9875 | 1.08 | 0.8475 | 78.38425 | 0.0767 | 9.2783 | 675 | -2.8 | 0
15 Oktober 2024 | 5:00 | 1.72 | 16.27 | 40.39 | 0.76 | 16.25 | 2.46 | 9.459302 | 2.485538 | 0.4157623 | [5 empty] | 1762 |  |  | 139433.3 | 0.87 | 494.5 | 168 | 106.1 | 495.5 |  | 8.203636 | 0 | 4400 | 43.9 | 5.1 | 100.02 | 972 | 816 | 611 | 228 | 1393.5 | 17.9875 | 1.08 | 0.8475 | 78.38425 | 0.0767 | 9.2783 | 675 | -2.9 | 0
15 Oktober 2024 | 6:00 | [14 empty] | 1762 |  |  | 139433.3 | 0.87 | 456.4 | 170.3 | 101.7 | 496.3 |  | 8.154545 | 0 | 4400 | 43.9 | 5.1 | 100.07 | 984 | 807 | 610 | 226 | 1393.5 | 17.9875 | 1.08 | 0.8475 | 78.38425 | 0.0767 | 9.2783 | 705 | -3 | 0
15 Oktober 2024 | 7:00 | [14 empty] | 1762 |  |  | 139433.3 | 0.87 | 459.6 | 167.6 | 102.1 | 499.6 |  | 8.205 | 0 | 4400 | 44.4 | 5.1 | 98.94 | 998 | 796 | 586 | 230 | 1393.5 | 17.9875 | 1.08 | 0.8475 | 78.38425 | 0.0767 | 9.2783 | 694 | -3.9 | 0
15 Oktober 2024 | 8:00 | [14 empty] | 1762 |  |  | 139433.3 | 0.87 | 458.3 | 171.9 | 101.9 | 504.3 |  | 7.422857 | 0 | 4900 | 44.6 | 6.1 | 98.88 | 995 | 801 | 600 | 227 | 1393.5 | 17.9875 | 1.08 | 0.8475 | 78.38425 | 0.0767 | 9.2783 | 710 | -3.5 | 0
15 Oktober 2024 | 9:00 | [10 empty] | 19.68 |  |  |  | 1762 |  |  | 139433.3 | 0.87 | 456.4 | 174.4 | 102.2 | 503.3 |  | 8.256818 | 0 | 4400 | 45.6 | 6.1 | 95.29 | 958 | 796 | 583 | 238 | 1393.5 | 17.9875 | 1.08 | 0.8475 | 78.38425 | 0.0767 | 9.2783 | 690 | -3.2 | 0
15 Oktober 2024 | 10:00 | 1.7 | 15.83 | 40.86 | 1.17 | 17.29 | 2.36 | 9.311765 | 2.363216 | 0.4435972 | [5 empty] | 1762 |  |  | 139433.3 | 0.87 | 467.2 | 172.4 | 103.6 | 505.5 |  | 8.305909 | 0 | 4400 | 45.3 | 6.1 | 99.79 | 958 | 789 | 569 | 224 | 1393.5 | 17.9875 | 1.08 | 0.8475 | 78.38425 | 0.0767 | 9.2783 | 664 | -3 | 0
15 Oktober 2024 | 11:00 | [14 empty] | 1762 |  |  | 139433.3 | 0.87 | 487.5 | 172.2 | 104.3 | 504.1 |  | 8.296364 | 0 | 4400 | 44.9 | 6.1 | 101.44 | 960 | 794 | 553 | 226 | 1393.5 | 17.9875 | 1.08 | 0.8475 | 78.38425 | 0.0767 | 9.2783 | 656 | -3.2 | 0
15 Oktober 2024 | 12:00 | [14 empty] | 1762 |  |  | 139433.3 | 0.87 | 522.2 | 214.8 | 108.4 | 554.3 |  | 8.836 | 0 | 4500 | 44.8 | 6.1 | 101.88 | 966 | 776 | 543 | 226 | 1393.5 | 17.9875 | 1.08 | 0.8475 | 78.38425 | 0.0767 | 9.2783 | 640 | -2.6 | 0
15 Oktober 2024 | 13:00 | [10 empty] | 22.11 |  |  |  | 1762 |  |  | 139433.3 | 0.87 | 183.4 | 33.6 | 58.4 | 265 |  | 4.62 | 0 | 4200 | 41.2 | 6.1 | 94.61 | 945 | 805 | 590 | 247 | 1393.5 | 17.9875 | 1.08 | 0.8475 | 78.38425 | 0.0767 | 9.2783 | 660 | -2.5 | 0
15 Oktober 2024 | 14:00 | 1.7 | 16.47 | 40.63 | 1.11 | 17.2 | 2.5 | 9.688235 | 2.362209 | 0.4428388 | [5 empty] | 1762 |  |  | 139433.3 | 0.87 | 616.1 | 85.8 | 118.6 | 376.3 |  | 7.4235 | 0 | 4000 | 42.8 | 6.1 | 100.63 | 964 | 792 | 544 | 212 | 1393.5 | 17.9875 | 1.08 | 0.8475 | 78.38425 | 0.0767 | 9.2783 | 686 | -4 | 0
15 Oktober 2024 | 15:00 | [14 empty] | 1762 |  |  | 139433.3 | 0.87 | 751.1 | 90.7 | 130.8 | 383.3 |  | 7.523415 | 0 | 4100 | 42.8 | 6.1 | 100.87 | 935 | 717 | 477 | 199 | 1393.5 | 17.9875 | 1.08 | 0.8475 | 78.38425 | 0.0767 | 9.2783 | 638 | -3.6 | 0
15 Oktober 2024 | 16:00 | [14 empty] | 1762 |  |  | 139433.3 | 0 | 12.1 | 4.7 | 0.4 | 131.1 |  | 1.9725 | 0 | 4000 | 0 | 0 | 83.5 | 932 | 698 | 454 | 204 | 1393.5 | 17.9875 | 1.08 | 0.8475 | 78.38425 | 0.0767 | 9.2783 | 597 | -1.8 | 0
15 Oktober 2024 | 17:00 | [10 empty] | 22.2 |  |  |  | 1762 |  |  | 139433.3 | 0 | 19.2 | -2.9 | 20 | 132 |  | 22.8 | 0 | 400 | 0 | 0 | 0 | 595 | 499 | 411 | 185 | 1393.5 | 17.9875 | 1.08 | 0.8475 | 78.38425 | 0.0767 | 9.2783 | 429 | -9.4 | 0
15 Oktober 2024 | 18:00 | 1.69 | 15.52 | 41.05 | 0.95 | 17.14 | 2.56 | 9.183432 | 2.394982 | 0.4340633 | [5 empty] | 1762 |  |  | 139433.3 | 0.66 | 254.8 | 100.2 | 75.3 | 385 |  | 9.863571 | 0 | 2800 | 44.3 | 6.4 | 56.48 | 869 | 658 | 407 | 189 | 1393.5 | 17.9875 | 1.08 | 0.8475 | 78.38425 | 0.0767 | 9.2783 | 628 | -2.3 | 0
15 Oktober 2024 | 19:00 | [14 empty] | 1762 |  |  | 139433.3 | 0.76 | 369.2 | 133.6 | 90.7 | 453.8 |  | 9.075 | 0 | 3600 | 43.8 | 6.4 | 88.11 | 916 | 686 | 425 | 196 | 1393.5 | 17.9875 | 1.08 | 0.8475 | 78.38425 | 0.0767 | 9.2783 | 615 | -2.4 | 0
15 Oktober 2024 | 20:00 | [14 empty] | 1762 |  |  | 139433.3 | 0.85 | 481.8 | 190.6 | 104.3 | 521.1 |  | 9.381 | 0 | 4000 | 43.9 | 6.4 | 97.99 | 915 | 666 | 436 | 192 | 1393.5 | 17.9875 | 1.08 | 0.8475 | 78.38425 | 0.0767 | 9.2783 | 615 | -3.9 | 0
15 Oktober 2024 | 21:00 | [10 empty] | 22.15 |  |  |  | 1762 |  |  | 139433.3 | 0.94 | 515.7 | 201.8 | 108.9 | 534.1 |  | 8.768182 | 0 | 4400 | 45.2 | 6.4 | 101.21 | 928 | 635 | 427 | 199 | 1393.5 | 17.9875 | 1.08 | 0.8475 | 78.38425 | 0.0767 | 9.2783 | 608 | -3.5 | 0
15 Oktober 2024 | 22:00 | 1.72 | 15.74 | 40.21 | 0.93 | 16.95 | 2.65 | 9.151163 | 2.372271 | 0.4380507 | [5 empty] | 1762 |  |  | 139433.3 | 0.94 | 571.2 | 220.9 | 114.7 | 558.3 |  | 8.4125 | 0 | 4800 | 47.8 | 6.4 | 109.94 | 979 | 680 | 487 | 220 | 1393.5 | 17.9875 | 1.08 | 0.8475 | 78.38425 | 0.0767 | 9.2783 | 590 | -4.3 | 0
15 Oktober 2024 | 23:00 | [14 empty] | 1762 |  |  | 139433.3 | 0.94 | 588.3 | 213.8 | 114.3 | 557.5 |  | 8.57617 | 0 | 4700 | 44.2 | 6.4 | 107.45 | 1006 | 749 | 521 | 222 | 1393.5 | 17.9875 | 1.08 | 0.8475 | 78.38425 | 0.0767 | 9.2783 | 586 | -3.3 | 0
16 Oktober 2024 | 24:00 | [14 empty] | 1818.4 |  |  | 148416.7 | 0.94 | 576.4 | 218.4 | 114.1 | 558.8 |  | 8.590213 | 0 | 4700 | 42.7 | 6.4 | 109.9 | 1007 | 789 | 537 | 218 | 1394.5 | 18.45 | 1.145 | 0.655 | 78.0315 | 0.06 | 8.761667 | 593 | -3.9 | 0.37
16 Oktober 2024 | 25:00 | 1.59 | 15.68 | 39.47 | 0.81 | 17.16 | 2.3 | 9.861635 | 2.300117 | 0.4494132 |  | 22.63 |  |  |  | 1818.4 |  |  | 148416.7 | 0.92 | 501.7 | 139.6 | 106.3 | 457.6 |  | 7.355217 | 0 | 4600 | 42 | 6.7 | 110.5 | 1021 | 797 | 548 | 218 | 1394.5 | 18.45 | 1.145 | 0.655 | 78.0315 | 0.06 | 8.761667 | 608 | -3.9 | 0.37
16 Oktober 2024 | 26:00 | [14 empty] | 1818.4 |  |  | 148416.7 | 0.92 | 496.3 | 134.4 | 106.5 | 453.3 |  | 7.464 | 0 | 4500 | 40 | 6.7 | 111.27 | 1024 | 792 | 545 | 226 | 1394.5 | 18.45 | 1.145 | 0.655 | 78.0315 | 0.06 | 8.761667 | 623 | -3.8 | 0.37
16 Oktober 2024 | 27:00 | [14 empty] | 1818.4 |  |  | 148416.7 | 0.92 | 496.2 | 147.7 | 106.4 | 468.1 |  | 7.493478 | 0 | 4600 | 41 | 6.7 | 110.92 | 1017 | 773 | 561 | 220 | 1394.5 | 18.45 | 1.145 | 0.655 | 78.0315 | 0.06 | 8.761667 | 630 | -2.8 | 0.37
16 Oktober 2024 | 28:00 | 1.6 | 15.76 | 39.75 | 0.82 | 17.3 | 2.35 | 9.85 | 2.297688 | 0.4499492 | [5 empty] | 1818.4 |  |  | 148416.7 | 0.92 | 498.9 | 173.6 | 106.4 | 501.9 |  | 7.765532 | 0 | 4700 | 45 | 6.7 | 108.22 | 1000 | 734 | 538 | 213 | 1394.5 | 18.45 | 1.145 | 0.655 | 78.0315 | 0.06 | 8.761667 | 626 | -2.8 | 0.37
16 Oktober 2024 | 29:00 | [10 empty] | 23.29 |  |  |  | 1818.4 |  |  | 148416.7 | 0.92 | 632.6 | 221.4 | 120.4 | 559.8 |  | 8.5025 | 0 | 4800 | 47 | 6.7 | 110.87 | 992 | 735 | 510 | 208 | 1394.5 | 18.45 | 1.145 | 0.655 | 78.0315 | 0.06 | 8.761667 | 615 | -3.4 | 0.37
16 Oktober 2024 | 30:00 | [14 empty] | 1818.4 |  |  | 148416.7 | 0.92 | 739.8 | 184.9 | 130.1 | 520.6 |  | 7.8084 | 0 | 5000 | 49 | 6.7 | 108.54 | 993 | 720 | 488 | 210 | 1394.5 | 18.45 | 1.145 | 0.655 | 78.0315 | 0.06 | 8.761667 | 610 | -2.7 | 0.37
16 Oktober 2024 | 31:00 | [14 empty] | 1818.4 |  |  | 148416.7 | 0.92 | 589.6 | 217.6 | 116.7 | 557.1 |  | 7.486667 | 0 | 5400 | 51 | 6.7 | 109.59 | 1013 | 757 | 512 | 217 | 1394.5 | 18.45 | 1.145 | 0.655 | 78.0315 | 0.06 | 8.761667 | 624 | -3.2 | 0.37
16 Oktober 2024 | 32:00 | [14 empty] | 1818.4 |  |  | 148416.7 | 0.92 | 585.3 | 230.7 | 113.9 | 567.6 |  | 7.572222 | 0 | 5400 | 59.5 | 6.9 | 108.84 | 1000 | 727 | 540 | 218 | 1394.5 | 18.45 | 1.145 | 0.655 | 78.0315 | 0.06 | 8.761667 | 651 | -2.6 | 0.37
16 Oktober 2024 | 33:00 | [10 empty] | 23.08 |  |  |  | 1818.4 |  |  | 148416.7 | 0.92 | 683.3 | 228.6 | 125.4 | 571.6 |  | 8.042308 | 0 | 5200 | 46.7 | 6.9 | 107.15 | 978 | 774 | 545 | 237 | 1394.5 | 18.45 | 1.145 | 0.655 | 78.0315 | 0.06 | 8.761667 | 634 | -2.5 | 0.37
16 Oktober 2024 | 34:00 | 1.7 | 16.06 | 39.85 | 0.9 | 16.98 | 2.45 | 9.447059 | 2.346879 | 0.4422233 | [5 empty] | 1818.4 |  |  | 148416.7 | 0.88 | 745 | 226.2 | 130.5 | 571.5 |  | 8.775 | 0 | 4800 | 44.6 | 6.9 | 106.59 | 977 | 818 | 565 | 231 | 1394.5 | 18.45 | 1.145 | 0.655 | 78.0315 | 0.06 | 8.761667 | 650 | -3.7 | 0.37
16 Oktober 2024 | 35:00 | [14 empty] | 1818.4 |  |  | 148416.7 | 0.88 | 756.9 | 228.9 | 130.6 | 568.7 |  | 9.535909 | 0 | 4400 | 44.5 | 6.9 | 101.7 | 953 | 799 | 581 | 227 | 1394.5 | 18.45 | 1.145 | 0.655 | 78.0315 | 0.06 | 8.761667 | 690 | -3.8 | 0.37
16 Oktober 2024 | 12:00 | [14 empty] | 1818.4 |  |  | 148416.7 | 0.88 | 748.8 | 229.4 | 130.5 | 569.4 |  | 9.998571 | 0 | 4200 | 44.5 | 6.9 | 101.16 | 933 | 787 | 566 | 225 | 1394.5 | 18.45 | 1.145 | 0.655 | 78.0315 | 0.06 | 8.761667 | 701 | -3.4 | 0.37
16 Oktober 2024 | 13:00 | [10 empty] | 20.37 |  |  |  | 1818.4 |  |  | 148416.7 | 0.79 | 697.1 | 220.4 | 568 | 568 |  | 16.22857 | 0 | 4200 | 46.3 | 6.9 | 95.34 | 927 | 789 | 545 | 231 | 1394.5 | 18.45 | 1.145 | 0.655 | 78.0315 | 0.06 | 8.761667 | 708 | -4 | 0.37
16 Oktober 2024 | 14:00 | 1.74 | 16.6 | 39.6 | 0.85 | 16.66 | 2.42 | 9.54023 | 2.376951 | 0.4360328 | [5 empty] | 1818.4 |  |  | 148416.7 | 0.79 | 659.6 | 203.3 | 123.4 | 541.3 |  | 10.49526 | 0 | 3800 | 44.6 | 6.9 | 90.13 | 915 | 760 | 522 | 228 | 1394.5 | 18.45 | 1.145 | 0.655 | 78.0315 | 0.06 | 8.761667 | 699 | -4.4 | 0.37
16 Oktober 2024 | 15:00 | [14 empty] | 1818.4 |  |  | 148416.7 | 0.79 | 677.3 | 204.6 | 123.5 | 541 |  | 10.49211 | 0 | 3800 | 45.3 | 6.9 | 91.43 | 907 | 746 | 516 | 220 | 1394.5 | 18.45 | 1.145 | 0.655 | 78.0315 | 0.06 | 8.761667 | 671 | -3.1 | 0.37
16 Oktober 2024 | 16:00 | [14 empty] | 1818.4 |  |  | 148416.7 | 0.79 | 683.8 | 200.5 | 124.2 | 543.4 |  | 10.014 | 0 | 4000 | 45.4 | 7.5 | 91.14 | 900 | 765 | 535 | 219 | 1394.5 | 18.45 | 1.145 | 0.655 | 78.0315 | 0.06 | 8.761667 | 661 | -4 | 0.37
16 Oktober 2024 | 17:00 | [10 empty] | 21.44 |  |  |  | 1818.4 |  |  | 148416.7 | 0.79 | 511.6 | 202.4 | 107.9 | 540.4 |  | 9.973846 | 0 | 3900 | 50.6 | 7.5 | 88.28 | 896 | 777 | 536 | 217 | 1394.5 | 18.45 | 1.145 | 0.655 | 78.0315 | 0.06 | 8.761667 | 641 | -4.5 | 0.37
16 Oktober 2024 | 18:00 | 1.66 | 15.79 | 38.64 | 0.94 | 16.89 | 2.25 | 9.512048 | 2.287744 | 0.4544814 | [5 empty] | 1818.4 |  |  | 148416.7 | 0.79 | 510.4 | 203.1 | 108.5 | 538.9 |  | 9.474146 | 0 | 4100 | 49.2 | 7.5 | 92.1 | 925 | 755 | 514 | 207 | 1394.5 | 18.45 | 1.145 | 0.655 | 78.0315 | 0.06 | 8.761667 | 645 | -3.2 | 0.37
16 Oktober 2024 | 19:00 | [14 empty] | 1818.4 |  |  | 148416.7 | 0.79 | 510.3 | 202.6 | 108.3 | 537.9 |  | 9.016744 | 0 | 4300 | 52.5 | 7.5 | 90.34 | 896 | 706 | 471 | 198 | 1394.5 | 18.45 | 1.145 | 0.655 | 78.0315 | 0.06 | 8.761667 | 658 | -4 | 0.37
16 Oktober 2024 | 20:00 | [14 empty] | 1818.4 |  |  | 148416.7 | 0.86 | 541.6 | 207.2 | 111.9 | 541.4 |  | 8.710667 | 0 | 4500 | 48.3 | 7.5 | 99.16 | 952 | 762 | 494 | 205 | 1394.5 | 18.45 | 1.145 | 0.655 | 78.0315 | 0.06 | 8.761667 | 650 | -4.4 | 0.37
16 Oktober 2024 | 21:00 | [10 empty] | 20.01 |  |  |  | 1818.4 |  |  | 148416.7 | 0.86 | 544.3 | 208.6 | 111.9 | 543.1 |  | 8.733333 | 0 | 4500 | 46.1 | 7.5 | 100.97 | 991 | 796 | 527 | 225 | 1394.5 | 18.45 | 1.145 | 0.655 | 78.0315 | 0.06 | 8.761667 | 656 | -3.8 | 0.37
16 Oktober 2024 | 22:00 | 1.73 | 17.06 | 38.15 | 0.91 | 16.73 | 2.42 | 9.861272 | 2.280335 | 0.4555633 | [5 empty] | 1818.4 |  |  | 148416.7 | 0.86 | 491.7 | 169.4 | 105.6 | 493.7 |  | 8.561429 | 0 | 4200 | 43.4 | 7.5 | 100.66 | 977 | 785 | 529 | 211 | 1394.5 | 18.45 | 1.145 | 0.655 | 78.0315 | 0.06 | 8.761667 | 693 | -3.3 | 0.37
16 Oktober 2024 | 23:00 | [14 empty] | 1818.4 |  |  | 148416.7 | 0.86 | 502.6 | 156.4 | 105.9 | 492.6 |  | 8.758537 | 0 | 4100 | 43.8 | 7.5 | 99.05 | 961 | 774 | 514 | 212 | 1394.5 | 18.45 | 1.145 | 0.655 | 78.0315 | 0.06 | 8.761667 | 684 | -3.4 | 0.37
17 Oktober 2024 | 0:00 | [14 empty] | 1932.3 |  |  | 152200 | 0.86 | 513.9 | 166.2 | 106 | 498.7 |  | 8.638571 | 0 | 4200 | 47.2 | 7.5 | 102.81 | 970 | 785 | 516 | 217 | 1382.5 | 18.52 | 1.21 | 0.72 | 77.82175 | 0.05 | 7.992 | 665 | -3.1 | 0.13
17 Oktober 2024 | 1:00 | 1.74 | 14.65 | 42.51 | 0.85 | 18.4 | 2.14 | 8.41954 | 2.310326 | 0.447116 |  | 22.45 |  |  |  | 1932.3 |  |  | 152200 | 0.85 | 486.7 | 194.3 | 105.4 | 525 |  | 8.796279 | 0 | 4300 | 44.2 | 7.7 | 102.09 | 986 | 774 | 532 | 224 | 1382.5 | 18.52 | 1.21 | 0.72 | 77.82175 | 0.05 | 7.992 | 664 | -3.2 | 0.13
17 Oktober 2024 | 2:00 | [14 empty] | 1932.3 |  |  | 152200 | 0.95 | 671.1 | 185.4 | 121.8 | 524.6 |  | 8.431304 | 0 | 4600 | 45.1 | 6.9 | 111.22 | 994 | 772 | 536 | 226 | 1382.5 | 18.52 | 1.21 | 0.72 | 77.82175 | 0.05 | 7.992 | 669 | -4 | 0.13
17 Oktober 2024 | 3:00 | [14 empty] | 1932.3 |  |  | 152200 | 0.95 | 552.2 | 166.6 | 111.9 | 492.8 |  | 7.719574 | 0 | 4700 | 48.1 | 6.9 | 109.42 | 1011 | 783 | 553 | 226 | 1382.5 | 18.52 | 1.21 | 0.72 | 77.82175 | 0.05 | 7.992 | 671 | -2.1 | 0.13
17 Oktober 2024 | 4:00 | 1.74 | 14.68 | 42.39 | 0.85 | 18.34 | 2.17 | 8.436782 | 2.311341 | 0.4469663 | [5 empty] | 1932.3 |  |  | 152200 | 0.95 | 526.6 | 169.6 | 109.8 | 489.1 |  | 7.985333 | 0 | 4500 | 43.6 | 6.9 | 110 | 1002 | 784 | 545 | 221 | 1382.5 | 18.52 | 1.21 | 0.72 | 77.82175 | 0.05 | 7.992 | 683 | -3.7 | 0.13
17 Oktober 2024 | 5:00 | [10 empty] | 22.23 |  |  |  | 1932.3 |  |  | 152200 | 0.95 | 530.1 | 158.6 | 110 | 489.8 |  | 7.997333 | 0 | 4500 | 43.5 | 6.9 | 110.04 | 988 | 766 | 525 | 213 | 1382.5 | 18.52 | 1.21 | 0.72 | 77.82175 | 0.05 | 7.992 | 659 | -3.5 | 0.13
17 Oktober 2024 | 6:00 | [14 empty] | 1932.3 |  |  | 152200 | 0.95 | 523.9 | 168.4 | 110.3 | 495.6 |  | 8.078667 | 0 | 4500 | 44.1 | 6.9 | 109.38 | 992 | 731 | 514 | 222 | 1382.5 | 18.52 | 1.21 | 0.72 | 77.82175 | 0.05 | 7.992 | 658 | -3.1 | 0.13
17 Oktober 2024 | 7:00 | [14 empty] | 1932.3 |  |  | 152200 | 0.95 | 531.6 | 165.6 | 109.5 | 492.8 |  | 7.688936 | 0 | 4700 | 44.4 | 6.9 | 107.9 | 979 | 780 | 543 | 227 | 1382.5 | 18.52 | 1.21 | 0.72 | 77.82175 | 0.05 | 7.992 | 644 | -3.8 | 0.13
17 Oktober 2024 | 8:00 | [14 empty] | 1932.3 |  |  | 152200 | 0.95 | 543.4 | 167 | 108.4 | 490.4 |  | 7.810435 | 0 | 4600 | 44.2 | 6.9 | 107.83 | 975 | 763 | 553 | 228 | 1382.5 | 18.52 | 1.21 | 0.72 | 77.82175 | 0.05 | 7.992 | 664 | -3.3 | 0.13
17 Oktober 2024 | 9:00 | [14 empty] | 1932.3 |  |  | 152200 | 1.01 | 174.9 | 90.9 | 60.5 | 366.9 |  | 5.828182 | 0 | 4400 | 45.2 | 7.6 | 97.3 | 982 | 809 | 552 | 225 | 1382.5 | 18.52 | 1.21 | 0.72 | 77.82175 | 0.05 | 7.992 | 677 | -2.8 | 0.13
17 Oktober 2024 | 10:00 | 1.76 | 15.56 | 41.99 | 0.79 | 17.28 | 2.41 | 8.840909 | 2.429977 | 0.4249598 | [5 empty] | 1932.3 |  |  | 152200 | 0.6 | 125.1 | 61.7 | 51.2 | 297.1 |  | 7.74 | 0 | 2700 | 0 | 7.6 | 5.97 | 898 | 763 | 528 | 227 | 1382.5 | 18.52 | 1.21 | 0.72 | 77.82175 | 0.05 | 7.992 | 660 | -2.6 | 0.13
17 Oktober 2024 | 11:00 | [14 empty] | 1932.3 |  |  | 152200 | 0.83 | 389 | 138.6 | 92.6 | 451 |  | 9.06 | 0 | 3600 | 40.4 | 7.6 | 89 | 907 | 756 | 503 | 210 | 1382.5 | 18.52 | 1.21 | 0.72 | 77.82175 | 0.05 | 7.992 | 726 | -2.6 | 0.13
17 Oktober 2024 | 12:00 | [14 empty] | 1932.3 |  |  | 152200 | 0.69 | 11.6 | 54.6 | 0.3 | 289.7 |  | 5.272727 | 0 | 3300 | 60.3 | 7.6 | 54.68 | 903 | 770 | 539 | 223 | 1382.5 | 18.52 | 1.21 | 0.72 | 77.82175 | 0.05 | 7.992 | 751 | -2.5 | 0.13
17 Oktober 2024 | 13:00 | [14 empty] | 1932.3 |  |  | 152200 | 0.99 | 364.9 | 132.8 | 88.8 | 438.5 |  | 9.039429 | 0 | 3500 | 35.5 | 7.6 | 98.59 | 1004 | 777 | 580 | 215 | 1382.5 | 18.52 | 1.21 | 0.72 | 77.82175 | 0.05 | 7.992 | 829 | -1.8 | 0.13
17 Oktober 2024 | 14:00 | 1.66 | 16.02 | 39.74 | 1.01 | 17.43 | 2.57 | 9.650602 | 2.279977 | 0.4567474 | [5 empty] | 1932.3 |  |  | 152200 | 1.08 | 507.8 | 163.6 | 106.9 | 497.3 |  | 8.631429 | 0 | 4200 | 34.6 | 7.6 | 121.11 | 982 | 714 | 575 | 216 | 1382.5 | 18.52 | 1.21 | 0.72 | 77.82175 | 0.05 | 7.992 | 710 | -3.6 | 0.13
17 Oktober 2024 | 15:00 | [14 empty] | 1932.3 |  |  | 152200 | 1.08 | 621.8 | 234.3 | 118.4 | 568.4 |  | 8.08 | 0 | 5100 | 40.9 | 7.6 | 124.5 | 974 | 763 | 559 | 239 | 1382.5 | 18.52 | 1.21 | 0.72 | 77.82175 | 0.05 | 7.992 | 692 | -1.2 | 0.13
17 Oktober 2024 | 16:00 | [14 empty] | 1932.3 |  |  | 152200 | 0.71 | 207.6 | 80.5 | 66.8 | 354.1 |  | 6.012857 | 0 | 4200 | 40.4 | 7.7 | 100 | 958 | 816 | 599 | 220 | 1382.5 | 18.52 | 1.21 | 0.72 | 77.82175 | 0.05 | 7.992 | 769 | -2.5 | 0.13
17 Oktober 2024 | 17:00 | [10 empty] | 21.96 |  |  |  | 1932.3 |  |  | 152200 | 1.03 | 278.7 | 79.9 | 77.7 | 359.7 |  | 9.372857 | 0 | 2800 | 40.5 | 7.7 | 85.26 | 898 | 757 | 537 | 206 | 1382.5 | 18.52 | 1.21 | 0.72 | 77.82175 | 0.05 | 7.992 | 693 | -3.5 | 0.13
17 Oktober 2024 | 18:00 | 1.67 | 16.8 | 37.7 | 0.94 | 16.68 | 2.58 | 10.05988 | 2.260192 | 0.460243 | [5 empty] | 1932.3 |  |  | 152200 | 1.03 | 549.1 | 91.3 | 111.7 | 393.6 |  | 7.5795 | 0 | 4000 | 40.9 | 7.7 | 110.62 | 980 | 755 | 528 | 211 | 1382.5 | 18.52 | 1.21 | 0.72 | 77.82175 | 0.05 | 7.992 | 687 | -3.6 | 0.13
17 Oktober 2024 | 19:00 | [14 empty] | 1932.3 |  |  | 152200 | 1.02 | 744.8 | 92.8 | 130.7 | 397.5 |  | 7.545714 | 0 | 4200 | 44.1 | 7.7 | 120.12 | 1003 | 786 | 570 | 220 | 1382.5 | 18.52 | 1.21 | 0.72 | 77.82175 | 0.05 | 7.992 | 684 | -3.9 | 0.13
17 Oktober 2024 | 20:00 | [14 empty] | 1932.3 |  |  | 152200 | 1.02 | 745.7 | 108.6 | 130.9 | 427.9 |  | 7.982857 | 0 | 4200 | 41.9 | 7.7 | 119.14 | 996 | 806 | 592 | 226 | 1382.5 | 18.52 | 1.21 | 0.72 | 77.82175 | 0.05 | 7.992 | 672 | -4.1 | 0.13
17 Oktober 2024 | 21:00 | [10 empty] | 20.86 |  |  |  | 1932.3 |  |  | 152200 | 1.02 | 737.9 | 110.1 | 130.4 | 426.7 |  | 7.773488 | 0 | 4300 | 42.1 | 7.7 | 119.76 | 984 | 846 | 636 | 229 | 1382.5 | 18.52 | 1.21 | 0.72 | 77.82175 | 0.05 | 7.992 | 666 | -3.7 | 0.13
17 Oktober 2024 | 22:00 | 1.67 | 14.77 | 41 | 0.84 | 18.29 | 2.18 | 8.844311 | 2.241662 | 0.4607259 | [5 empty] | 1932.3 |  |  | 152200 | 1.03 | 743.6 | 118.2 | 130.5 | 443 |  | 8.392683 | 0 | 4100 | 39.7 | 7.7 | 120.43 | 955 | 816 | 608 | 223 | 1382.5 | 18.52 | 1.21 | 0.72 | 77.82175 | 0.05 | 7.992 | 691 | -3.4 | 0.13
17 Oktober 2024 | 23:00 | [14 empty] | 1932.3 |  |  | 152200 | 1.03 | 742 | 117.4 | 130.4 | 441.4 |  | 8.367805 | 0 | 4100 | 39.6 | 7.7 | 120.76 | 958 | 774 | 549 | 204 | 1382.5 | 18.52 | 1.21 | 0.72 | 77.82175 | 0.05 | 7.992 | 703 | -2.7 | 0.13
18 Oktober 2024 | 24:00 | [14 empty] | 1740.4 |  |  | 146350 | 1.03 | 472 | 1 | 130 | 341.3 |  | 6.897073 | 0 | 4100 | 0 | 7.7 | 117.96 | 928 | 737 | 510 | 218 | 1367.33 | 18.255 | 1.133333 | 0.8416667 | 78.062 | 0.0567 | 7.6133 | 677 | -6 | 0.04
18 Oktober 2024 | 25:00 | 1.65 | 14.97 | 39.38 | 1.02 | 18.06 | 2.19 | 9.072727 | 2.180509 | 0.4771021 |  | 20.86 |  |  |  | 1740.4 |  |  | 146350 | 1.03 | 342.7 | 139.4 | 86.6 | 438.4 |  | 10.16129 | 0 | 3100 | 41 | 7.7 | 71.3 | 972 | 744 | 506 | 209 | 1367.33 | 18.255 | 1.133333 | 0.8416667 | 78.062 | 0.0567 | 7.6133 | 655 | -2.3 | 0.04
18 Oktober 2024 | 26:00 | [14 empty] | 1740.4 |  |  | 146350 | 1.03 | 400.9 | 153.1 | 93.6 | 469.4 |  | 8.042857 | 0 | 4200 | 39.2 | 7.7 | 117.15 | 957 | 756 | 544 | 220 | 1367.33 | 18.255 | 1.133333 | 0.8416667 | 78.062 | 0.0567 | 7.6133 | 732 | -2.3 | 0.04
18 Oktober 2024 | 27:00 | [14 empty] | 1740.4 |  |  | 146350 | 1.03 | 462.2 | 172.9 | 102.1 | 505.7 |  | 8.48093 | 0 | 4300 | 42 | 7.7 | 120.41 | 940 | 725 | 509 | 220 | 1367.33 | 18.255 | 1.133333 | 0.8416667 | 78.062 | 0.0567 | 7.6133 | 681 | -3 | 0.04
18 Oktober 2024 | 28:00 | 1.66 | 15.99 | 40.89 | 0.86 | 15.16 | 2.38 | 9.63253 | 2.69723 | 0.3857677 | [5 empty] | 1740.4 |  |  | 146350 | 1.03 | 457.2 | 174.1 | 102 | 505.9 |  | 7.92913 | 0 | 4600 | 41.4 | 7.7 | 120.92 | 949 | 766 | 532 | 223 | 1367.33 | 18.255 | 1.133333 | 0.8416667 | 78.062 | 0.0567 | 7.6133 | 691 | -3.3 | 0.04
18 Oktober 2024 | 29:00 | [10 empty] | 22.79 |  |  |  | 1740.4 |  |  | 146350 | 1.03 | 461.6 | 157.9 | 102.3 | 505.6 |  | 8.105333 | 0 | 4500 | 41.6 | 7.7 | 117.67 | 936 | 757 | 520 | 216 | 1367.33 | 18.255 | 1.133333 | 0.8416667 | 78.062 | 0.0567 | 7.6133 | 668 | -3.2 | 0.04
18 Oktober 2024 | 30:00 | [14 empty] | 1740.4 |  |  | 146350 | 1.03 | 453.7 | 170.5 | 102.1 | 508.4 |  | 8.325 | 0 | 4400 | 40.8 | 7.7 | 120.2 | 954 | 776 | 520 | 216 | 1367.33 | 18.255 | 1.133333 | 0.8416667 | 78.062 | 0.0567 | 7.6133 | 643 | -3 | 0.04
18 Oktober 2024 | 31:00 | [14 empty] | 1740.4 |  |  | 146350 | 1.03 | 458.5 | 171.8 | 101.5 | 505.4 |  | 8.092 | 0 | 4500 | 41.7 | 7.7 | 119.4 | 956 | 772 | 531 | 225 | 1367.33 | 18.255 | 1.133333 | 0.8416667 | 78.062 | 0.0567 | 7.6133 | 638 | -2.6 | 0.04
18 Oktober 2024 | 32:00 | [14 empty] | 1740.4 |  |  | 146350 | 1.03 | 460.5 | 179.6 | 101.8 | 510.8 |  | 7.990435 | 0 | 4600 | 42.1 | 6.7 | 119.51 | 962 | 791 | 590 | 226 | 1367.33 | 18.255 | 1.133333 | 0.8416667 | 78.062 | 0.0567 | 7.6133 | 625 | -2.8 | 0.04
18 Oktober 2024 | 33:00 | [10 empty] | 25.24 |  |  |  | 1740.4 |  |  | 146350 | 1.06 | 592.6 | 216.9 | 109.7 | 564.5 |  | 8.793913 | 0 | 4600 | 46.2 | 6.7 | 122.84 | 969 | 739 | 567 | 224 | 1367.33 | 18.255 | 1.133333 | 0.8416667 | 78.062 | 0.0567 | 7.6133 | 614 | -3 | 0.04
18 Oktober 2024 | 34:00 | 1.78 | 16.2 | 42.18 | 0.74 | 16.1 | 2.44 | 9.101124 | 2.619876 | 0.3942238 | [5 empty] | 1740.4 |  |  | 146350 | 1.06 | 541.1 | 203.6 | 110.3 | 534.8 |  | 7.7412 | 0 | 5000 | 46.5 | 6.7 | 120.42 | 982 | 784 | 574 | 244 | 1367.33 | 18.255 | 1.133333 | 0.8416667 | 78.062 | 0.0567 | 7.6133 | 605 | -2.6 | 0.04
18 Oktober 2024 | 11:00 | [10 empty] | 21.91 |  |  |  | 1740.4 |  |  | 146350 | 1.06 | 513.1 | 176.7 | 105.6 | 509.5 |  | 7.236471 | 0 | 5100 | 45.1 | 6.7 | 124.51 | 998 | 819 | 622 | 244 | 1367.33 | 18.255 | 1.133333 | 0.8416667 | 78.062 | 0.0567 | 7.6133 | 602 | -3.2 | 0.04
18 Oktober 2024 | 12:00 | [14 empty] | 1740.4 |  |  | 146350 | 1.06 | 512.6 | 175.6 | 104.8 | 520.4 |  | 7.355294 | 0 | 5100 | 45.3 | 6.7 | 125.64 | 999 | 784 | 586 | 245 | 1367.33 | 18.255 | 1.133333 | 0.8416667 | 78.062 | 0.0567 | 7.6133 | 646 | -3.3 | 0.04
18 Oktober 2024 | 13:00 | [14 empty] | 1740.4 |  |  | 146350 | 1.06 | 540.6 | 205.6 | 109.8 | 542.9 |  | 7.531154 | 0 | 5200 | 48.2 | 6.7 | 125.14 | 996 | 785 | 587 | 246 | 1367.33 | 18.255 | 1.133333 | 0.8416667 | 78.062 | 0.0567 | 7.6133 | 684 | -3.4 | 0.04
18 Oktober 2024 | 14:00 | 1.75 | 15.64 | 42.4 | 0.84 | 17.34 | 2.48 | 8.937143 | 2.445213 | 0.4231075 | [5 empty] | 1740.4 |  |  | 146350 | 1.06 | 146.5 | 206.4 | 57.5 | 282.6 |  | 8.5025 | 0 | 2400 | 0 | 6.7 | 124.99 | 858 | 747 | 577 | 245 | 1367.33 | 18.255 | 1.133333 | 0.8416667 | 78.062 | 0.0567 | 7.6133 | 668 | -4.2 | 0.04
18 Oktober 2024 | 15:00 | [14 empty] | 1740.4 |  |  | 146350 | 0.4 | 154.2 | 70.3 | 56.7 | 315 |  | 6.027568 | 0 | 3700 | 0 | 6.7 | 58.44 | 878 | 766 | 584 | 246 | 1367.33 | 18.255 | 1.133333 | 0.8416667 | 78.062 | 0.0567 | 7.6133 | 674 | -3.2 | 0.04
18 Oktober 2024 | 16:00 | [14 empty] | 1740.4 |  |  | 146350 | 0.4 | 220.2 | 86.1 | 68.3 | 352.5 |  | 9.017143 | 0 | 2800 | 36.8 | 6.7 | 43.82 | 962 | 822 | 571 | 235 | 1367.33 | 18.255 | 1.133333 | 0.8416667 | 78.062 | 0.0567 | 7.6133 | 694 | -1.8 | 0.04
18 Oktober 2024 | 17:00 | [10 empty] | 16.72 |  |  |  | 1740.4 |  |  | 146350 | 1.02 | 393.6 | 100.2 | 93.6 | 381.6 |  | 8.146286 | 0 | 3500 | 41.5 | 6.7 | 108.75 | 958 | 827 | 670 | 241 | 1367.33 | 18.255 | 1.133333 | 0.8416667 | 78.062 | 0.0567 | 7.6133 | 711 | -2.4 | 0.04
18 Oktober 2024 | 18:00 | [14 empty] | 1740.4 |  |  | 146350 | 1.02 | 494.7 | 96.1 | 105.2 | 392.4 |  | 8.530286 | 0 | 3500 | 33.1 | 6.7 | 120.11 | 907 | 796 | 626 | 220 | 1367.33 | 18.255 | 1.133333 | 0.8416667 | 78.062 | 0.0567 | 7.6133 | 741 | -2.6 | 0.04
18 Oktober 2024 | 19:00 | [14 empty] | 1740.4 |  |  | 146350 | 1.02 | 630.6 | 91 | 120.5 | 397.9 |  | 9.148235 | 0 | 3400 | 36.3 | 6.7 | 122.09 | 876 | 742 | 544 | 208 | 1367.33 | 18.255 | 1.133333 | 0.8416667 | 78.062 | 0.0567 | 7.6133 | 646 | -4.1 | 0.04
18 Oktober 2024 | 20:00 | [14 empty] | 1740.4 |  |  | 146350 | 1.02 | 746.2 | 114.4 | 130.8 | 423.8 |  | 8.532308 | 0 | 3900 | 40.8 | 6.7 | 122.02 | 936 | 743 | 507 | 213 | 1367.33 | 18.255 | 1.133333 | 0.8416667 | 78.062 | 0.0567 | 7.6133 | 625 | -3.8 | 0.04
18 Oktober 2024 | 21:00 | [10 empty] | 22.74 |  |  |  | 1740.4 |  |  | 146350 | 1.02 | 746.2 | 118 | 131 | 445.8 |  | 8.24 | 0 | 4200 | 42 | 6.7 | 103.42 | 932 | 712 | 489 | 210 | 1367.33 | 18.255 | 1.133333 | 0.8416667 | 78.062 | 0.0567 | 7.6133 | 631 | -4.4 | 0.04
18 Oktober 2024 | 22:00 | 1.7 | 14.9 | 43.68 | 0.71 | 17.19 | 2.23 | 8.764706 | 2.541012 | 0.4051497 | [5 empty] | 1740.4 |  |  | 146350 | 1.02 | 741.4 | 131.3 | 131 | 647.5 |  | 10.61591 | 0 | 4400 | 42.8 | 6.7 | 119.52 | 939 | 748 | 487 | 209 | 1367.33 | 18.255 | 1.133333 | 0.8416667 | 78.062 | 0.0567 | 7.6133 | 608 | -3.8 | 0.04
18 Oktober 2024 | 23:00 | [14 empty] | 1740.4 |  |  | 146350 | 1.02 | 745.4 | 140.1 | 131.1 | 475.4 |  | 8.086667 | 0 | 4500 | 44.8 | 6.7 | 119.54 | 963 | 765 | 514 | 216 | 1367.33 | 18.255 | 1.133333 | 0.8416667 | 78.062 | 0.0567 | 7.6133 | 610 | -4.4 | 0.04
19 Oktober 2024 | 24:00 | [14 empty] | 2318.3 |  |  | 132333.3 | 1.02 | 741.4 | 142.7 | 130.6 | 482.8 |  | 8.00087 | 0 | 4600 | 49.7 | 7.7 | 119.82 | 955 | 764 | 546 | 222 | 1396.25 | 18.0875 | 1.1225 | 0.825 | 78.36825 | 0.055 | 7.441667 | 623 | -3.9 | 0.06
19 Oktober 2024 | 25:00 | 1.48 | 13 | 42.32 | 1.14 | 19.85 | 2.2 | 8.783784 | 2.13199 | 0.4882788 |  | 21.62 |  |  |  | 2318.3 |  |  | 132333.3 | 1.03 | 740.1 | 127.5 | 130.7 | 476.8 |  | 7.923913 | 0 | 4600 | 44.2 | 7.7 | 121.454 | 959 | 802 | 581 | 227 | 1396.25 | 18.0875 | 1.1225 | 0.825 | 78.36825 | 0.055 | 7.441667 | 643 | -3.6 | 0.06
19 Oktober 2024 | 26:00 | [14 empty] | 2318.3 |  |  | 132333.3 | 1.03 | 693.7 | 130.8 | 126.7 | 480.9 |  | 7.925217 | 0 | 4600 | 43.6 | 7.7 | 119.54 | 935 | 801 | 606 | 234 | 1396.25 | 18.0875 | 1.1225 | 0.825 | 78.36825 | 0.055 | 7.441667 | 694 | -3.5 | 0.06
19 Oktober 2024 | 27:00 | [10 empty] | 19.63 |  |  |  | 2318.3 |  |  | 132333.3 | 1.03 | 693.3 | 141.6 | 126.7 | 479.8 |  | 8.270455 | 0 | 4400 | 41.5 | 7.7 | 120.3 | 967 | 817 | 611 | 240 | 1396.25 | 18.0875 | 1.1225 | 0.825 | 78.36825 | 0.055 | 7.441667 | 718 | -3.6 | 0.06
19 Oktober 2024 | 28:00 | 1.82 | 15.14 | 41.82 | 1.31 | 19.08 | 2.22 | 8.318681 | 2.191824 | 0.4786069 | [5 empty] | 2318.3 |  |  | 132333.3 | 1.03 | 628.4 | 146.7 | 120.8 | 476.8 |  | 7.968 | 0 | 4500 | 41.5 | 7.7 | 120.42 | 961 | 815 | 623 | 223 | 1396.25 | 18.0875 | 1.1225 | 0.825 | 78.36825 | 0.055 | 7.441667 | 746 | -2.9 | 0.06
19 Oktober 2024 | 29:00 | [14 empty] | 2318.3 |  |  | 132333.3 | 1.03 | 549.8 | 131.7 | 112.8 | 479.6 |  | 8.669268 | 0 | 4100 | 39.5 | 7.7 | 121.16 | 909 | 780 | 576 | 214 | 1396.25 | 18.0875 | 1.1225 | 0.825 | 78.36825 | 0.055 | 7.441667 | 739 | -3.8 | 0.06
19 Oktober 2024 | 30:00 | [14 empty] | 2318.3 |  |  | 132333.3 | 1.03 | 522.5 | 160.5 | 108.6 | 502 |  | 8.52 | 0 | 4300 | 40.9 | 7.7 | 119.51 | 905 | 744 | 527 | 221 | 1396.25 | 18.0875 | 1.1225 | 0.825 | 78.36825 | 0.055 | 7.441667 | 690 | -4.2 | 0.06
19 Oktober 2024 | 31:00 | [14 empty] | 2318.3 |  |  | 132333.3 | 1.03 | 549 | 190.1 | 111.8 | 524.6 |  | 8.485333 | 0 | 4500 | 42.1 | 7.7 | 116.45 | 920 | 721 | 516 | 226 | 1396.25 | 18.0875 | 1.1225 | 0.825 | 78.36825 | 0.055 | 7.441667 | 673 | -2.6 | 0.06
19 Oktober 2024 | 32:00 | [14 empty] | 2318.3 |  |  | 132333.3 | 1.03 | 581.9 | 201.7 | 113.9 | 533.9 |  | 8.0975 | 0 | 4800 | 43.1 | 7.7 | 113.97 | 893 | 705 | 506 | 223 | 1396.25 | 18.0875 | 1.1225 | 0.825 | 78.36825 | 0.055 | 7.441667 | 642 | 0.7 | 0.06
19 Oktober 2024 | 33:00 | [10 empty] | 19.57 |  |  |  | 2318.3 |  |  | 132333.3 | 1 | 640.6 | 196.4 | 120.1 | 565.9 |  | 8.575 | 0 | 4800 | 43.7 | 7 | 116.21 | 921 | 710 | 504 | 221 | 1396.25 | 18.0875 | 1.1225 | 0.825 | 78.36825 | 0.055 | 7.441667 | 625 | -4.3 | 0.06
19 Oktober 2024 | 34:00 | 1.69 | 14.91 | 41.74 | 0.91 | 17.55 | 2.35 | 8.822485 | 2.378348 | 0.4360264 | [5 empty] | 2318.3 |  |  | 132333.3 | 1 | 628.7 | 190.8 | 120 | 531.3 |  | 8.14125 | 0 | 4800 | 45.7 | 7 | 116.16 | 907 | 708 | 494 | 228 | 1396.25 | 18.0875 | 1.1225 | 0.825 | 78.36825 | 0.055 | 7.441667 | 614 | -4.6 | 0.06
19 Oktober 2024 | 35:00 | [14 empty] | 2318.3 |  |  | 132333.3 | 1 | 690 | 202.9 | 124 | 542.7 |  | 8.0004 | 0 | 5000 | 45.5 | 7 | 118.19 | 988 | 754 | 526 | 225 | 1396.25 | 18.0875 | 1.1225 | 0.825 | 78.36825 | 0.055 | 7.441667 | 605 | -4 | 0.06
19 Oktober 2024 | 12:00 | [14 empty] | 2318.3 |  |  | 132333.3 | 1 | 699.3 | 201.4 | 126.2 | 543.8 |  | 7.882353 | 0 | 5100 | 46 | 7 | 117.8 | 1006 | 750 | 526 | 222 | 1396.25 | 18.0875 | 1.1225 | 0.825 | 78.36825 | 0.055 | 7.441667 | 603 | -3.8 | 0.06
19 Oktober 2024 | 13:00 | [10 empty] | 18.8 |  |  |  | 2318.3 |  |  | 132333.3 | 1 | 700.2 | 201.6 | 126.2 | 543.6 |  | 7.88 | 0 | 5100 | 46.1 | 7 | 118.78 | 1029 | 793 | 551 | 217 | 1396.25 | 18.0875 | 1.1225 | 0.825 | 78.36825 | 0.055 | 7.441667 | 600 | -4.4 | 0.06
19 Oktober 2024 | 14:00 | 1.69 | 14.98 | 42.03 | 0.91 | 17.63 | 2.29 | 8.863905 | 2.384005 | 0.4349212 | [5 empty] | 2318.3 |  |  | 132333.3 | 0.8 | 736.8 | 213.5 | 130.1 | 554.3 |  | 8.051765 | 0 | 5100 | 55.2 | 7 | 110.91 | 1039 | 776 | 499 | 219 | 1396.25 | 18.0875 | 1.1225 | 0.825 | 78.36825 | 0.055 | 7.441667 | 630 | -4 | 0.06
19 Oktober 2024 | 15:00 | [14 empty] | 2318.3 |  |  | 132333.3 | 0.98 | 663.7 | 189.5 | 123.1 | 530.2 |  | 8.16625 | 0 | 4800 | 41.5 | 7 | 109.26 | 1053 | 819 | 554 | 233 | 1396.25 | 18.0875 | 1.1225 | 0.825 | 78.36825 | 0.055 | 7.441667 | 657 | -2.9 | 0.06
19 Oktober 2024 | 16:00 | [14 empty] | 2318.3 |  |  | 132333.3 | 1.03 | 579 | 160.6 | 115 | 499.7 |  | 8.382273 | 0 | 4400 | 40.7 | 7.7 | 116.77 | 1023 | 800 | 595 | 235 | 1396.25 | 18.0875 | 1.1225 | 0.825 | 78.36825 | 0.055 | 7.441667 | 644 | -2.4 | 0.06
19 Oktober 2024 | 17:00 | [10 empty] | 24.88 |  |  |  | 2318.3 |  |  | 132333.3 | 0.4 | 233.1 | 92.3 | 70.8 | 366.8 |  | 7.293333 | 0 | 3600 | 47.3 | 7.7 | 56.1 | 975 | 798 | 566 | 232 | 1396.25 | 18.0875 | 1.1225 | 0.825 | 78.36825 | 0.055 | 7.441667 | 636 | -1.5 | 0.06
19 Oktober 2024 | 18:00 | 1.77 | 17.02 | 39.22 | 0.83 | 16.37 | 2.46 | 9.615819 | 2.395846 | 0.4324992 | [5 empty] | 2318.3 |  |  | 132333.3 | 0.88 | 423.8 | 155 | 97.9 | 477.6 |  | 8.853846 | 0 | 3900 | 46.8 | 7.7 | 100.25 | 993 | 766 | 574 | 228 | 1396.25 | 18.0875 | 1.1225 | 0.825 | 78.36825 | 0.055 | 7.441667 | 688 | -2.6 | 0.06
19 Oktober 2024 | 19:00 | [14 empty] | 2318.3 |  |  | 132333.3 | 1.01 | 535.7 | 193.1 | 110.1 | 534.6 |  | 7.894286 | 0 | 4900 | 47.3 | 7.7 | 121.23 | 1008 | 757 | 558 | 231 | 1396.25 | 18.0875 | 1.1225 | 0.825 | 78.36825 | 0.055 | 7.441667 | 674 | -3.3 | 0.06
19 Oktober 2024 | 20:00 | [14 empty] | 2318.3 |  |  | 132333.3 | 1.01 | 575.6 | 214.5 | 114.1 | 550.9 |  | 7.823529 | 0 | 5100 | 47.4 | 7.7 | 124.38 | 972 | 749 | 550 | 235 | 1396.25 | 18.0875 | 1.1225 | 0.825 | 78.36825 | 0.055 | 7.441667 | 664 | -3.4 | 0.06
19 Oktober 2024 | 21:00 | [10 empty] | 25.76 |  |  |  | 2318.3 |  |  | 132333.3 | 1.01 | 588.5 | 217.8 | 115.9 | 559.6 |  | 7.794231 | 0 | 5200 | 48.5 | 7.7 | 122.05 | 969 | 769 | 567 | 231 | 1396.25 | 18.0875 | 1.1225 | 0.825 | 78.36825 | 0.055 | 7.441667 | 658 | -4.5 | 0.06
19 Oktober 2024 | 22:00 | 1.77 | 17.86 | 38.43 | 0.75 | 15.59 | 2.73 | 10.0904 | 2.465042 | 0.4196071 | [5 empty] | 2318.3 |  |  | 132333.3 | 1.01 | 625.3 | 236.2 | 119.9 | 575.6 |  | 8.025 | 0 | 5200 | 49.6 | 7.7 | 123.32 | 957 | 777 | 552 | 227 | 1396.25 | 18.0875 | 1.1225 | 0.825 | 78.36825 | 0.055 | 7.441667 | 656 | -3.9 | 0.06
19 Oktober 2024 | 23:00 | [14 empty] | 2318.3 |  |  | 132333.3 | 1.01 | 579.4 | 224.2 | 116 | 565.3 |  | 7.861154 | 0 | 5200 | 47.6 | 7.7 | 120.73 | 988 | 808 | 567 | 237 | 1396.25 | 18.0875 | 1.1225 | 0.825 | 78.36825 | 0.055 | 7.441667 | 686 | -3.7 | 0.06
20 Oktober 2024 | 0:00 | [11 empty] | 42.72 | 6404.57 |  | 2248.6 |  |  | 145600 | 1.01 | 577.6 | 209.2 | 114.7 | 556.7 |  | 7.898824 | 0 | 5100 | 47.2 | 7.7 | 121.64 | 994 | 830 | 602 | 238 | 1396.33 | 17.92333 | 1.126667 | 0.8133333 | 78.45867 | 0.055 | 7.441667 | 681 | -3.4 | 0.28
20 Oktober 2024 | 1:00 | 1.79 | 17.81 | 38.33 | 0.89 | 15.89 | 2.72 | 9.949721 | 2.412209 | 0.4311364 |  | 26.47 | 42.72 | 6404.57 |  | 2248.6 |  |  | 145600 | 1.02 | 572.1 | 204 | 114.1 | 552.7 |  | 8.697391 | 0 | 4600 | 43.3 | 6.8 | 122.3 | 956 | 797 | 581 | 235 | 1396.33 | 17.92333 | 1.126667 | 0.8133333 | 78.45867 | 0.0533 | 8.125 | 690 | -4 | 0.28
20 Oktober 2024 | 2:00 | [11 empty] | 42.72 | 6404.57 |  | 2248.6 |  |  | 145600 | 1.02 | 566.7 | 201.2 | 113.8 | 552.7 |  | 8.693478 | 0 | 4600 | 45.2 | 6.8 | 121.5 | 941 | 784 | 556 | 230 | 1396.33 | 17.92333 | 1.126667 | 0.8133333 | 78.45867 | 0.0533 | 8.125 | 654 | -4.2 | 0.28
20 Oktober 2024 | 3:00 | [10 empty] | 22.52 | 42.72 | 6404.57 |  | 2248.6 |  |  | 145600 | 1.02 | 624.3 | 206.9 | 119.5 | 550.3 |  | 8.3725 | 0 | 4800 | 45.3 | 6.8 | 121.42 | 952 | 773 | 555 | 226 | 1396.33 | 17.92333 | 1.126667 | 0.8133333 | 78.45867 | 0.0533 | 8.125 | 656 | -3.2 | 0.28
20 Oktober 2024 | 4:00 | 1.71 | 16.98 | 39.94 | 1.21 | 16.17 | 2.56 | 9.929825 | 2.470006 | 0.4264882 |  |  | 42.72 | 6404.57 |  | 2248.6 |  |  | 145600 | 1.02 | 621.5 | 204.5 | 119.5 | 553.2 |  | 8.58766 | 0 | 4700 | 45.7 | 6.8 | 20.62 | 948 | 785 | 558 | 230 | 1396.33 | 17.92333 | 1.126667 | 0.8133333 | 78.45867 | 0.0533 | 8.125 | 654 | -4.1 | 0.28
20 Oktober 2024 | 5:00 | [11 empty] | 42.72 | 6404.57 |  | 2248.6 |  |  | 145600 | 1.02 | 625.6 | 212.1 | 119.2 | 553.4 |  | 8.4075 | 0 | 4800 | 46.6 | 6.8 | 119.51 | 938 | 788 | 553 | 225 | 1396.33 | 17.92333 | 1.126667 | 0.8133333 | 78.45867 | 0.0533 | 8.125 | 670 | -3.5 | 0.28
20 Oktober 2024 | 6:00 | [11 empty] | 42.72 | 6404.57 |  | 2248.6 |  |  | 145600 | 1.02 | 626.7 | 204.4 | 119.3 | 550.6 |  | 8.37375 | 0 | 4800 | 44.8 | 6.8 | 118.86 | 897 | 755 | 533 | 231 | 1396.33 | 17.92333 | 1.126667 | 0.8133333 | 78.45867 | 0.0533 | 8.125 | 664 | -3.4 | 0.28
20 Oktober 2024 | 7:00 | [11 empty] | 42.72 | 6404.57 |  | 2248.6 |  |  | 145600 | 0.46 | 18.2 | 28.3 | 0.8 | 272.2 |  | 3.64 | 0 | 4500 | 44.9 | 6.8 | 104.23 | 917 | 750 | 522 | 234 | 1396.33 | 17.92333 | 1.126667 | 0.8133333 | 78.45867 | 0.0533 | 8.125 | 637 | -1.2 | 0.28
20 Oktober 2024 | 8:00 | [11 empty] | 42.72 | 6404.57 |  | 2248.6 |  |  | 145600 | 0.7 | 424.1 | 62.1 | 99.7 | 340.8 |  | 9.788889 | 0 | 2700 | 45.2 | 6.8 | 53.22 | 846 | 668 | 456 | 201 | 1396.33 | 17.92333 | 1.126667 | 0.8133333 | 78.45867 | 0.0533 | 8.125 | 636 | -3.3 | 0.28
20 Oktober 2024 | 9:00 | [10 empty] | 25.18 | 42.72 | 6404.57 |  | 2248.6 |  |  | 145600 | 0.7 | 459.2 | 92.1 | 103 | 407.9 |  | 8.758286 | 0 | 3500 | 55.9 | 6.7 | 80.89 | 885 | 679 | 434 | 202 | 1396.33 | 17.92333 | 1.126667 | 0.8133333 | 78.45867 | 0.0533 | 8.125 | 653 | -2.8 | 0.28
20 Oktober 2024 | 10:00 | 1.66 | 15.86 | 39.73 | 0.96 | 17.89 | 2.33 | 9.554217 | 2.220794 | 0.4675419 |  |  | 42.72 | 6404.57 |  | 2248.6 |  |  | 145600 | 0.8 | 491.4 | 174 | 104.5 | 509.5 |  | 9.446154 | 0 | 3900 | 55.7 | 6.7 | 86.05 | 877 | 650 | 435 | 207 | 1396.33 | 17.92333 | 1.126667 | 0.8133333 | 78.45867 | 0.0533 | 8.125 | 637 | -2.6 | 0.28
20 Oktober 2024 | 11:00 | [11 empty] | 42.72 | 6404.57 |  | 2248.6 |  |  | 145600 | 0.9 | 481.8 | 180.1 | 105.1 | 513.5 |  | 8.837143 | 0 | 4200 | 44.3 | 6.7 | 92 | 928 | 739 | 479 | 225 | 1396.33 | 17.92333 | 1.126667 | 0.8133333 | 78.45867 | 0.0533 | 8.125 | 636 | -3.1 | 0.28
20 Oktober 2024 | 12:00 | [11 empty] | 42.72 | 6404.57 |  | 2248.6 |  |  | 145600 | 0.9 | 498.8 | 214.4 | 106.9 | 547.2 |  | 8.350213 | 0 | 4700 | 55.1 | 6.7 | 100.3 | 946 | 763 | 531 | 229 | 1396.33 | 17.92333 | 1.126667 | 0.8133333 | 78.45867 | 0.0533 | 8.125 | 627 | -3.4 | 0.28
20 Oktober 2024 | 13:00 | [10 empty] | 25.5 | 42.72 | 6404.57 |  | 2248.6 |  |  | 145600 | 1 | 510.6 | 186.6 | 107 | 518.7 |  | 7.98766 | 0 | 4700 | 50 | 6.7 | 103.31 | 975 | 783 | 589 | 228 | 1396.33 | 17.92333 | 1.126667 | 0.8133333 | 78.45867 | 0.0533 | 8.125 | 698 | -1.8 | 0.28
20 Oktober 2024 | 14:00 | 1.66 | 15.89 | 40.21 | 0.96 | 18.01 | 2.44 | 9.572289 | 2.232649 | 0.464945 |  |  | 42.72 | 6404.57 |  | 2248.6 |  |  | 145600 | 1 | 420.3 | 156.4 | 97.1 | 476.1 |  | 7.317447 | 0 | 4700 | 44.5 | 6.7 | 110.03 | 971 | 732 | 596 | 212 | 1396.33 | 17.92333 | 1.126667 | 0.8133333 | 78.45867 | 0.0533 | 8.125 | 823 | -1.8 | 0.28
20 Oktober 2024 | 15:00 | [11 empty] | 42.72 | 6404.57 |  | 2248.6 |  |  | 145600 | 1.1 | 417.2 | 154.2 | 96.9 | 474.2 |  | 7.614667 | 0 | 4500 | 41.9 | 6.7 | 118.35 | 877 | 710 | 545 | 213 | 1396.33 | 17.92333 | 1.126667 | 0.8133333 | 78.45867 | 0.0533 | 8.125 | 726 | -2.4 | 0.28
20 Oktober 2024 | 16:00 | [11 empty] | 42.72 | 6404.57 |  | 2248.6 |  |  | 145600 | 1.1 | 438.8 | 156.4 | 99.2 | 483.5 |  | 7.769333 | 0 | 4500 | 37.5 | 6.7 | 119.93 | 925 | 694 | 515 | 214 | 1396.33 | 17.92333 | 1.126667 | 0.8133333 | 78.45867 | 0.0533 | 8.125 | 708 | -1.7 | 0.28
20 Oktober 2024 | 17:00 | 1.71 | 17.06 | 37.36 | 0.64 | 16.27 | 2.42 | 9.976608 | 2.296251 | 0.4477238 |  | 25.94 | 42.72 | 6404.57 |  | 2248.6 |  |  | 145600 | 1.02 | 434.6 | 141.3 | 98.9 | 480.8 |  | 7.905 | 0 | 4400 | 40.4 | 7.2 | 108.75 | 941 | 761 | 521 | 225 | 1396.33 | 17.92333 | 1.126667 | 0.8133333 | 78.45867 | 0.0533 | 8.125 | 659 | -4.3 | 0.28
20 Oktober 2024 | 18:00 | [11 empty] | 42.72 | 6404.57 |  | 2248.6 |  |  | 145600 | 1.02 | 444.9 | 160.5 | 99.2 | 477.3 |  | 7.686667 | 0 | 4500 | 36.4 | 7.2 | 123.3 | 958 | 786 | 555 | 227 | 1396.33 | 17.92333 | 1.126667 | 0.8133333 | 78.45867 | 0.0533 | 8.125 | 671 | -3.2 | 0.28
20 Oktober 2024 | 19:00 | [11 empty] | 42.72 | 6404.57 |  | 2248.6 |  |  | 145600 | 1.02 | 435.4 | 148.6 | 99 | 478.5 |  | 7.7 | 0 | 4500 | 36.6 | 7.2 | 122.86 | 959 | 770 | 573 | 221 | 1396.33 | 17.92333 | 1.126667 | 0.8133333 | 78.45867 | 0.0533 | 8.125 | 691 | -3.2 | 0.28
20 Oktober 2024 | 20:00 | [11 empty] | 42.72 | 6404.57 |  | 2248.6 |  |  | 145600 | 1.02 | 542.4 | 188.3 | 111 | 528.1 |  | 7.98875 | 0 | 4800 | 38.7 | 7.2 | 123.75 | 959 | 767 | 562 | 225 | 1396.33 | 17.92333 | 1.126667 | 0.8133333 | 78.45867 | 0.0533 | 8.125 | 666 | -3.9 | 0.28
20 Oktober 2024 | 21:00 | 1.81 | 16.54 | 39.61 | 0.77 | 17.36 | 2.57 | 9.138122 | 2.281682 | 0.452153 |  | 24.26 | 42.72 | 6404.57 |  | 2248.6 |  |  | 145600 | 1.02 | 504.4 | 184.6 | 107.4 | 520 |  | 7.381176 | 0 | 5100 | 42.4 | 7.2 | 120.02 | 956 | 725 | 571 | 230 | 1396.33 | 17.92333 | 1.126667 | 0.8133333 | 78.45867 | 0.0533 | 8.125 | 646 | -4.1 | 0.28
20 Oktober 2024 | 22:00 | [11 empty] | 42.72 | 6404.57 |  | 2248.6 |  |  | 145600 | 1.02 | 576.9 | 207.2 | 115.1 | 545.6 |  | 7.623462 | 0 | 5200 | 42.2 | 7.2 | 122.98 | 960 | 751 | 594 | 235 | 1396.33 | 17.92333 | 1.126667 | 0.8133333 | 78.45867 | 0.0533 | 8.125 | 652 | -3.7 | 0.28
20 Oktober 2024 | 23:00 | [11 empty] | 42.72 | 6404.57 |  | 2248.6 |  |  | 145600 | 1.02 | 568.4 | 207.7 | 114.8 | 547.7 |  | 7.5 | 0 | 5300 | 42.6 | 7.2 | 124.13 | 979 | 819 | 609 | 234 | 1396.33 | 17.92333 | 1.126667 | 0.8133333 | 78.45867 | 0.0533 | 8.125 | 672 | -3.4 | 0.28
21 Oktober 2024 | 24:00 | [14 empty] | 2447.4 |  |  | 145116.7 | 1.02 | 568.8 | 210.9 | 115 | 547.7 |  | 7.9524 | 0 | 5000 | 42.3 | 7.2 | 123.7 | 968 | 798 | 601 | 239 | 1396.67 | 17.39667 | 1.213333 | 0.9333333 | 78.82517 | 0.0533 | 8.125 | 682 | -3.4 | 0.23
21 Oktober 2024 | 25:00 | [10 empty] | 25.01 |  |  |  | 2447.4 |  |  | 145116.7 | 1.02 | 626.7 | 214.7 | 120.9 | 556.2 |  | 8.46375 | 0 | 4800 | 38.75343 | 7.7 | 123.86 | 970 | 806 | 594 | 241 | 1396.67 | 17.39667 | 1.213333 | 0.9333333 | 78.82517 | 0.05 | 8.046667 | 687 | -4 | 0.23
21 Oktober 2024 | 26:00 | 1.69 | 16.86 | 40.07 | 0.84 | 16.57 | 2.21 | 9.976331 | 2.418226 | 0.4284941 | [5 empty] | 2447.4 |  |  | 145116.7 | 1.02 | 652.3 | 214.5 | 120.6 | 557.1 |  | 8.839565 | 0 | 4600 | 37.22888 | 7.7 | 123.56 | 934 | 758 | 576 | 231 | 1396.67 | 17.39667 | 1.213333 | 0.9333333 | 78.82517 | 0.05 | 8.046667 | 670 | -3.6 | 0.23
21 Oktober 2024 | 27:00 | [14 empty] | 2447.4 |  |  | 145116.7 | 1.02 | 703.4 | 210 | 127.6 | 559.8 |  | 8.775319 | 0 | 4700 | 38.2207 | 7.7 | 122.97 | 916 | 751 | 554 | 222 | 1396.67 | 17.39667 | 1.213333 | 0.9333333 | 78.82517 | 0.05 | 8.046667 | 648 | -4.2 | 0.23
21 Oktober 2024 | 28:00 | 1.57 | 16.34 | 39.98 | 1.06 | 17.72 | 2.39 | 10.40764 | 2.256208 | 0.4621521 | [5 empty] | 2447.4 |  |  | 145116.7 | 1.02 | 737.5 | 217.7 | 131.2 | 560 |  | 8.463673 | 0 | 4900 | 39.5225 | 7.7 | 123.98 | 919 | 732 | 551 | 225 | 1396.67 | 17.39667 | 1.213333 | 0.9333333 | 78.82517 | 0.05 | 8.046667 | 630 | -3.9 | 0.23
21 Oktober 2024 | 29:00 | [10 empty] | 24.32 |  |  |  | 2447.4 |  |  | 145116.7 | 1.05 | 749.6 | 219.8 | 130.8 | 559 |  | 8.6225 | 0 | 4800 | 39.25096 | 7.7 | 122.29 | 927 | 780 | 565 | 232 | 1396.67 | 17.39667 | 1.213333 | 0.9333333 | 78.82517 | 0.05 | 8.046667 | 624 | -3.9 | 0.23
21 Oktober 2024 | 30:00 | [14 empty] | 2447.4 |  |  | 145116.7 | 1.05 | 740.7 | 211.3 | 130.7 | 562.8 |  | 8.66875 | 0 | 4800 | 39.01487 | 7.7 | 123.03 | 942 | 803 | 585 | 248 | 1396.67 | 17.39667 | 1.213333 | 0.9333333 | 78.82517 | 0.05 | 8.046667 | 639 | -5.1 | 0.23
21 Oktober 2024 | 31:00 | [14 empty] | 2447.4 |  |  | 145116.7 | 1.05 | 728.9 | 218.1 | 130.5 | 559.4 |  | 8.447755 | 0 | 4900 | 40.14748 | 7.7 | 122.05 | 911 | 737 | 547 | 219 | 1396.67 | 17.39667 | 1.213333 | 0.9333333 | 78.82517 | 0.05 | 8.046667 | 643 | -4.4 | 0.23
21 Oktober 2024 | 32:00 | [14 empty] | 2447.4 |  |  | 145116.7 | 1.05 | 758.8 | 212.7 | 131 | 559.2 |  | 8.451429 | 0 | 4900 | 40.32922 | 7.7 | 121.5 | 919 | 734 | 539 | 235 | 1396.67 | 17.39667 | 1.213333 | 0.9333333 | 78.82517 | 0.05 | 8.046667 | 633 | -3.9 | 0.23
21 Oktober 2024 | 33:00 | [10 empty] | 25.06 |  |  |  | 2447.4 |  |  | 145116.7 | 1.05 | 750 | 219.6 | 131.1 | 561.5 |  | 8.480816 | 0 | 4900 | 41.98441 | 7.7 | 116.71 | 861 | 758 | 574 | 238 | 1396.67 | 17.39667 | 1.213333 | 0.9333333 | 78.82517 | 0.05 | 8.046667 | 610 | -3 | 0.23
21 Oktober 2024 | 34:00 | 1.76 | 18.92 | 38.06 | 0.63 | 14.93 | 2.23 | 10.75 | 2.54923 | 0.4040941 | [5 empty] | 2447.4 |  |  | 145116.7 | 1.05 | 743.1 | 220.6 | 130 | 561.7 |  | 8.137647 | 0 | 5100 | 41.86505 | 7.7 | 121.82 | 883 | 787 | 607 | 221 | 1396.67 | 17.39667 | 1.213333 | 0.9333333 | 78.82517 | 0.05 | 8.046667 | 612 | -3.7 | 0.23
21 Oktober 2024 | 35:00 | [14 empty] | 2447.4 |  |  | 145116.7 | 1.05 | 738.7 | 220.7 | 130.8 | 560.1 |  | 8.128235 | 0 | 5100 | 41.1423 | 7.7 | 123.96 | 844 | 791 | 639 | 229 | 1396.67 | 17.39667 | 1.213333 | 0.9333333 | 78.82517 | 0.05 | 8.046667 | 637 | -3.6 | 0.23
21 Oktober 2024 | 36:00 | [14 empty] | 2447.4 |  |  | 145116.7 | 1.05 | 594.8 | 173.4 | 114.8 | 514.7 |  | 7.554 | 0 | 5000 | 42.02034 | 7.7 | 118.99 | 914 | 849 | 654 | 222 | 1396.67 | 17.39667 | 1.213333 | 0.9333333 | 78.82517 | 0.05 | 8.046667 | 755 | -2.4 | 0.23
21 Oktober 2024 | 37:00 | [10 empty] | 24.93 |  |  |  | 2447.4 |  |  | 145116.7 | 0.89 | 437.7 | 156.1 | 99.1 | 473.6 |  | 8.810769 | 0 | 3900 | 38.73659 | 7.7 | 100.68 | 944 | 833 | 650 | 231 | 1396.67 | 17.39667 | 1.213333 | 0.9333333 | 78.82517 | 0.05 | 8.046667 | 837 | -1 | 0.23
21 Oktober 2024 | 38:00 | 1.61 | 15.92 | 40.71 | 0.87 | 17.63 | 1.86 | 9.888199 | 2.309132 | 0.4483218 | [5 empty] | 2447.4 |  |  | 145116.7 | 0.89 | 351.1 | 132.1 | 88.2 | 351.1 |  | 7.752353 | 0 | 3400 | 33.50084 | 7.7 | 101.49 | 913 | 788 | 609 | 214 | 1396.67 | 17.39667 | 1.213333 | 0.9333333 | 78.82517 | 0.05 | 8.046667 | 870 | -2 | 0.23
21 Oktober 2024 | 39:00 | [14 empty] | 2447.4 |  |  | 145116.7 | 0.96 | 364.5 | 129.8 | 90.3 | 440.6 |  | 9.368824 | 0 | 3400 | 34.07838 | 7.7 | 99.77 | 890 | 756 | 554 | 191 | 1396.67 | 17.39667 | 1.213333 | 0.9333333 | 78.82517 | 0.05 | 8.046667 | 794 | -3.3 | 0.23
21 Oktober 2024 | 40:00 | [14 empty] | 2447.4 |  |  | 145116.7 | 1 | 439.3 | 153 | 100.3 | 490.2 |  | 9.575676 | 0 | 3700 | 34.7679 | 7.7 | 106.42 | 885 | 742 | 514 | 202 | 1396.67 | 17.39667 | 1.213333 | 0.9333333 | 78.82517 | 0.05 | 8.046667 | 764 | -3.9 | 0.23
21 Oktober 2024 | 41:00 | [10 empty] | 18.74 |  |  |  | 2447.4 |  |  | 145116.7 | 1 | 395.3 | 84.5 | 92.5 | 390 |  | 7.824324 | 0 | 3700 | 34.58914 | 7.7 | 106.97 | 845 | 714 | 489 | 198 | 1396.67 | 17.39667 | 1.213333 | 0.9333333 | 78.82517 | 0.05 | 8.046667 | 828 | -1.5 | 0.23
21 Oktober 2024 | 42:00 | 1.52 | 14.65 | 37.14 | 1.86 | 17.48 | 2.15 | 9.638158 | 2.124714 | 0.5064093 | [5 empty] | 2447.4 |  |  | 145116.7 | 1 | 365.7 | 100.2 | 90.2 | 392.3 |  | 8.772727 | 0 | 3300 | 29.41701 | 7.7 | 112.18 | 806 | 649 | 447 | 185 | 1396.67 | 17.39667 | 1.213333 | 0.9333333 | 78.82517 | 0.05 | 8.046667 | 702 | -1.9 | 0.23
21 Oktober 2024 | 43:00 | [14 empty] | 2447.4 |  |  | 145116.7 | 0.9 | 471.8 | 131.9 | 103.4 | 459.2 |  | 9.123243 | 0 | 3700 | 32.88597 | 7.7 | 112.51 | 856 | 612 | 428 | 192 | 1396.67 | 17.39667 | 1.213333 | 0.9333333 | 78.82517 | 0.05 | 8.046667 | 645 | -3.7 | 0.23
21 Oktober 2024 | 44:00 | [14 empty] | 2447.4 |  |  | 145116.7 | 0.9 | 587.2 | 178.5 | 114.9 | 510.6 |  | 8.727907 | 0 | 4300 | 38.76318 | 7.7 | 110.93 | 851 | 620 | 443 | 204 | 1396.67 | 17.39667 | 1.213333 | 0.9333333 | 78.82517 | 0.05 | 8.046667 | 625 | -3.3 | 0.23
21 Oktober 2024 | 45:00 | [10 empty] | 19.3 |  |  |  | 2447.4 |  |  | 145116.7 | 1 | 607.1 | 176.4 | 117.3 | 512.6 |  | 8.398667 | 0 | 4500 | 40.48583 | 7.7 | 111.15 | 857 | 672 | 470 | 211 | 1396.67 | 17.39667 | 1.213333 | 0.9333333 | 78.82517 | 0.05 | 8.046667 | 620 | -3.8 | 0.23
21 Oktober 2024 | 46:00 | 1.5 | 14.57 | 37.34 | 1.86 | 17.67 | 2.14 | 9.713333 | 2.113186 | 0.5087852 | [5 empty] | 2447.4 |  |  | 145116.7 | 1 | 513.9 | 182.6 | 108.9 | 518.9 |  | 7.8475 | 0 | 4800 | 40.67107 | 7.7 | 118.02 | 853 | 668 | 494 | 217 | 1396.67 | 17.39667 | 1.213333 | 0.9333333 | 78.82517 | 0.05 | 8.046667 | 623 | -3.4 | 0.23
21 Oktober 2024 | 47:00 | [14 empty] | 2447.4 |  |  | 145116.7 | 1 | 606.7 | 208.7 | 119 | 546.9 |  | 7.9908 | 0 | 5000 | 41.17938 | 7.7 | 121.42 | 870 | 667 | 500 | 217 | 1396.67 | 17.39667 | 1.213333 | 0.9333333 | 78.82517 | 0.05 | 8.046667 | 618 | -3 | 0.23
22 Oktober 2024 | 48:00 | [14 empty] | 2168.2 |  |  | 150316.7 | 1 | 649.5 | 230.5 | 123.4 | 573.6 |  | 8.364 | 0 | 5000 | 41.59042 | 7.7 | 120.22 | 806 | 685 | 485 | 219 | 1401.63 | 17.14875 | 1.22 | 0.9025 | 79.067 | 0.05 | 8.385 | 616 | -3.6 | 0
22 Oktober 2024 | 49:00 | 1.66 | 16.95 | 38.41 | 0.77 | 16.69 | 2.54 | 10.21084 | 2.301378 | 0.4488357 |  | 23.85 |  |  |  | 2168.2 |  |  | 150316.7 | 0.98 | 593.5 | 218.4 | 117.4 | 556.8 |  | 7.632453 | 0 | 5300 | 44.1152 | 7.4 | 120.14 | 972 | 678 | 516 | 234 | 1401.63 | 17.14875 | 1.22 | 0.9025 | 79.067 | 0.05 | 8.385 | 614 | -3.4 | 0
22 Oktober 2024 | 50:00 | [14 empty] | 2168.2 |  |  | 150316.7 | 0.98 | 527.5 | 191.8 | 109.7 | 531.3 |  | 7.256604 | 0 | 5300 | 43.65014 | 7.4 | 121.42 | 1010 | 689 | 534 | 227 | 1401.63 | 17.14875 | 1.22 | 0.9025 | 79.067 | 0.05 | 8.385 | 613 | -4.4 | 0
22 Oktober 2024 | 51:00 | [14 empty] | 2168.2 |  |  | 150316.7 | 0.98 | 625.3 | 227.6 | 120.2 | 571.8 |  | 7.688889 | 0 | 5400 | 45.52736 | 7.4 | 118.61 | 1005 | 664 | 527 | 223 | 1401.63 | 17.14875 | 1.22 | 0.9025 | 79.067 | 0.05 | 8.385 | 629 | -3.4 | 0
22 Oktober 2024 | 52:00 | 1.66 | 16.98 | 38.34 | 0.76 | 16.7 | 2.47 | 10.22892 | 2.295808 | 0.4497298 | [5 empty] | 2168.2 |  |  | 150316.7 | 0.98 | 577.1 | 212.9 | 116.1 | 554.2 |  | 7.312364 | 0 | 5500 | 45.63179 | 7.4 | 120.53 | 999 | 643 | 517 | 21 | 1401.63 | 17.14875 | 1.22 | 0.9025 | 79.067 | 0.05 | 8.385 | 626 | -3.3 | 0
22 Oktober 2024 | 53:00 | [10 empty] | 22.69 |  |  |  | 2168.2 |  |  | 150316.7 | 0.98 | 585.9 | 223.3 | 116 | 566 |  | 7.44 | 0 | 5500 | 46.80851 | 7.4 | 117.5 | 994 | 658 | 518 | 228 | 1401.63 | 17.14875 | 1.22 | 0.9025 | 79.067 | 0.05 | 8.385 | 628 | -3.9 | 0
22 Oktober 2024 | 54:00 | [14 empty] | 2168.2 |  |  | 150316.7 | 0.98 | 614.9 | 238.2 | 119.9 | 578.3 |  | 7.480714 | 0 | 5600 | 46.64723 | 7.4 | 120.05 | 1023 | 719 | 532 | 236 | 1401.63 | 17.14875 | 1.22 | 0.9025 | 79.067 | 0.05 | 8.385 | 631 | -3.1 | 0
22 Oktober 2024 | 55:00 | [14 empty] | 2168.2 |  |  | 150316.7 | 0.98 | 618.4 | 236.8 | 120.4 | 580.8 |  | 7.938113 | 0 | 5300 | 44.80135 | 7.4 | 118.3 | 1027 | 766 | 566 | 245 | 1401.63 | 17.14875 | 1.22 | 0.9025 | 79.067 | 0.05 | 8.385 | 647 | -2.6 | 0
22 Oktober 2024 | 56:00 | [14 empty] | 2168.2 |  |  | 150316.7 | 0.98 | 632.7 | 233.8 | 119.7 | 582.7 |  | 8.104615 | 0 | 5200 | 45.51422 | 7.4 | 114.25 | 1020 | 760 | 596 | 241 | 1401.63 | 17.14875 | 1.22 | 0.9025 | 79.067 | 0.05 | 8.385 | 669 | -2.8 | 0
22 Oktober 2024 | 57:00 | [10 empty] | 21.87 |  |  |  | 2168.2 |  |  | 150316.7 | 0.98 | 673.1 | 233 | 123.3 | 583.3 |  | 8.153077 | 0 | 5200 | 44.91665 | 7.4 | 115.77 | 1026 | 768 | 592 | 234 | 1401.63 | 17.14875 | 1.22 | 0.9025 | 79.067 | 0.05 | 8.385 | 688 | -2.5 | 0
22 Oktober 2024 | 58:00 | 1.78 | 17.08 | 38.25 | 0.71 | 16.67 | 2.39 | 9.595506 | 2.294541 | 0.4490703 | [5 empty] | 2168.2 |  |  | 150316.7 | 0.98 | 671.1 | 228.6 | 124.8 | 580.4 |  | 8.136923 | 0 | 5200 | 43.98579 | 7.4 | 118.22 | 1036 | 764 | 574 | 234 | 1401.63 | 17.14875 | 1.22 | 0.9025 | 79.067 | 0.05 | 8.385 | 678 | -3 | 0
22 Oktober 2024 | 59:00 | [14 empty] | 2168.2 |  |  | 150316.7 | 0.98 | 666 | 235.6 | 124.7 | 574.3 |  | 7.913208 | 0 | 5300 | 44.29216 | 7.4 | 119.66 | 1024 | 749 | 564 | 227 | 1401.63 | 17.14875 | 1.22 | 0.9025 | 79.067 | 0.05 | 8.385 | 689 | 0.1 | 0
22 Oktober 2024 | 60:00 | [14 empty] | 2168.2 |  |  | 150316.7 | 0.9 | 14 | 5.8 | 0.4 | 130.1 |  | 1.566 | 0 | 5000 | 45.96433 | 7.4 | 108.78 | 1016 | 770 | 554 | 237 | 1401.63 | 17.14875 | 1.22 | 0.9025 | 79.067 | 0.05 | 8.385 | 677 | -0.6 | 0
22 Oktober 2024 | 61:00 | [10 empty] | 21.32 |  |  |  | 2168.2 |  |  | 150316.7 | 0.4 | 369.5 | 132.2 | 90.2 | 451.1 |  | 11.19931 | 0 | 2900 | 46.07563 | 7.4 | 62.94 | 911 | 678 | 478 | 201 | 1401.63 | 17.14875 | 1.22 | 0.9025 | 79.067 | 0.05 | 8.385 | 644 | -3.6 | 0
22 Oktober 2024 | 62:00 | 1.74 | 17.33 | 37.94 | 0.99 | 16.5 | 2.53 | 9.95977 | 2.299394 | 0.4535282 | [5 empty] | 2168.2 |  |  | 150316.7 | 0.78 | 360.2 | 128.7 | 89.6 | 450.5 |  | 8.527895 | 0 | 3800 | 44.05286 | 7.4 | 86.26 | 948 | 735 | 467 | 200 | 1401.63 | 17.14875 | 1.22 | 0.9025 | 79.067 | 0.05 | 8.385 | 666 | -3.4 | 0
22 Oktober 2024 | 63:00 | [14 empty] | 2168.2 |  |  | 150316.7 | 0.78 | 441 | 159.8 | 100.2 | 492.6 |  | 9.12 | 0 | 3900 | 39.35419 | 7.4 | 99.1 | 872 | 732 | 485 | 205 | 1401.63 | 17.14875 | 1.22 | 0.9025 | 79.067 | 0.05 | 8.385 | 675 | -3.1 | 0
22 Oktober 2024 | 64:00 | [14 empty] | 2168.2 |  |  | 150316.7 | 1 | 534.6 | 176.7 | 110.4 | 518.6 |  | 9.204878 | 0 | 4100 | 39.22694 | 7.4 | 104.52 | 975 | 737 | 471 | 206 | 1401.63 | 17.14875 | 1.22 | 0.9025 | 79.067 | 0.05 | 8.385 | 671 | -2.9 | 0
22 Oktober 2024 | 65:00 | [10 empty] | 23.1 |  |  |  | 2168.2 |  |  | 150316.7 | 1 | 540.2 | 169 | 110.3 | 516.1 |  | 8.740465 | 0 | 4300 | 38.72478 | 7.4 | 111.04 | 964 | 702 | 485 | 211 | 1401.63 | 17.14875 | 1.22 | 0.9025 | 79.067 | 0.05 | 8.385 | 680 | -2.9 | 0
22 Oktober 2024 | 66:00 | 1.77 | 16.69 | 37.64 | 0.82 | 17.13 | 2.53 | 9.429379 | 2.197315 | 0.4706557 | [5 empty] | 2168.2 |  |  | 150316.7 | 1 | 613.7 | 178.7 | 117.5 | 512.6 |  | 8.401333 | 0 | 4500 | 41.21634 | 7.4 | 109.18 | 955 | 692 | 494 | 216 | 1401.63 | 17.14875 | 1.22 | 0.9025 | 79.067 | 0.05 | 8.385 | 664 | -4.3 | 0
22 Oktober 2024 | 67:00 | [14 empty] | 2168.2 |  |  | 150316.7 | 1 | 552.4 | 170.7 | 112.5 | 515.2 |  | 8.369333 | 0 | 4500 | 40.14631 | 7.4 | 112.09 | 956 | 674 | 488 | 211 | 1401.63 | 17.14875 | 1.22 | 0.9025 | 79.067 | 0.05 | 8.385 | 653 | -3.9 | 0
22 Oktober 2024 | 68:00 | [14 empty] | 2168.2 |  |  | 150316.7 | 1 | 550.4 | 173.9 | 112.4 | 514.2 |  | 8.173043 | 0 | 4600 | 41.3186 | 7.4 | 111.33 | 971 | 699 | 484 | 213 | 1401.63 | 17.14875 | 1.22 | 0.9025 | 79.067 | 0.05 | 8.385 | 641 | -1.1 | 0
22 Oktober 2024 | 69:00 | [10 empty] | 22.52 |  |  |  | 2168.2 |  |  | 150316.7 | 0.6 | 315.5 | 137.7 | 84.9 | 463.7 |  | 12.19111 | 0 | 2700 | 78.05724 | 7.4 | 34.59 | 782 | 642 | 450 | 207 | 1401.63 | 17.14875 | 1.22 | 0.9025 | 79.067 | 0.05 | 8.385 | 634 | -2.6 | 0
22 Oktober 2024 | 70:00 | 1.66 | 15.71 | 37.61 | 0.8 | 17.6 | 3.53 | 9.463855 | 2.136932 | 0.4831481 | [5 empty] | 2168.2 |  |  | 150316.7 | 0.5 | 233 | 102 | 72.4 | 382.6 |  | 10.92 | 0 | 2500 | 74.58234 | 7.4 | 33.52 | 759 | 618 | 432 | 199 | 1401.63 | 17.14875 | 1.22 | 0.9025 | 79.067 | 0.05 | 8.385 | 624 | -3.8 | 0
22 Oktober 2024 | 71:00 | [14 empty] | 2168.2 |  |  | 150316.7 | 0.8 | 419.6 | 118 | 95.8 | 420.7 |  | 9.390909 | 0 | 3300 | 42.91287 | 7.4 | 76.9 | 903 | 669 | 422 | 192 | 1401.63 | 17.14875 | 1.22 | 0.9025 | 79.067 | 0.05 | 8.385 | 619 | -2.7 | 0
23 Oktober 2024 | 0:00 | [11 empty] | 42.6 | 6118.22 |  | 2209.1 |  |  | 147400 | 0.95 | 503.2 | 175.9 | 105.7 | 518.6 |  | 8.513182 | 0 | 4400 | 39.8046 | 7.4 | 110.54 | 1010 | 787 | 547 | 200 | 1453.5 | 16.85833 | 1.266667 | 0.895 | 79.353 | 0.05166667 | 8.796667 | 631 | -3.4 | 0.39
23 Oktober 2024 | 1:00 | [10 empty] | 20.72 | 42.6 | 6118.22 |  | 2209.1 |  |  | 147400 | 0.99 | 591.2 | 203.6 | 116.3 | 550.8 |  | 8.168571 | 0 | 4900 | 41.74476 | 7.4 | 117.38 | 1033 | 754 | 546 | 226 | 1453.5 | 16.85833 | 1.266667 | 0.895 | 79.353 | 0.05166667 | 8.796667 | 640 | -3.2 | 0.39
23 Oktober 2024 | 2:00 | 1.58 | 16.82 | 37.64 | 1.01 | 15.41 | 2.47 | 10.64557 | 2.44257 | 0.4285638 |  |  | 42.6 | 6118.22 |  | 2209.1 |  |  | 147400 | 1 | 521.3 | 186.8 | 109.8 | 523.9 |  | 7.311923 | 0 | 5200 | 42.80892 | 7.4 | 121.47 | 1012 | 739 | 536 | 225 | 1453.5 | 16.85833 | 1.266667 | 0.895 | 79.353 | 0.05166667 | 8.796667 | 620 | -3.4 | 0.39
23 Oktober 2024 | 3:00 | [11 empty] | 42.6 | 6118.22 |  | 2209.1 |  |  | 147400 | 1 | 472.2 | 168.3 | 103.8 | 502.9 |  | 7.2804 | 0 | 5000 | 41.42845 | 7.4 | 120.69 | 1005 | 720 | 531 | 213 | 1453.5 | 16.85833 | 1.266667 | 0.895 | 79.353 | 0.05166667 | 8.796667 | 601 | -3.1 | 0.39
23 Oktober 2024 | 4:00 | [11 empty] | 42.6 | 6118.22 |  | 2209.1 |  |  | 147400 | 0.99 | 626.5 | 220.7 | 119.6 | 558.8 |  | 7.537778 | 0 | 5400 | 44.56916 | 7.4 | 121.16 | 981 | 678 | 512 | 219 | 1453.5 | 16.85833 | 1.266667 | 0.895 | 79.353 | 0.05166667 | 8.796667 | 588 | -2 | 0.39
23 Oktober 2024 | 5:00 | [10 empty] | 23.17 | 42.6 | 6118.22 |  | 2209.1 |  |  | 147400 | 0.99 | 621.8 | 235.4 | 120.1 | 579 |  | 7.626545 | 0 | 5500 | 46.59043 | 7.4 | 118.05 | 988 | 711 | 509 | 223 | 1453.5 | 16.85833 | 1.266667 | 0.895 | 79.353 | 0.05166667 | 8.796667 | 594 | -3.6 | 0.39
23 Oktober 2024 | 6:00 | 1.6 | 16.93 | 37.91 | 1.01 | 15.53 | 2.58 | 10.58125 | 2.441082 | 0.4286769 |  |  | 42.6 | 6118.22 |  | 2209.1 |  |  | 147400 | 0.99 | 614.9 | 238.6 | 119.6 | 576.2 |  | 7.590545 | 0 | 5500 | 45.55243 | 7.4 | 120.74 | 1023 | 729 | 524 | 216 | 1453.5 | 16.85833 | 1.266667 | 0.895 | 79.353 | 0.05166667 | 8.796667 | 594 | -3 | 0.39
23 Oktober 2024 | 7:00 | [11 empty] | 42.6 | 6118.22 |  | 2209.1 |  |  | 147400 | 0.99 | 613.7 | 236.2 | 119.9 | 580 |  | 7.635273 | 0 | 5500 | 46.45663 | 7.4 | 118.39 | 929 | 703 | 517 | 226 | 1453.5 | 16.85833 | 1.266667 | 0.895 | 79.353 | 0.05166667 | 8.796667 | 604 | -3.3 | 0.39
23 Oktober 2024 | 8:00 | [11 empty] | 42.6 | 6118.22 |  | 2209.1 |  |  | 147400 | 0.99 | 581 | 211.4 | 115.9 | 548.4 |  | 7.381111 | 0 | 5400 | 45.8443 | 7.4 | 117.79 | 1015 | 810 | 564 | 232 | 1453.5 | 16.85833 | 1.266667 | 0.895 | 79.353 | 0.05166667 | 8.796667 | 614 | -3.2 | 0.39
23 Oktober 2024 | 9:00 | [10 empty] | 23.37 | 42.6 | 6118.22 |  | 2209.1 |  |  | 147400 | 0.99 | 601.5 | 201.1 | 116.1 | 549.1 |  | 8.315 | 0 | 4800 | 42.53811 | 7.4 | 112.84 | 984 | 763 | 562 | 233 | 1453.5 | 16.85833 | 1.266667 | 0.895 | 79.353 | 0.05166667 | 8.796667 | 653 | -4.4 | 0.39
23 Oktober 2024 | 10:00 | 1.76 | 17.61 | 38.65 | 0.77 | 16.42 | 2.24 | 10.00568 | 2.353837 | 0.4390629 |  |  | 42.6 | 6118.22 |  | 2209.1 |  |  | 147400 | 0.99 | 600 | 202.2 | 116.2 | 548.5 |  | 8.485532 | 0 | 4700 | 41.21722 | 7.4 | 114.03 | 972 | 735 | 514 | 226 | 1453.5 | 16.85833 | 1.266667 | 0.895 | 79.353 | 0.05166667 | 8.796667 | 627 | -4.1 | 0.39
23 Oktober 2024 | 11:00 | [11 empty] | 42.6 | 6118.22 |  | 2209.1 |  |  | 147400 | 0.99 | 591.1 | 201 | 115.8 | 549.1 |  | 8.31125 | 0 | 4800 | 40.5611 | 7.4 | 118.34 | 981 | 746 | 522 | 221 | 1453.5 | 16.85833 | 1.266667 | 0.895 | 79.353 | 0.05166667 | 8.796667 | 662 | -4.6 | 0.39
23 Oktober 2024 | 12:00 | [11 empty] | 42.6 | 6118.22 |  | 2209.1 |  |  | 147400 | 0.99 | 600.2 | 201.2 | 116 | 549.5 |  | 8.31875 | 0 | 4800 | 39.95339 | 7.4 | 120.14 | 971 | 720 | 516 | 215 | 1453.5 | 16.85833 | 1.266667 | 0.895 | 79.353 | 0.05166667 | 8.796667 | 617 | -3.7 | 0.39
23 Oktober 2024 | 13:00 | [10 empty] | 24.02 | 42.6 | 6118.22 |  | 2209.1 |  |  | 147400 | 0.99 | 594.1 | 202.7 | 115.9 | 551.5 |  | 7.851765 | 0 | 5100 | 43.42643 | 7.4 | 117.44 | 975 | 719 | 508 | 221 | 1453.5 | 16.85833 | 1.266667 | 0.895 | 79.353 | 0.05166667 | 8.796667 | 603 | -2.5 | 0.39
23 Oktober 2024 | 14:00 | 1.69 | 16.46 | 41.17 | 0.77 | 16.38 | 2.12 | 9.739645 | 2.513431 | 0.4112164 |  |  | 42.6 | 6118.22 |  | 2209.1 |  |  | 147400 | 0.99 | 594.8 | 210.4 | 115.6 | 547.4 |  | 7.8 | 0 | 5100 | 43.8408 | 7.4 | 116.33 | 983 | 777 | 538 | 228 | 1453.5 | 16.85833 | 1.266667 | 0.895 | 79.353 | 0.05166667 | 8.796667 | 608 | -3.7 | 0.39
23 Oktober 2024 | 15:00 | [11 empty] | 42.6 | 6118.22 |  | 2209.1 |  |  | 147400 | 0.99 | 580.7 | 212 | 116 | 584.7 |  | 8.085 | 0 | 5200 | 43.46736 | 7.4 | 119.63 | 982 | 796 | 574 | 235 | 1453.5 | 16.85833 | 1.266667 | 0.895 | 79.353 | 0.05166667 | 8.796667 | 640 | -3.8 | 0.39
23 Oktober 2024 | 16:00 | [11 empty] | 42.6 | 6118.22 |  | 2209.1 |  |  | 147400 | 0.99 | 583.2 | 205 | 116 | 554.4 |  | 8.38 | 0 | 4800 | 39.99333 | 7.4 | 120.02 | 969 | 805 | 581 | 237 | 1453.5 | 16.85833 | 1.266667 | 0.895 | 79.353 | 0.05166667 | 8.796667 | 659 | -3.9 | 0.39
23 Oktober 2024 | 17:00 | [10 empty] | 15.69 | 42.6 | 6118.22 |  | 2209.1 |  |  | 147400 | 0.99 | 584.6 | 204 | 116.1 | 551.6 |  | 8.902667 | 0 | 4500 | 38.05497 | 7.4 | 118.25 | 950 | 783 | 569 | 227 | 1453.5 | 16.85833 | 1.266667 | 0.895 | 79.353 | 0.05166667 | 8.796667 | 670 | -3.7 | 0.39
23 Oktober 2024 | 18:00 | 1.68 | 15.69 | 39.33 | 0.67 | 17.18 | 1.66 | 9.339286 | 2.28929 | 0.4489799 |  |  | 42.6 | 6118.22 |  | 2209.1 |  |  | 147400 | 0.99 | 594.9 | 208.2 | 116 | 551.3 |  | 8.518723 | 0 | 4700 | 40.45447 | 7.4 | 116.18 | 953 | 755 | 536 | 230 | 1453.5 | 16.85833 | 1.266667 | 0.895 | 79.353 | 0.05166667 | 8.796667 | 645 | -3.1 | 0.39
23 Oktober 2024 | 19:00 | [11 empty] | 42.6 | 6118.22 |  | 2209.1 |  |  | 147400 | 0.99 | 591.4 | 208 | 115.5 | 547.6 |  | 8.64913 | 0 | 4600 | 39.20566 | 7.4 | 117.33 | 951 | 747 | 534 | 216 | 1453.5 | 16.85833 | 1.266667 | 0.895 | 79.353 | 0.05166667 | 8.796667 | 653 | -3.7 | 0.39
23 Oktober 2024 | 20:00 | [11 empty] | 42.6 | 6118.22 |  | 2209.1 |  |  | 147400 | 0.99 | 586.4 | 216 | 116 | 549.2 |  | 8.315 | 0 | 4800 | 40.42786 | 7.4 | 118.73 | 945 | 740 | 510 | 214 | 1453.5 | 16.85833 | 1.266667 | 0.895 | 79.353 | 0.05166667 | 8.796667 | 642 | -3.3 | 0.39
23 Oktober 2024 | 21:00 | [10 empty] | 23.01 | 42.6 | 6118.22 |  | 2209.1 |  |  | 147400 | 0.99 | 625.4 | 235.4 | 120 | 578.3 |  | 8.550612 | 0 | 4900 | 41.15918 | 7.4 | 119.05 | 968 | 754 | 509 | 216 | 1453.5 | 16.85833 | 1.266667 | 0.895 | 79.353 | 0.05166667 | 8.796667 | 649 | -3.1 | 0.39
23 Oktober 2024 | 22:00 | 1.65 | 14.59 | 39.06 | 0.75 | 17.06 | 1.78 | 8.842424 | 2.289566 | 0.4504736 |  |  | 42.6 | 6118.22 |  | 2209.1 |  |  | 147400 | 0.99 | 619.6 | 235.6 | 120 | 579.4 |  | 8.3928 | 0 | 5000 | 41.56967 | 7.4 | 120.28 | 984 | 783 | 535 | 224 | 1453.5 | 16.85833 | 1.266667 | 0.895 | 79.353 | 0.05166667 | 8.796667 | 650 | -4.1 | 0.39
23 Oktober 2024 | 23:00 | [11 empty] | 42.6 | 6118.22 |  | 2209.1 |  |  | 147400 | 0.99 | 618.2 | 236.1 | 120.2 | 577.6 |  | 8.54449 | 0 | 4900 | 40.20018 | 7.4 | 121.89 | 989 | 800 | 560 | 231 | 1453.5 | 16.85833 | 1.266667 | 0.895 | 79.353 | 0.05166667 | 8.796667 | 645 | -3.7 | 0.39
24 Oktober 2024 | 0:00 | [11 empty] | 41.73 | 6343.88 |  | 1810.4 |  |  | 146500 | 0.99 | 614 | 236 | 120.1 | 579.2 |  | 8.562857 | 0 | 4900 | 40.56627 | 7.4 | 120.79 | 985 | 808 | 582 | 229 | 1403.25 | 16.95 | 1.255 | 0.8575 | 79.35475 | 0.05714286 | 8.511429 | 688 | -3.5 | 0.05
24 Oktober 2024 | 1:00 | 1.67 | 17.61 | 37.7 | 0.8 | 16.05 | 2.06 | 10.54491 | 2.34891 | 0.4408806 |  |  | 41.73 | 6343.88 |  | 1810.4 |  |  | 146500 | 1.01 | 622.6 | 168.4 | 119 | 499.1 |  | 7.890638 | 0 | 4700 | 35.93547 | 7.4 | 130.79 | 971 | 769 | 563 | 219 | 1403.25 | 16.95 | 1.255 | 0.8575 | 79.35475 | 0.05714286 | 8.511429 | 718 | -2.3 | 0.05
24 Oktober 2024 | 2:00 | [10 empty] | 22.91 | 41.73 | 6343.88 |  | 1810.4 |  |  | 146500 | 1.01 | 564.3 | 146.5 | 114.8 | 466.9 |  | 7.587391 | 0 | 4600 | 37.86008 | 7.4 | 121.5 | 967 | 791 | 549 | 229 | 1403.25 | 16.95 | 1.255 | 0.8575 | 79.35475 | 0.05714286 | 8.511429 | 683 | -3.4 | 0.05
24 Oktober 2024 | 3:00 | [11 empty] | 41.73 | 6343.88 |  | 1810.4 |  |  | 146500 | 1.01 | 581.9 | 146.4 | 116.8 | 461.7 |  | 7.713333 | 0 | 4500 | 37.10116 | 7.4 | 121.29 | 972 | 786 | 571 | 221 | 1403.25 | 16.95 | 1.255 | 0.8575 | 79.35475 | 0.05714286 | 8.511429 | 684 | -3.4 | 0.05
24 Oktober 2024 | 4:00 | 1.77 | 18.48 | 37.12 | 0.8 | 14.87 | 2.06 | 10.44068 | 2.496301 | 0.4159806 |  | 23.78 | 41.73 | 6343.88 |  | 1810.4 |  |  | 146500 | 1.01 | 615.9 | 139.4 | 118.9 | 467.9 |  | 7.653913 | 0 | 4600 | 38.28229 | 7.4 | 120.16 | 957 | 743 | 539 | 215 | 1403.25 | 16.95 | 1.255 | 0.8575 | 79.35475 | 0.05714286 | 8.511429 | 664 | -3.2 | 0.05
24 Oktober 2024 | 5:00 | [11 empty] | 41.73 | 6343.88 |  | 1810.4 |  |  | 146500 | 1.01 | 608.4 | 149 | 118.9 | 475.6 |  | 7.926667 | 0 | 4500 | 37.43449 | 7.4 | 120.21 | 952 | 748 | 519 | 212 | 1403.25 | 16.95 | 1.255 | 0.8575 | 79.35475 | 0.05714286 | 8.511429 | 641 | -3.8 | 0.05
24 Oktober 2024 | 6:00 | [11 empty] | 41.73 | 6343.88 |  | 1810.4 |  |  | 146500 | 1.01 | 620.5 | 159.6 | 119.2 | 490.5 |  | 7.783404 | 0 | 4700 | 39.33384 | 7.4 | 119.49 | 928 | 752 | 503 | 220 | 1403.25 | 16.95 | 1.255 | 0.8575 | 79.35475 | 0.05714286 | 8.511429 | 626 | -3.6 | 0.05
24 Oktober 2024 | 7:00 | [11 empty] | 41.73 | 6343.88 |  | 1810.4 |  |  | 146500 | 1.01 | 625.7 | 166.9 | 119.2 | 499.8 |  | 7.7375 | 0 | 4800 | 40.0367 | 7.4 | 119.89 | 952 | 731 | 513 | 224 | 1403.25 | 16.95 | 1.255 | 0.8575 | 79.35475 | 0.05714286 | 8.511429 | 635 | -3.7 | 0.05
24 Oktober 2024 | 8:00 | [11 empty] | 41.73 | 6343.88 |  | 1810.4 |  |  | 146500 | 1.01 | 625.3 | 149.8 | 119 | 495.3 |  | 7.67875 | 0 | 4800 | 39.64976 | 7.4 | 121.06 | 904 | 744 | 522 | 222 | 1403.25 | 16.95 | 1.255 | 0.8575 | 79.35475 | 0.05714286 | 8.511429 | 643 | -3.7 | 0.05
24 Oktober 2024 | 9:00 | [10 empty] | 22.89 | 41.73 | 6343.88 |  | 1810.4 |  |  | 146500 | 1.01 | 629.9 | 165.6 | 118.8 | 499.3 |  | 7.72625 | 0 | 4800 | 46.10065 | 7.4 | 104.12 | 958 | 750 | 517 | 233 | 1403.25 | 16.95 | 1.255 | 0.8575 | 79.35475 | 0.05714286 | 8.511429 | 634 | -3.8 | 0.05
24 Oktober 2024 | 10:00 | 1.65 | 16.21 | 39.17 | 0.75 | 15.73 | 2.25 | 9.824242 | 2.490146 | 0.415254 |  |  | 41.73 | 6343.88 |  | 1810.4 |  |  | 146500 | 1.01 | 645.5 | 162 | 121.5 | 502.4 |  | 7.964681 | 0 | 4700 | 39.54565 | 7.4 | 118.85 | 968 | 782 | 562 | 245 | 1403.25 | 16.95 | 1.255 | 0.8575 | 79.35475 | 0.05714286 | 8.511429 | 637 | -3.6 | 0.05
24 Oktober 2024 | 11:00 | [10 empty] | 23.71 | 41.73 | 6343.88 |  | 1810.4 |  |  | 146500 | 1.01 | 662.1 | 162.1 | 503 | 503 |  | 13.71818 | 0 | 4400 | 37.78121 | 7.4 | 116.46 | 927 | 831 | 648 | 247 | 1403.25 | 16.95 | 1.255 | 0.8575 | 79.35475 | 0.05714286 | 8.511429 | 715 | -4.5 | 0.05
24 Oktober 2024 | 12:00 | [11 empty] | 41.73 | 6343.88 |  | 1810.4 |  |  | 146500 | 1.01 | 659.8 | 171 | 121.5 | 492 |  | 9.686842 | 0 | 3800 | 31.83913 | 7.4 | 119.35 | 897 | 773 | 568 | 218 | 1403.25 | 16.95 | 1.255 | 0.8575 | 79.35475 | 0.05714286 | 8.511429 | 685 | -3.3 | 0.05
24 Oktober 2024 | 13:00 | [11 empty] | 41.73 | 6343.88 |  | 1810.4 |  |  | 146500 | 1.01 | 641.9 | 146.1 | 121.1 | 496.7 |  | 8.620465 | 0 | 4300 | 35.28639 | 7.4 | 121.86 | 941 | 755 | 518 | 211 | 1403.25 | 16.95 | 1.255 | 0.8575 | 79.35475 | 0.05714286 | 8.511429 | 683 | -3.6 | 0.05
24 Oktober 2024 | 14:00 | 1.64 | 16.1 | 38.76 | 0.74 | 15.53 | 2.36 | 9.817073 | 2.495815 | 0.4143024 |  |  | 41.73 | 6343.88 |  | 1810.4 |  |  | 146500 | 1.01 | 653.5 | 161.2 | 121.3 | 499.6 |  | 8.663721 | 0 | 4300 | 37.32639 | 7.4 | 115.2 | 986 | 719 | 497 | 227 | 1403.25 | 16.95 | 1.255 | 0.8575 | 79.35475 | 0.05714286 | 8.511429 | 640 | -1.6 | 0.05
24 Oktober 2024 | 15:00 | [11 empty] | 41.73 | 6343.88 |  | 1810.4 |  |  | 146500 | 1.02 | 653 | 157.9 | 122.5 | 502 |  | 8.326667 | 0 | 4500 | 37.87879 | 7.4 | 118.8 | 952 | 713 | 482 | 211 | 1403.25 | 16.95 | 1.255 | 0.8575 | 79.35475 | 0.05714286 | 8.511429 | 611 | -3.9 | 0.05
24 Oktober 2024 | 16:00 | [11 empty] | 41.73 | 6343.88 |  | 1810.4 |  |  | 146500 | 1.02 | 652.5 | 156.3 | 122.6 | 501.4 |  | 7.965957 | 0 | 4700 | 40.4684 | 7.4 | 116.14 | 950 | 712 | 492 | 216 | 1403.25 | 16.95 | 1.255 | 0.8575 | 79.35475 | 0.05714286 | 8.511429 | 606 | -3.6 | 0.05
24 Oktober 2024 | 17:00 | [10 empty] | 19.58 | 41.73 | 6343.88 |  | 1810.4 |  |  | 146500 | 1.02 | 652.3 | 228.6 | 121.2 | 579.4 |  | 8.578776 | 0 | 4900 | 43.30917 | 7.4 | 113.14 | 952 | 699 | 495 | 225 | 1403.25 | 16.95 | 1.255 | 0.8575 | 79.35475 | 0.05714286 | 8.511429 | 599 | -3.7 | 0.05
24 Oktober 2024 | 18:00 | 1.74 | 16.25 | 37.64 | 1.02 | 17.07 | 1.93 | 9.33908 | 2.205038 | 0.4728555 |  |  | 41.73 | 6343.88 |  | 1810.4 |  |  | 146500 | 1.02 | 649.5 | 228.6 | 121.1 | 579.2 |  | 8.4036 | 0 | 5000 | 41.30183 | 7.4 | 121.06 | 1004 | 752 | 530 | 234 | 1403.25 | 16.95 | 1.255 | 0.8575 | 79.35475 | 0.05714286 | 8.511429 | 595 | -3.8 | 0.05
24 Oktober 2024 | 19:00 | [11 empty] | 41.73 | 6343.88 |  | 1810.4 |  |  | 146500 | 1.02 | 648.3 | 226.1 | 121.1 | 579.8 |  | 8.582449 | 0 | 4900 | 40.87762 | 7.4 | 119.87 | 977 | 737 | 538 | 218 | 1403.25 | 16.95 | 1.255 | 0.8575 | 79.35475 | 0.05714286 | 8.511429 | 617 | -3.7 | 0.05
24 Oktober 2024 | 20:00 | [11 empty] | 41.73 | 6343.88 |  | 1810.4 |  |  | 146500 | 1.02 | 630 | 227.7 | 120.8 | 580.7 |  | 8.418 | 0 | 5000 | 41.76761 | 7.4 | 119.71 | 992 | 730 | 521 | 217 | 1403.25 | 16.95 | 1.255 | 0.8575 | 79.35475 | 0.05714286 | 8.511429 | 610 | -3.7 | 0.05
24 Oktober 2024 | 21:00 | [10 empty] | 22.56 | 41.73 | 6343.88 |  | 1810.4 |  |  | 146500 | 1.02 | 642.3 | 231.4 | 120.9 | 581.5 |  | 8.263529 | 0 | 5100 | 42.34825 | 7.4 | 120.43 | 1000 | 760 | 518 | 222 | 1403.25 | 16.95 | 1.255 | 0.8575 | 79.35475 | 0.05714286 | 8.511429 | 601 | -4 | 0.05
24 Oktober 2024 | 22:00 | 1.76 | 17.18 | 37.59 | 0.84 | 17.45 | 1.98 | 9.761364 | 2.154155 | 0.4801745 |  |  | 41.73 | 6343.88 |  | 1810.4 |  |  | 146500 | 1.02 | 630.2 | 231.3 | 121 | 580.8 |  | 8.256471 | 0 | 5100 | 42.26753 | 7.6 | 120.66 | 1009 | 793 | 562 | 226 | 1403.25 | 16.95 | 1.255 | 0.8575 | 79.35475 | 0.05714286 | 8.511429 | 608 | -4.5 | 0.05
24 Oktober 2024 | 23:00 | [11 empty] | 41.73 | 6343.88 |  | 1810.4 |  |  | 146500 | 1.02 | 627.3 | 227.6 | 120.9 | 580.8 |  | 8.4204 | 0 | 5000 | 41.32573 | 7.6 | 120.99 | 1008 | 775 | 555 | 215 | 1403.25 | 16.95 | 1.255 | 0.8575 | 79.35475 | 0.05714286 | 8.511429 | 635 | -4 | 0.05
25 Oktober 2024 | 0:00 | [11 empty] | 41.23 | 6743.62 |  | 1700.8 |  |  | 146833.3 | 0.96 | 246 | 38.2 | 74.2 | 326.7 |  | 5.117872 | 0 | 4700 | 45.27502 | 7.6 | 103.81 | 892 | 742 | 532 | 229 | 1400.67 | 17.065 | 1.281667 | 0.8083333 | 79.30217 | 0.05166667 | 8.398333 | 635 | -7.8 | 0.2
25 Oktober 2024 | 1:00 | 1.72 | 16.49 | 37.61 | 0.82 | 17.5 | 2.2 | 9.587209 | 2.149143 | 0.4808689 |  | 24.4 | 41.23 | 6743.62 |  | 1700.8 |  |  | 146833.3 | 0.84 | 454 | 133.6 | 101 | 481.6 |  | 8.525854 | 0 | 4100 | 43.78471 | 7.6 | 93.64 | 1005 | 757 | 491 | 210 | 1400.67 | 17.065 | 1.281667 | 0.8083333 | 79.30217 | 0.05166667 | 8.398333 | 624 | -3.6 | 0.2
25 Oktober 2024 | 2:00 | [11 empty] | 41.23 | 6743.62 |  | 1700.8 |  |  | 146833.3 | 0.84 | 454 | 146.9 | 101 | 480.9 |  | 7.59 | 0 | 4600 | 45.45904 | 7.6 | 101.19 | 1029 | 780 | 508 | 227 | 1400.67 | 17.065 | 1.281667 | 0.8083333 | 79.30217 | 0.05166667 | 8.398333 | 635 | -3.7 | 0.2
25 Oktober 2024 | 3:00 | [10 empty] | 23.91 | 41.23 | 6743.62 |  | 1700.8 |  |  | 146833.3 | 0.92 | 535 | 151.2 | 110.7 | 500.5 |  | 7.484082 | 0 | 4900 | 42.82468 | 7.6 | 114.42 | 1023 | 783 | 548 | 222 | 1400.67 | 17.065 | 1.281667 | 0.8083333 | 79.30217 | 0.05166667 | 8.398333 | 643 | -3.3 | 0.2
25 Oktober 2024 | 4:00 | 1.77 | 16.86 | 37.62 | 0.76 | 17.18 | 2.19 | 9.525424 | 2.189756 | 0.4710962 |  |  | 41.23 | 6743.62 |  | 1700.8 |  |  | 146833.3 | 0.99 | 529.4 | 162.3 | 110.4 | 495.4 |  | 7.127059 | 0 | 5100 | 43.39318 | 7.6 | 117.53 | 1021 | 732 | 538 | 213 | 1400.67 | 17.065 | 1.281667 | 0.8083333 | 79.30217 | 0.05166667 | 8.398333 | 634 | -2.6 | 0.2
25 Oktober 2024 | 5:00 | [11 empty] | 41.23 | 6743.62 |  | 1700.8 |  |  | 146833.3 | 1.02 | 682 | 180.1 | 126.1 | 508.4 |  | 7.464706 | 0 | 5100 | 42.43988 | 7.6 | 120.17 | 1014 | 721 | 513 | 215 | 1400.67 | 17.065 | 1.281667 | 0.8083333 | 79.30217 | 0.05166667 | 8.398333 | 611 | -4.2 | 0.2
25 Oktober 2024 | 6:00 | [11 empty] | 41.23 | 6743.62 |  | 1700.8 |  |  | 146833.3 | 1.02 | 762.7 | 236.6 | 133.3 | 576.7 |  | 8.352941 | 0 | 5100 | 42.44341 | 7.6 | 120.16 | 1003 | 770 | 523 | 220 | 1400.67 | 17.065 | 1.281667 | 0.8083333 | 79.30217 | 0.05166667 | 8.398333 | 615 | -3.5 | 0.2
25 Oktober 2024 | 7:00 | [11 empty] | 41.23 | 6743.62 |  | 1700.8 |  |  | 146833.3 | 1.02 | 552.4 | 147.4 | 111.4 | 476.8 |  | 6.786923 | 0 | 5200 | 45.73037 | 7.6 | 113.71 | 1032 | 760 | 527 | 226 | 1400.67 | 17.065 | 1.281667 | 0.8083333 | 79.30217 | 0.05166667 | 8.398333 | 609 | -3.5 | 0.2
25 Oktober 2024 | 8:00 | [11 empty] | 41.23 | 6743.62 |  | 1700.8 |  |  | 146833.3 | 1.02 | 638.3 | 146 | 120.8 | 457.1 |  | 6.668077 | 0 | 5200 | 44.54725 | 7.6 | 116.73 | 1034 | 751 | 561 | 227 | 1400.67 | 17.065 | 1.281667 | 0.8083333 | 79.30217 | 0.05166667 | 8.398333 | 614 | -3.4 | 0.2
25 Oktober 2024 | 9:00 | [10 empty] | 22.88 | 41.23 | 6743.62 |  | 1700.8 |  |  | 146833.3 | 0.96 | 650.1 | 232.5 | 122 | 574.6 |  | 8.037692 | 0 | 5200 | 44.54725 | 7.6 | 116.73 | 1017 | 793 | 576 | 247 | 1400.67 | 17.065 | 1.281667 | 0.8083333 | 79.30217 | 0.05166667 | 8.398333 | 613 | -3.2 | 0.2
25 Oktober 2024 | 10:00 | 1.73 | 17.89 | 38.32 | 0.87 | 15.4 | 2.07 | 10.34104 | 2.488312 | 0.4180892 |  |  | 41.23 | 6743.62 |  | 1700.8 |  |  | 146833.3 | 0.96 | 616.7 | 221.2 | 119 | 565.9 |  | 7.902692 | 0 | 5200 | 45.02554 | 7.6 | 115.49 | 1037 | 811 | 597 | 246 | 1400.67 | 17.065 | 1.281667 | 0.8083333 | 79.30217 | 0.05166667 | 8.398333 | 602 | -3.1 | 0.2
25 Oktober 2024 | 11:00 | [11 empty] | 41.23 | 6743.62 |  | 1700.8 |  |  | 146833.3 | 1 | 617.5 | 227.1 | 119 | 565.3 |  | 7.895769 | 0 | 5200 | 43.61318 | 7.6 | 119.23 | 1022 | 769 | 595 | 240 | 1400.67 | 17.065 | 1.281667 | 0.8083333 | 79.30217 | 0.05166667 | 8.398333 | 600 | -2.5 | 0.2
25 Oktober 2024 | 12:00 | [11 empty] | 41.23 | 6743.62 |  | 1700.8 |  |  | 146833.3 | 1 | 646.1 | 235.2 | 120.9 | 575.3 |  | 7.881509 | 0 | 5300 | 43.936 | 7.6 | 120.63 | 975 | 790 | 586 | 238 | 1400.67 | 17.065 | 1.281667 | 0.8083333 | 79.30217 | 0.05166667 | 8.398333 | 613 | -4.1 | 0.2
25 Oktober 2024 | 13:00 | [10 empty] | 25.53 | 41.23 | 6743.62 |  | 1700.8 |  |  | 146833.3 | 1 | 641.7 | 233.7 | 120.8 | 581.2 |  | 7.8 | 0 | 5400 | 44.82072 | 7.6 | 120.48 | 1018 | 809 | 577 | 241 | 1400.67 | 17.065 | 1.281667 | 0.8083333 | 79.30217 | 0.05166667 | 8.398333 | 639 | -4.2 | 0.2
25 Oktober 2024 | 14:00 | 1.71 | 17.82 | 37.85 | 0.86 | 15.21 | 2.04 | 10.42105 | 2.488494 | 0.4180724 |  |  | 41.23 | 6743.62 |  | 1700.8 |  |  | 146833.3 | 1 | 641.6 | 237.4 | 121 | 577 |  | 7.755556 | 0 | 5400 | 45.33624 | 7.6 | 119.11 | 1014 | 775 | 593 | 234 | 1400.67 | 17.065 | 1.281667 | 0.8083333 | 79.30217 | 0.05166667 | 8.398333 | 657 | -2.8 | 0.2
25 Oktober 2024 | 15:00 | [11 empty] | 41.23 | 6743.62 |  | 1700.8 |  |  | 146833.3 | 0 | 4.2 | 0 | 0 | 132.1 |  | 19.815 | 0 | 400 | 194.1748 | 7.6 | 2.06 | 714 | 524 | 476 | 201 | 1400.67 | 17.065 | 1.281667 | 0.8083333 | 79.30217 | 0.05166667 | 8.398333 | 645 | -6.8 | 0.2
25 Oktober 2024 | 16:00 | [11 empty] | 41.23 | 6743.62 |  | 1700.8 |  |  | 146833.3 | 0.96 | 521.3 | 193.2 | 108.7 | 527.9 |  | 10.91314 | 0 | 3500 | 55.0228 | 7.6 | 63.61 | 933 | 744 | 455 | 209 | 1400.67 | 17.065 | 1.281667 | 0.8083333 | 79.30217 | 0.05166667 | 8.398333 | 725 | -5 | 0.2
25 Oktober 2024 | 17:00 | [10 empty] | 26.48 | 41.23 | 6743.62 |  | 1700.8 |  |  | 146833.3 | 0.7 | 130.4 | 18.2 | 51.7 | 220.6 |  | 4.950909 | 0 | 3300 | 62.00676 | 7.6 | 53.22 | 872 | 673 | 494 | 203 | 1400.67 | 17.065 | 1.281667 | 0.8083333 | 79.30217 | 0.05166667 | 8.398333 | 696 | -2.8 | 0.2
25 Oktober 2024 | 18:00 | 1.72 | 15.87 | 39.45 | 0.82 | 17.2 | 1.68 | 9.226744 | 2.293605 | 0.450836 |  |  | 41.23 | 6743.62 |  | 1700.8 |  |  | 146833.3 | 1.03 | 689.9 | 82 | 125.8 | 362.3 |  | 6.810698 | 0 | 4300 | 38.88236 | 7.6 | 110.59 | 1013 | 705 | 483 | 209 | 1400.67 | 17.065 | 1.281667 | 0.8083333 | 79.30217 | 0.05166667 | 8.398333 | 678 | -4.1 | 0.2
25 Oktober 2024 | 19:00 | [10 empty] | 21.15 | 41.23 | 6743.62 |  | 1700.8 |  |  | 146833.3 | 1.03 | 752.7 | 107.4 | 130.5 | 404.2 |  | 6.68375 | 0 | 4800 | 40.24482 | 7.6 | 119.27 | 1005 | 689 | 498 | 218 | 1400.67 | 17.065 | 1.281667 | 0.8083333 | 79.30217 | 0.05166667 | 8.398333 | 636 | -5 | 0.2
25 Oktober 2024 | 20:00 | [11 empty] | 41.23 | 6743.62 |  | 1700.8 |  |  | 146833.3 | 1.03 | 737.9 | 113.7 | 130.7 | 440.1 |  | 6.989388 | 0 | 4900 | 40.76539 | 7.6 | 120.2 | 997 | 717 | 527 | 227 | 1400.67 | 17.065 | 1.281667 | 0.8083333 | 79.30217 | 0.05166667 | 8.398333 | 618 | -3.4 | 0.2
25 Oktober 2024 | 21:00 | [11 empty] | 41.23 | 6743.62 |  | 1700.8 |  |  | 146833.3 | 1.03 | 733.6 | 135.3 | 130 | 470.1 |  | 7.2012 | 0 | 5000 | 41.61811 | 7.6 | 120.14 | 1009 | 773 | 567 | 230 | 1400.67 | 17.065 | 1.281667 | 0.8083333 | 79.30217 | 0.05166667 | 8.398333 | 617 | -4.1 | 0.2
25 Oktober 2024 | 22:00 | 1.74 | 15.98 | 39.67 | 0.82 | 17.35 | 1.72 | 9.183908 | 2.286455 | 0.452117 |  |  | 41.23 | 6743.62 |  | 1700.8 |  |  | 146833.3 | 1.03 | 737.2 | 146.7 | 130.5 | 488.4 |  | 8.439545 | 0 | 4400 | 36.79853 | 7.6 | 119.57 | 973 | 818 | 592 | 226 | 1400.67 | 17.065 | 1.281667 | 0.8083333 | 79.30217 | 0.05166667 | 8.398333 | 620 | -4.3 | 0.2
25 Oktober 2024 | 23:00 | [11 empty] | 41.23 | 6743.62 |  | 1700.8 |  |  | 146833.3 | 1.03 | 737.2 | 151.4 | 120.7 | 494.7 |  | 8.791429 | 0 | 4200 | 35.20536 | 7.6 | 119.3 | 971 | 791 | 551 | 238 | 1400.67 | 17.065 | 1.281667 | 0.8083333 | 79.30217 | 0.05166667 | 8.398333 | 621 | -3.5 | 0.2
26 Oktober 2024 | 0:00 | [11 empty] | 37.13 | 6019.32 |  | 1759.4 |  |  | 145660 | 1.03 | 573.4 | 151.3 | 113.5 | 488.7 |  | 8.211818 | 0 | 4400 | 36.37566 | 7.6 | 120.96 | 989 | 793 | 578 | 233 | 1411.67 | 16.74333 | 1.345 | 0.8516667 | 79.50183 | 0.048 | 7.132 | 620 | -1.6 | 0.46
26 Oktober 2024 | 1:00 | 1.65 | 13.59 | 42.89 | 0.87 | 20.23 | 1.81 | 8.236364 | 2.120119 | 0.4861548 |  | 23.67 | 37.13 | 6019.32 |  | 1759.4 |  |  | 145660 | 1.02 | 564.1 | 173.7 | 113.9 | 517.9 |  | 8.815814 | 0 | 4300 | 35.93215 | 7.6 | 119.67 | 957 | 761 | 558 | 232 | 1411.67 | 16.74333 | 1.345 | 0.8516667 | 79.50183 | 0.048 | 7.132 | 628 | -2.3 | 0.46
26 Oktober 2024 | 2:00 | [11 empty] | 37.13 | 6019.32 |  | 1759.4 |  |  | 145660 | 1.02 | 570 | 172.6 | 113.3 | 516.2 |  | 8.393333 | 0 | 4500 | 37.50625 | 7.6 | 119.98 | 951 | 776 | 564 | 232 | 1411.67 | 16.74333 | 1.345 | 0.8516667 | 79.50183 | 0.048 | 7.132 | 615 | -3 | 0.46
26 Oktober 2024 | 3:00 | [10 empty] | 24.45 | 37.13 | 6019.32 |  | 1759.4 |  |  | 145660 | 1.02 | 571.2 | 172.5 | 113.2 | 515 |  | 8.566364 | 0 | 4400 | 36.03013 | 7.6 | 122.12 | 992 | 774 | 556 | 215 | 1411.67 | 16.74333 | 1.345 | 0.8516667 | 79.50183 | 0.048 | 7.132 | 628 | -2.2 | 0.46
26 Oktober 2024 | 4:00 | 1.62 | 13.68 | 42.57 | 0.88 | 19.97 | 1.19 | 8.444444 | 2.131698 | 0.4838694 |  |  | 37.13 | 6019.32 |  | 1759.4 |  |  | 145660 | 1.02 | 569.4 | 180.2 | 113.6 | 523.5 |  | 95.565 | 0 | 400 | 3.335835 | 7.6 | 119.91 | 936 | 747 | 56 | 208 | 1411.67 | 16.74333 | 1.345 | 0.8516667 | 79.50183 | 0.048 | 7.132 | 638 | -3.3 | 0.46
26 Oktober 2024 | 5:00 | [11 empty] | 37.13 | 6019.32 |  | 1759.4 |  |  | 145660 | 1.02 | 558.6 | 185.6 | 113.8 | 533.9 |  | 8.268511 | 0 | 4700 | 39.31081 | 7.6 | 119.56 | 956 | 728 | 490 | 204 | 1411.67 | 16.74333 | 1.345 | 0.8516667 | 79.50183 | 0.048 | 7.132 | 622 | -3.1 | 0.46
26 Oktober 2024 | 6:00 | [11 empty] | 37.13 | 6019.32 |  | 1759.4 |  |  | 145660 | 1.02 | 553.5 | 196.2 | 133.3 | 543.6 |  | 8.641277 | 0 | 4700 | 39.33054 | 7.6 | 119.5 | 969 | 720 | 477 | 211 | 1411.67 | 16.74333 | 1.345 | 0.8516667 | 79.50183 | 0.048 | 7.132 | 627 | -4.2 | 0.46
26 Oktober 2024 | 7:00 | [11 empty] | 37.13 | 6019.32 |  | 1759.4 |  |  | 145660 | 1.02 | 560.7 | 200.6 | 113.4 | 545.4 |  | 8.066939 | 0 | 4900 | 41.10738 | 7.6 | 119.2 | 972 | 720 | 477 | 214 | 1411.67 | 16.74333 | 1.345 | 0.8516667 | 79.50183 | 0.048 | 7.132 | 620 | -4.7 | 0.46
26 Oktober 2024 | 8:00 | [11 empty] | 37.13 | 6019.32 |  | 1759.4 |  |  | 145660 | 1.02 | 553.5 | 208.7 | 113.8 | 548.6 |  | 7.9488 | 0 | 5000 | 41.39758 | 7.6 | 120.78 | 978 | 712 | 497 | 215 | 1411.67 | 16.74333 | 1.345 | 0.8516667 | 79.50183 | 0.048 | 7.132 | 601 | -4 | 0.46
26 Oktober 2024 | 9:00 | [10 empty] | 22.94 | 37.13 | 6019.32 |  | 1759.4 |  |  | 145660 | 1.02 | 518.6 | 187.6 | 107.9 | 521.7 |  | 7.407059 | 0 | 5100 | 43.53765 | 7.6 | 117.14 | 966 | 713 | 517 | 219 | 1411.67 | 16.74333 | 1.345 | 0.8516667 | 79.50183 | 0.048 | 7.132 | 600 | -3.5 | 0.46
26 Oktober 2024 | 10:00 | 1.55 | 12.98 | 41.88 | 0.91 | 20.43 | 1.96 | 8.374194 | 2.049927 | 0.5033367 |  |  | 37.13 | 6019.32 |  | 1759.4 |  |  | 145660 | 1 | 556.9 | 191.1 | 112.6 | 530.3 |  | 7.418077 | 0 | 5200 | 44.49388 | 7.6 | 116.87 | 1012 | 789 | 565 | 240 | 1411.67 | 16.74333 | 1.345 | 0.8516667 | 79.50183 | 0.048 | 7.132 | 596 | -2.7 | 0.46
26 Oktober 2024 | 11:00 | [11 empty] | 37.13 | 6019.32 |  | 1759.4 |  |  | 145660 | 1 | 561.5 | 199.7 | 112.2 | 534.6 |  | 7.609412 | 0 | 5100 | 41.95114 | 7.6 | 121.57 | 1014 | 802 | 597 | 239 | 1411.67 | 16.74333 | 1.345 | 0.8516667 | 79.50183 | 0.048 | 7.132 | 633 | -3.1 | 0.46
26 Oktober 2024 | 12:00 | [11 empty] | 37.13 | 6019.32 |  | 1759.4 |  |  | 145660 | 1 | 556.4 | 207 | 111.6 | 543.1 |  | 7.702353 | 0 | 5100 | 42.01681 | 7.6 | 121.38 | 1008 | 792 | 588 | 240 | 1411.67 | 16.74333 | 1.345 | 0.8516667 | 79.50183 | 0.048 | 7.132 | 675 | -2.7 | 0.46
26 Oktober 2024 | 13:00 | [10 empty] | 22.9 | 37.13 | 6019.32 |  | 1759.4 |  |  | 145660 | 1 | 546 | 211.2 | 111.8 | 543.7 |  | 7.711765 | 0 | 5100 | 41.96495 | 7.6 | 121.53 | 989 | 788 | 572 | 233 | 1411.67 | 16.74333 | 1.345 | 0.8516667 | 79.50183 | 0.048 | 7.132 | 674 | -3.3 | 0.46
26 Oktober 2024 | 14:00 | 1.54 | 12.93 | 41.19 | 0.9 | 20.06 | 1.71 | 8.396104 | 2.05334 | 0.5026123 |  |  | 37.13 | 6019.32 |  | 1759.4 |  |  | 145660 | 1 | 546.8 | 196.5 | 111.7 | 533.6 |  | 7.445769 | 0 | 5200 | 43.34417 | 7.6 | 119.97 | 991 | 774 | 557 | 236 | 1411.67 | 16.74333 | 1.345 | 0.8516667 | 79.50183 | 0.048 | 7.132 | 663 | -3.3 | 0.46
26 Oktober 2024 | 15:00 | [11 empty] | 37.13 | 6019.32 |  | 1759.4 |  |  | 145660 | 1 | 571.6 | 214.9 | 114.6 | 545.6 |  | 7.9224 | 0 | 5000 | 41.70838 | 7.6 | 119.88 | 1005 | 729 | 549 | 238 | 1411.67 | 16.74333 | 1.345 | 0.8516667 | 79.50183 | 0.048 | 7.132 | 649 | -4.5 | 0.46
26 Oktober 2024 | 16:00 | [11 empty] | 37.13 | 6019.32 |  | 1759.4 |  |  | 145660 | 1.02 | 437.1 | 154.7 | 101.8 | 487.9 |  | 7.37125 | 0 | 4800 | 39.7088 | 7.6 | 120.88 | 960 | 737 | 541 | 218 | 1411.67 | 16.74333 | 1.345 | 0.8516667 | 79.50183 | 0.048 | 7.132 | 641 | -3 | 0.46
26 Oktober 2024 | 17:00 | 1.58 | 12.76 | 41.89 | 0.94 | 20.08 | 1.77 | 8.075949 | 2.086155 | 0.4953726 |  | 21.73 | 37.13 | 6019.32 |  | 1759.4 |  |  | 145660 | 1.02 | 605.9 | 154.8 | 116.7 | 492.7 |  | 7.6175 | 0 | 4800 | 40.09355 | 7.6 | 119.72 | 933 | 697 | 501 | 213 | 1411.67 | 16.74333 | 1.345 | 0.8516667 | 79.50183 | 0.048 | 7.132 | 625 | -3.9 | 0.46
26 Oktober 2024 | 18:00 | [11 empty] | 37.13 | 6019.32 |  | 1759.4 |  |  | 145660 | 1.02 | 730.7 | 166.2 | 128.4 | 511.3 |  | 8.166383 | 0 | 4700 | 38.85582 | 7.6 | 120.96 | 900 | 693 | 483 | 216 | 1411.67 | 16.74333 | 1.345 | 0.8516667 | 79.50183 | 0.048 | 7.132 | 606 | -4.1 | 0.46
26 Oktober 2024 | 19:00 | 1.58 | 12.75 | 41.71 | 0.94 | 19.92 | 1.79 | 8.06962 | 2.093876 | 0.4936744 |  |  | 37.13 | 6019.32 |  | 1759.4 |  |  | 145660 | 0.91 | 745.8 | 160.4 | 130.7 | 515.1 |  | 7.907755 | 0 | 4900 | 43.19845 | 7.6 | 113.43 | 963 | 735 | 490 | 216 | 1411.67 | 16.74333 | 1.345 | 0.8516667 | 79.50183 | 0.048 | 7.132 | 599 | -3.6 | 0.46
26 Oktober 2024 | 20:00 | [11 empty] | 37.13 | 6019.32 |  | 1759.4 |  |  | 145660 | 0.51 | 434.9 | 132.1 | 100.1 | 471.4 |  | 8.363415 | 0 | 4100 | 57.2306 | 7.6 | 71.64 | 913 | 741 | 498 | 225 | 1411.67 | 16.74333 | 1.345 | 0.8516667 | 79.50183 | 0.048 | 7.132 | 598 | -3.8 | 0.46
26 Oktober 2024 | 21:00 | [10 empty] | 25.48 | 37.13 | 6019.32 |  | 1759.4 |  |  | 145660 | 0.51 | 437.5 | 481.1 | 99.9 | 481.1 |  | 9.173684 | 0 | 3800 | 61.75849 | 7.6 | 61.53 | 953 | 780 | 507 | 221 | 1411.67 | 16.74333 | 1.345 | 0.8516667 | 79.50183 | 0.048 | 7.132 | 598 | -3.7 | 0.46
26 Oktober 2024 | 22:00 | [11 empty] | 37.13 | 6019.32 |  | 1759.4 |  |  | 145660 | 0.87 | 683.3 | 145.9 | 125 | 489.1 |  | 8.568837 | 0 | 4300 | 47.0717 | 7.6 | 91.35 | 971 | 768 | 501 | 222 | 1411.67 | 16.74333 | 1.345 | 0.8516667 | 79.50183 | 0.048 | 7.132 | 707 | -3.8 | 0.46
26 Oktober 2024 | 23:00 | [11 empty] | 37.13 | 6019.32 |  | 1759.4 |  |  | 145660 | 0.87 | 489.1 | 131.9 | 106.2 | 470.2 |  | 8.042791 | 0 | 4300 | 41.82066 | 7.6 | 102.82 | 990 | 857 | 605 | 239 | 1411.67 | 16.74333 | 1.345 | 0.8516667 | 79.50183 | 0.048 | 7.132 | 667 | -26 | 0.46
27 Oktober 2024 | 0:00 | [11 empty] | 39.97 | 4822.7 |  | 1461.8 |  |  | 148683.3 | 0.87 | 459 | 134.3 | 102.6 | 461.3 |  | 9.666857 | 0 | 3500 | 34.46239 | 7.6 | 101.56 | 850 | 719 | 658 | 221 | 1477 | 16.25 | 1.315 | 0.725 | 79.9945 | 0.05 | 6.155 | 608 | -3.3 | 0.2
27 Oktober 2024 | 1:00 | 1.83 | 15.98 | 39.64 | 0.75 | 17.07 | 2.12 | 8.73224 | 2.322203 | 0.4441347 |  | 24.39 | 39.97 | 4822.7 |  | 1461.8 |  |  | 148683.3 | 0.91 | 464.8 | 157.8 | 103.2 | 487.9 |  | 9.585405 | 0 | 3700 | 36.32437 | 7.6 | 101.86 | 892 | 621 | 473 | 202 | 1477 | 16.25 | 1.315 | 0.725 | 79.9945 | 0.05 | 6.155 | 656 | -3.3 | 0.2
27 Oktober 2024 | 2:00 | [11 empty] | 39.97 | 4822.7 |  | 1461.8 |  |  | 148683.3 | 0.91 | 530.4 | 203 | 110.7 | 538.7 |  | 9.503415 | 0 | 4100 | 38.61004 | 7.6 | 106.19 | 872 | 612 | 460 | 239 | 1477 | 16.25 | 1.315 | 0.725 | 79.9945 | 0.05 | 6.155 | 608 | -3.5 | 0.2
27 Oktober 2024 | 3:00 | [11 empty] | 39.97 | 4822.7 |  | 1461.8 |  |  | 148683.3 | 0.96 | 512.1 | 201.3 | 110 | 537.3 |  | 9.032093 | 0 | 4300 | 38.60311 | 7.6 | 111.39 | 887 | 603 | 452 | 222 | 1477 | 16.25 | 1.315 | 0.725 | 79.9945 | 0.05 | 6.155 | 600 | -2.9 | 0.2
27 Oktober 2024 | 4:00 | 1.87 | 16.8 | 37.73 | 0.66 | 16.5 | 2.35 | 8.983957 | 2.286667 | 0.4498076 |  |  | 39.97 | 4822.7 |  | 1461.8 |  |  | 148683.3 | 0.96 | 534.3 | 198.2 | 112.3 | 538.8 |  | 8.311915 | 0 | 4700 | 42.08076 | 7.6 | 111.69 | 911 | 665 | 452 | 198 | 1477 | 16.25 | 1.315 | 0.725 | 79.9945 | 0.05 | 6.155 | 560 | -3.7 | 0.2
27 Oktober 2024 | 5:00 | [10 empty] | 24.71 | 39.97 | 4822.7 |  | 1461.8 |  |  | 148683.3 | 0.88 | 595.7 | 194.9 | 118 | 542.1 |  | 7.9212 | 0 | 5000 | 46.92633 | 7.6 | 106.55 | 966 | 690 | 469 | 210 | 1477 | 16.25 | 1.315 | 0.725 | 79.9945 | 0.05 | 6.155 | 554 | -3.5 | 0.2
27 Oktober 2024 | 6:00 | [11 empty] | 39.97 | 4822.7 |  | 1461.8 |  |  | 148683.3 | 0.1 | 5.7 | 4 | 3.2 | 132.8 |  | 2.4 | 0 | 3400 | 93.43226 | 7.6 | 36.39 | 813 | 643 | 459 | 201 | 1477 | 16.25 | 1.315 | 0.725 | 79.9945 | 0.05 | 6.155 | 551 | -11.3 | 0.2
27 Oktober 2024 | 7:00 | [11 empty] | 39.97 | 4822.7 |  | 1461.8 |  |  | 148683.3 | 0 | -2.1 | -7 | 0.2 | 133.7 |  | 26.78 | 0 | 300 |  | 7.6 | 0 | 577 | 466 | 385 | 162 | 1477 | 16.25 | 1.315 | 0.725 | 79.9945 | 0.05 | 6.155 | 546 | -14.1 | 0.2
27 Oktober 2024 | 8:00 | [11 empty] | 39.97 | 4822.7 |  | 1461.8 |  |  | 148683.3 | 0 | -1.8 | -6.7 | 0.1 | 132.2 |  |  | 0 | 0 |  | 7.6 | 0 | 473 | 363 | 305 | 135 | 1477 | 16.25 | 1.315 | 0.725 | 79.9945 | 0.05 | 6.155 | 544 | -13.5 | 0.2
27 Oktober 2024 | 9:00 | 1.88 | 17.65 | 38.21 | 0.77 | 15.88 | 2.52 | 9.388298 | 2.406171 | 0.4299864 |  | 24.15 | 39.97 | 4822.7 |  | 1461.8 |  |  | 148683.3 | 0.4 | 153.4 | 54.6 | 59.7 | 288.6 |  | 8.037692 | 0 | 2600 | 99.73149 | 7.6 | 26.07 | 786 | 577 | 332 | 180 | 1477 | 16.25 | 1.315 | 0.725 | 79.9945 | 0.05 | 6.155 | 541 | -5.5 | 0.2
27 Oktober 2024 | 10:00 | [11 empty] | 39.97 | 4822.7 |  | 1461.8 |  |  | 148683.3 | 0.5 | 219.4 | 65.2 | 71 | 306.9 |  | 7.818621 | 0 | 2900 | 47.10086 | 7.6 | 61.57 | 803 | 573 | 361 | 183 | 1477 | 16.25 | 1.315 | 0.725 | 79.9945 | 0.05 | 6.155 | 539 | -4.7 | 0.2
27 Oktober 2024 | 11:00 | [11 empty] | 39.97 | 4822.7 |  | 1461.8 |  |  | 148683.3 | 0.5 | 235.6 | 71.2 | 74.1 | 350.1 |  | 7.95375 | 0 | 3200 | 49.852 | 7.6 | 64.19 | 877 | 665 | 398 | 191 | 1477 | 16.25 | 1.315 | 0.725 | 79.9945 | 0.05 | 6.155 | 541 | -3.7 | 0.2
27 Oktober 2024 | 12:00 | 1.71 | 13.99 | 40.99 | 0.84 | 19.71 | 1.72 | 8.181287 | 2.079655 | 0.4954808 |  |  | 39.97 | 4822.7 |  | 1461.8 |  |  | 148683.3 | 0.7 | 301.5 | 109.4 | 83.5 | 405.4 |  | 8.381143 | 0 | 3500 | 48.59761 | 7.6 | 72.02 | 906 | 688 | 415 | 198 | 1477 | 16.25 | 1.315 | 0.725 | 79.9945 | 0.05 | 6.155 | 543 | -3.8 | 0.2
27 Oktober 2024 | 13:00 | [10 empty] | 21.56 | 39.97 | 4822.7 |  | 1461.8 |  |  | 148683.3 | 0.75 | 446.7 | 164 | 101.6 | 461.1 |  | 8.234634 | 0 | 4100 | 47.96444 | 7.6 | 85.48 | 890 | 625 | 406 | 196 | 1477 | 16.25 | 1.315 | 0.725 | 79.9945 | 0.05 | 6.155 | 565 | -2.3 | 0.2
27 Oktober 2024 | 14:00 | [11 empty] | 39.97 | 4822.7 |  | 1461.8 |  |  | 148683.3 | 0.75 | 566.4 | 178.9 | 114.8 | 509.3 |  | 8.140435 | 0 | 4600 | 51.29349 | 7.6 | 89.68 | 930 | 648 | 414 | 203 | 1477 | 16.25 | 1.315 | 0.725 | 79.9945 | 0.05 | 6.155 | 560 | -2.9 | 0.2
27 Oktober 2024 | 15:00 | [11 empty] | 39.97 | 4822.7 |  | 1461.8 |  |  | 148683.3 | 0.75 | 648.8 | 165.9 | 120.5 | 508 |  | 8.197826 | 0 | 4600 | 51.34502 | 7.6 | 89.59 | 949 | 676 | 437 | 209 | 1477 | 16.25 | 1.315 | 0.725 | 79.9945 | 0.05 | 6.155 | 556 | -2.8 | 0.2
27 Oktober 2024 | 16:00 | [11 empty] | 39.97 | 4822.7 |  | 1461.8 |  |  | 148683.3 | 0.75 | 538.6 | 183.9 | 109.8 | 523.7 |  | 8.087234 | 0 | 4700 | 51.92223 | 7.6 | 90.52 | 956 | 680 | 450 | 210 | 1477 | 16.25 | 1.315 | 0.725 | 79.9945 | 0.05 | 6.155 | 560 | -3 | 0.2
27 Oktober 2024 | 17:00 | [10 empty] | 24.56 | 39.97 | 4822.7 |  | 1461.8 |  |  | 148683.3 | 0.88 | 569.9 | 198.6 | 113.4 | 539.2 |  | 7.8312 | 0 | 5000 | 50.75112 | 7.6 | 98.52 | 1032 | 740 | 492 | 225 | 1477 | 16.25 | 1.315 | 0.725 | 79.9945 | 0.05 | 6.155 | 573 | -3.3 | 0.2
27 Oktober 2024 | 18:00 | 1.71 | 14 | 40.77 | 0.82 | 19.11 | 2.08 | 8.187135 | 2.133438 | 0.4830876 |  |  | 39.97 | 4822.7 |  | 1461.8 |  |  | 148683.3 | 0.9 | 621 | 212 | 117.9 | 561.3 |  | 7.836923 | 0 | 5200 | 47.10572 | 7.6 | 110.39 | 1036 | 759 | 538 | 229 | 1477 | 16.25 | 1.315 | 0.725 | 79.9945 | 0.05 | 6.155 | 584 | -3.6 | 0.2
27 Oktober 2024 | 19:00 | [11 empty] | 39.97 | 4822.7 |  | 1461.8 |  |  | 148683.3 | 0.9 | 566.4 | 203.8 | 114.8 | 545.7 |  | 7.338889 | 0 | 5400 | 48.54805 | 7.6 | 111.23 | 1035 | 749 | 531 | 228 | 1477 | 16.25 | 1.315 | 0.725 | 79.9945 | 0.05 | 6.155 | 592 | -3 | 0.2
27 Oktober 2024 | 20:00 | [11 empty] | 39.97 | 4822.7 |  | 1461.8 |  |  | 148683.3 | 0.9 | 590.7 | 213.9 | 116.1 | 551.3 |  | 7.851765 | 0 | 5100 | 45.69483 | 7.6 | 111.61 | 1020 | 764 | 528 | 215 | 1477 | 16.25 | 1.315 | 0.725 | 79.9945 | 0.05 | 6.155 | 601 | -3.6 | 0.2
27 Oktober 2024 | 21:00 | [10 empty] | 23.81 | 39.97 | 4822.7 |  | 1461.8 |  |  | 148683.3 | 0.9 | 604.9 | 209 | 115.9 | 554.5 |  | 7.735385 | 0 | 5200 | 46.15658 | 7.6 | 112.66 | 993 | 773 | 533 | 232 | 1477 | 16.25 | 1.315 | 0.725 | 79.9945 | 0.05 | 6.155 | 613 | -3.9 | 0.2
27 Oktober 2024 | 22:00 | 1.79 | 15.19 | 39.52 | 0.8 | 17.68 | 2.24 | 8.486034 | 2.235294 | 0.4618219 |  |  | 39.97 | 4822.7 |  | 1461.8 |  |  | 148683.3 | 0.97 | 579.5 | 214.9 | 115.8 | 579.5 |  | 7.871321 | 0 | 5300 | 46.25993 | 7.6 | 114.57 | 1043 | 800 | 563 | 234 | 1477 | 16.25 | 1.315 | 0.725 | 79.9945 | 0.05 | 6.155 | 625 | -3.2 | 0.2
27 Oktober 2024 | 23:00 | [11 empty] | 39.97 | 4822.7 |  | 1461.8 |  |  | 148683.3 | 0.99 | 601.5 | 212 | 115.6 | 561.5 |  | 7.812692 | 0 | 5200 | 44.68506 | 7.6 | 116.37 | 1006 | 776 | 551 | 230 | 1477 | 16.25 | 1.315 | 0.725 | 79.9945 | 0.05 | 6.155 | 654 | -3.2 | 0.2
28 Oktober 2024 | 0:00 | [12 empty] | 0 |  | 2242.9 |  |  | 146116.7 | 0.99 | 579.5 | 226.3 | 116.3 | 562.4 |  | 7.541111 | 0 | 5400 | 44.42982 | 7.6 | 121.54 | 1014 | 777 | 565 | 239 | 1456 | 16.06667 | 1.543333 | 0.6866667 | 79.94083 | 0.04333333 | 5.701667 | 632 | -3.1 | 0.03
28 Oktober 2024 | 1:00 | 1.78 | 15.1 | 40.14 | 0.73 | 17.57 | 2.01 | 8.483146 | 2.284576 | 0.450703 |  | 22.48 |  | 0 |  | 2242.9 |  |  | 146116.7 | 0.99 | 645.7 | 212.8 | 123.3 | 553.4 |  | 7.961176 | 0 | 5100 | 42.47876 | 7.6 | 120.06 | 994 | 759 | 564 | 236 | 1456 | 16.06667 | 1.543333 | 0.6866667 | 79.94083 | 0.04333333 | 5.701667 | 632 | -4.3 | 0.03
28 Oktober 2024 | 2:00 | [12 empty] | 0 |  | 2242.9 |  |  | 146116.7 | 0.99 | 657.7 | 211.2 | 123.9 | 554.5 |  | 8.1408 | 0 | 5000 | 41.53514 | 7.6 | 120.38 | 991 | 751 | 548 | 231 | 1456 | 16.06667 | 1.543333 | 0.6866667 | 79.94083 | 0.04333333 | 5.701667 | 614 | -2.2 | 0.03
28 Oktober 2024 | 3:00 | [12 empty] | 0 |  | 2242.9 |  |  | 146116.7 | 0.99 | 691.7 | 201.1 | 125.7 | 555.3 |  | 8.011765 | 0 | 5100 | 42.40459 | 7.6 | 120.27 | 983 | 775 | 550 | 226 | 1456 | 16.06667 | 1.543333 | 0.6866667 | 79.94083 | 0.04333333 | 5.701667 | 609 | -3.4 | 0.03
28 Oktober 2024 | 4:00 | 1.77 | 15.16 | 40.26 | 0.72 | 17.62 | 2.07 | 8.564972 | 2.284904 | 0.4504242 |  |  |  | 0 |  | 2242.9 |  |  | 146116.7 | 1 | 700.1 | 178.1 | 126 | 56.1 |  | 2.1852 | 0 | 5000 | 41.40444 | 7.6 | 120.76 | 99 | 727 | 264 | 217 | 1456 | 16.06667 | 1.543333 | 0.6866667 | 79.94083 | 0.04333333 | 5.701667 | 606 | -3.2 | 0.03
28 Oktober 2024 | 5:00 | [10 empty] | 23.29 |  | 0 |  | 2242.9 |  |  | 146116.7 | 1 | 686.4 | 176.1 | 125.8 | 522.5 |  | 7.627059 | 0 | 5100 | 42.74579 | 7.6 | 119.31 | 963 | 718 | 511 | 220 | 1456 | 16.06667 | 1.543333 | 0.6866667 | 79.94083 | 0.04333333 | 5.701667 | 598 | -4.3 | 0.03
28 Oktober 2024 | 6:00 | [12 empty] | 0 |  | 2242.9 |  |  | 146116.7 | 1 | 692.5 | 164.4 | 125.8 | 519 |  | 7.7376 | 0 | 5000 | 41.25413 | 7.6 | 121.2 | 994 | 733 | 503 | 220 | 1456 | 16.06667 | 1.543333 | 0.6866667 | 79.94083 | 0.04333333 | 5.701667 | 588 | -3.9 | 0.03
28 Oktober 2024 | 7:00 | [12 empty] | 0 |  | 2242.9 |  |  | 146116.7 | 1 | 795.9 | 169.4 | 135.4 | 512.1 |  | 7.617647 | 0 | 5100 | 42.77806 | 7.6 | 119.22 | 995 | 728 | 516 | 216 | 1456 | 16.06667 | 1.543333 | 0.6866667 | 79.94083 | 0.04333333 | 5.701667 | 596 | -2.9 | 0.03
28 Oktober 2024 | 8:00 | [12 empty] | 0 |  | 2242.9 |  |  | 146116.7 | 1 | 789.1 | 178.4 | 135.2 | 515.9 |  | 7.8132 | 0 | 5000 | 41.26093 | 7.6 | 121.18 | 978 | 723 | 510 | 221 | 1456 | 16.06667 | 1.543333 | 0.6866667 | 79.94083 | 0.04333333 | 5.701667 | 595 | -3.7 | 0.03
28 Oktober 2024 | 9:00 | [10 empty] | 24.53 |  | 0 |  | 2242.9 |  |  | 146116.7 | 1 | 789.1 | 180.6 | 135.2 | 523.1 |  | 7.744706 | 0 | 5100 | 41.4769 | 7.6 | 122.96 | 997 | 702 | 522 | 229 | 1456 | 16.06667 | 1.543333 | 0.6866667 | 79.94083 | 0.04333333 | 5.701667 | 599 | -3.4 | 0.03
28 Oktober 2024 | 10:00 | [12 empty] | 0 |  | 2242.9 |  |  | 146116.7 | 1 | 781.7 | 194.5 | 134.9 | 534.5 |  | 7.875294 | 0 | 5100 | 42.53545 | 7.6 | 119.9 | 978 | 707 | 527 | 240 | 1456 | 16.06667 | 1.543333 | 0.6866667 | 79.94083 | 0.04333333 | 5.701667 | 593 | -3.1 | 0.03
28 Oktober 2024 | 11:00 | 1.72 | 14.33 | 42.16 | 0.91 | 19.73 | 1.53 | 8.331395 | 2.136847 | 0.4833904 |  |  |  | 0 |  | 2242.9 |  |  | 146116.7 | 1 | 772.7 | 200 | 130.8 | 554.1 |  | 8.057647 | 0 | 5100 | 42.46108 | 7.6 | 120.11 | 953 | 720 | 526 | 235 | 1456 | 16.06667 | 1.543333 | 0.6866667 | 79.94083 | 0.04333333 | 5.701667 | 588 | -3 | 0.03
28 Oktober 2024 | 12:00 | [12 empty] | 0 |  | 2242.9 |  |  | 146116.7 | 1 | 700.8 | 209 | 127.2 | 550.6 |  | 7.974118 | 0 | 5100 | 43.12896 | 7.6 | 118.25 | 1017 | 796 | 550 | 234 | 1456 | 16.06667 | 1.543333 | 0.6866667 | 79.94083 | 0.04333333 | 5.701667 | 590 | -4 | 0.03
28 Oktober 2024 | 13:00 | [10 empty] | 23.44 |  | 0 |  | 2242.9 |  |  | 146116.7 | 1 | 598.7 | 174.9 | 114.8 | 520 |  | 7.468235 | 0 | 5100 | 43.08524 | 7.6 | 118.37 | 1034 | 804 | 575 | 237 | 1456 | 16.06667 | 1.543333 | 0.6866667 | 79.94083 | 0.04333333 | 5.701667 | 608 | -3 | 0.03
28 Oktober 2024 | 14:00 | 1.87 | 17.28 | 38.86 | 0.83 | 16.42 | 2.24 | 9.240642 | 2.366626 | 0.4377926 |  |  |  | 0 |  | 2242.9 |  |  | 146116.7 | 1 | 522.9 | 166.8 | 107.6 | 507.1 |  | 7.526939 | 0 | 4900 | 41.22844 | 7.6 | 118.85 | 988 | 734 | 561 | 224 | 1456 | 16.06667 | 1.543333 | 0.6866667 | 79.94083 | 0.04333333 | 5.701667 | 669 | -3.1 | 0.03
28 Oktober 2024 | 15:00 | [12 empty] | 0 |  | 2242.9 |  |  | 146116.7 | 1 | 672.9 | 184.6 | 122.9 | 531.3 |  | 8.351489 | 0 | 4700 | 39.68924 | 7.6 | 118.42 | 985 | 791 | 556 | 225 | 1456 | 16.06667 | 1.543333 | 0.6866667 | 79.94083 | 0.04333333 | 5.701667 | 634 | -2.7 | 0.03
28 Oktober 2024 | 16:00 | [12 empty] | 0 |  | 2242.9 |  |  | 146116.7 | 0.8 | 432.5 | 93.4 | 97 | 403.1 |  | 6.668 | 0 | 4500 | 39.80892 | 7.6 | 113.04 | 1010 | 816 | 566 | 226 | 1456 | 16.06667 | 1.543333 | 0.6866667 | 79.94083 | 0.04333333 | 5.701667 | 685 | -3.2 | 0.03
28 Oktober 2024 | 17:00 | [10 empty] | 19.27 |  | 0 |  | 2242.9 |  |  | 146116.7 | 0.66 | 316.2 | 110.4 | 84 | 423.1 |  | 8.223243 | 0 | 3700 | 41.85047 | 7.6 | 88.41 | 1002 | 803 | 531 | 222 | 1456 | 16.06667 | 1.543333 | 0.6866667 | 79.94083 | 0.04333333 | 5.701667 | 698 | -3.3 | 0.03
28 Oktober 2024 | 18:00 | 1.59 | 12.11 | 43.02 | 0.97 | 21.12 | 1.69 | 7.616352 | 2.036932 | 0.5070335 |  |  |  | 0 |  | 2242.9 |  |  | 146116.7 | 0.66 | 303.4 | 99.1 | 82 | 398.7 |  | 7.795135 | 0 | 3700 | 44.52467 | 7.6 | 83.1 | 973 | 804 | 526 | 229 | 1456 | 16.06667 | 1.543333 | 0.6866667 | 79.94083 | 0.04333333 | 5.701667 | 741 | -3.2 | 0.03
28 Oktober 2024 | 19:00 | [12 empty] | 0 |  | 2242.9 |  |  | 146116.7 | 0.75 | 352.8 | 121.2 | 88.2 | 430.5 |  | 8.411351 | 0 | 3700 | 41.8552 | 7.6 | 88.4 | 970 | 786 | 516 | 214 | 1456 | 16.06667 | 1.543333 | 0.6866667 | 79.94083 | 0.04333333 | 5.701667 | 740 | -2.7 | 0.03
28 Oktober 2024 | 20:00 | [12 empty] | 0 |  | 2242.9 |  |  | 146116.7 | 0.75 | 453.8 | 160.6 | 100 | 502.2 |  | 8.812683 | 0 | 4100 | 44.35309 | 6.6 | 92.44 | 991 | 760 | 515 | 220 | 1456 | 16.06667 | 1.543333 | 0.6866667 | 79.94083 | 0.04333333 | 5.701667 | 736 | -3.7 | 0.03
28 Oktober 2024 | 21:00 | [10 empty] | 20.59 |  | 0 |  | 2242.9 |  |  | 146116.7 | 0.75 | 494.4 | 165.8 | 105.8 | 507.6 |  | 8.00087 | 0 | 4600 | 50.08711 | 6.6 | 91.84 | 1010 | 805 | 524 | 227 | 1456 | 16.06667 | 1.543333 | 0.6866667 | 79.94083 | 0.04333333 | 5.701667 | 708 | -3.7 | 0.03
28 Oktober 2024 | 22:00 | 1.58 | 11.95 | 42.95 | 0.98 | 21.24 | 1.78 | 7.563291 | 2.022128 | 0.51082 |  |  |  | 0 |  | 2242.9 |  |  | 146116.7 | 0.83 | 493.1 | 169.7 | 105.9 | 507.8 |  | 8.368636 | 0 | 4400 | 44.06169 | 6.6 | 99.86 | 991 | 809 | 557 | 225 | 1456 | 16.06667 | 1.543333 | 0.6866667 | 79.94083 | 0.04333333 | 5.701667 | 769 | -3.3 | 0.03
28 Oktober 2024 | 23:00 | [12 empty] | 0 |  | 2242.9 |  |  | 146116.7 | 0.92 | 518.7 | 189.6 | 109.2 | 520.4 |  | 8.394667 | 0 | 4500 | 39.72107 | 6.6 | 113.29 | 961 | 751 | 523 | 221 | 1456 | 16.06667 | 1.543333 | 0.6866667 | 79.94083 | 0.04333333 | 5.701667 | 721 | -3.2 | 0.03
29 Oktober 2024 | 0:00 | [12 empty] | 0 |  | 2029 |  |  | 142150 | 0.92 | 547 | 180.3 | 111.5 | 525 |  | 8.125532 | 0 | 4700 | 42.51085 | 6.6 | 110.56 | 993 | 729 | 524 | 222 | 1468.38 | 15.93 | 1.615 | 0.68 | 79.977375 | 0.045 | 5.78 | 711 | -2.7 | 0.17
29 Oktober 2024 | 1:00 | 1.55 | 12.61 | 40.36 | 0.91 | 19.13 | 1.74 | 8.135484 | 2.109775 | 0.4900828 |  | 23.48 |  | 0 |  | 2029 |  |  | 142150 | 0.9 | 631.9 | 175.4 | 120.4 | 524.9 |  | 8.06625 | 0 | 4800 | 42.89928 | 6.6 | 111.89 | 974 | 740 | 518 | 228 | 1468.38 | 15.93 | 1.615 | 0.68 | 79.977375 | 0.045 | 5.78 | 646 | -3.9 | 0.17
29 Oktober 2024 | 2:00 | [12 empty] | 0 |  | 2029 |  |  | 142150 | 0.9 | 728.9 | 179.7 | 129.5 | 526.8 |  | 8.20375 | 0 | 4800 | 43.34086 | 6.6 | 110.75 | 986 | 779 | 531 | 228 | 1468.38 | 15.93 | 1.615 | 0.68 | 79.977375 | 0.045 | 5.78 | 656 | -4.1 | 0.17
29 Oktober 2024 | 3:00 | [12 empty] | 0 |  | 2029 |  |  | 142150 | 0.69 | 749.8 | 174 | 130.8 | 524.7 |  | 8.55 | 0 | 4600 | 45.89902 | 6.6 | 100.22 | 980 | 826 | 565 | 235 | 1468.38 | 15.93 | 1.615 | 0.68 | 79.977375 | 0.045 | 5.78 | 693 | -4.1 | 0.17
29 Oktober 2024 | 4:00 | 1.55 | 12.58 | 39.8 | 0.87 | 18.95 | 1.77 | 8.116129 | 2.100264 | 0.4917382 |  |  |  | 0 |  | 2029 |  |  | 142150 | 0.7 | 554.6 | 136.4 | 112.6 | 482.9 |  | 9.161538 | 0 | 3900 | 47.53199 | 6.6 | 82.05 | 944 | 801 | 547 | 232 | 1468.38 | 15.93 | 1.615 | 0.68 | 79.977375 | 0.045 | 5.78 | 709 | -4 | 0.17
29 Oktober 2024 | 5:00 | [10 empty] | 23.59 |  | 0 |  | 2029 |  |  | 142150 | 0.7 | 552 | 145.1 | 112.5 | 478.4 |  | 9.848333 | 0 | 3600 | 43.9453125 | 6.6 | 81.92 | 920 | 784 | 537 | 223 | 1468.38 | 15.93 | 1.615 | 0.68 | 79.977375 | 0.045 | 5.78 | 692 | -3.8 | 0.17
29 Oktober 2024 | 6:00 | [12 empty] | 0 |  | 2029 |  |  | 142150 | 0.7 | 546.7 | 143.1 | 112.6 | 479.9 |  | 9.608108 | 0 | 3700 | 44.88657 | 6.6 | 82.43 | 909 | 766 | 512 | 221 | 1468.38 | 15.93 | 1.615 | 0.68 | 79.977375 | 0.045 | 5.78 | 696 | -4.4 | 0.17
29 Oktober 2024 | 7:00 | [12 empty] | 0 |  | 2029 |  |  | 142150 | 0.88 | 624.7 | 150.1 | 119.9 | 490.8 |  | 8.937073 | 0 | 4100 | 43.18972 | 6.6 | 94.93 | 922 | 767 | 498 | 216 | 1468.38 | 15.93 | 1.615 | 0.68 | 79.977375 | 0.045 | 5.78 | 680 | -4.3 | 0.17
29 Oktober 2024 | 8:00 | [12 empty] | 0 |  | 2029 |  |  | 142150 | 0.88 | 623.2 | 161.5 | 120.2 | 491.3 |  | 8.338636 | 0 | 4400 | 43.29004 | 6.6 | 101.64 | 955 | 768 | 508 | 224 | 1468.38 | 15.93 | 1.615 | 0.68 | 79.977375 | 0.045 | 5.78 | 672 | -4.4 | 0.17
29 Oktober 2024 | 9:00 | [10 empty] | 18.09 |  | 0 |  | 2029 |  |  | 142150 | 0.88 | 530.9 | 160.9 | 109.8 | 490.9 |  | 8.38186 | 0 | 4300 | 42.28122 | 6.6 | 101.7 | 970 | 794 | 530 | 232 | 1468.38 | 15.93 | 1.615 | 0.68 | 79.977375 | 0.045 | 5.78 | 680 | -3.9 | 0.17
29 Oktober 2024 | 10:00 | 1.65 | 13.76 | 41.56 | 1.23 | 18.85 | 2.14 | 8.339394 | 2.204775 | 0.4746925 |  |  |  | 0 |  | 2029 |  |  | 142150 | 0.88 | 515.3 | 158.9 | 108.4 | 490.8 |  | 8.36093 | 0 | 4300 | 43.77927 | 6.6 | 98.22 | 936 | 767 | 529 | 227 | 1468.38 | 15.93 | 1.615 | 0.68 | 79.977375 | 0.045 | 5.78 | 728 | -3.2 | 0.17
29 Oktober 2024 | 11:00 | [12 empty] | 0 |  | 2029 |  |  | 142150 | 0.88 | 455.9 | 158.4 | 102 | 491.1 |  | 8.8965 | 0 | 4000 | 40.03603 | 6.6 | 99.91 | 928 | 764 | 524 | 222 | 1468.38 | 15.93 | 1.615 | 0.68 | 79.977375 | 0.045 | 5.78 | 718 | -3.7 | 0.17
29 Oktober 2024 | 12:00 | [12 empty] | 0 |  | 2029 |  |  | 142150 | 0.88 | 404.8 | 161.4 | 96.1 | 487.5 |  | 8.540488 | 0 | 4100 | 40.59406 | 6.6 | 101 | 945 | 751 | 506 | 245 | 1468.38 | 15.93 | 1.615 | 0.68 | 79.977375 | 0.045 | 5.78 | 767 | -3.2 | 0.17
29 Oktober 2024 | 13:00 | [10 empty] | 17.85 |  | 0 |  | 2029 |  |  | 142150 | 0.88 | 406 | 157 | 95.9 | 492.7 |  | 9.055385 | 0 | 3900 | 40.21448 | 6.6 | 96.98 | 935 | 736 | 497 | 210 | 1468.38 | 15.93 | 1.615 | 0.68 | 79.977375 | 0.045 | 5.78 | 776 | -3 | 0.17
29 Oktober 2024 | 14:00 | 1.71 | 14.96 | 41.88 | 1.23 | 17.26 | 2.29 | 8.748538 | 2.426419 | 0.4330998 |  |  |  | 0 |  | 2029 |  |  | 142150 | 0.88 | 407 | 161 | 95 | 489.3 |  | 8.7645 | 0 | 4000 | 39.26573 | 6.6 | 101.87 | 918 | 720 | 475 | 207 | 1468.38 | 15.93 | 1.615 | 0.68 | 79.977375 | 0.045 | 5.78 | 713 | -3.3 | 0.17
29 Oktober 2024 | 15:00 | [12 empty] | 0 |  | 2029 |  |  | 142150 | 0.88 | 432 | 154.8 | 97.6 | 484.1 |  | 8.512683 | 0 | 4100 | 39.40792 | 6.6 | 104.04 | 930 | 697 | 461 | 199 | 1468.38 | 15.93 | 1.615 | 0.68 | 79.977375 | 0.045 | 5.78 | 712 | -2.6 | 0.17
29 Oktober 2024 | 16:00 | [12 empty] | 0 |  | 2029 |  |  | 142150 | 0.86 | 448.2 | 155 | 100.1 | 4915 |  | 73.39171 | 0 | 4100 | 39.47622 | 6.6 | 103.86 | 868 | 668 | 446 | 199 | 1468.38 | 15.93 | 1.615 | 0.68 | 79.977375 | 0.045 | 5.78 | 672 | -3.9 | 0.17
29 Oktober 2024 | 17:00 | [10 empty] | 25.47 |  | 0 |  | 2029 |  |  | 142150 | 0.85 | 669.2 | 203.6 | 123.3 | 553 |  | 8.633617 | 0 | 4700 | 46.87812 | 6.6 | 100.26 | 959 | 696 | 449 | 206 | 1468.38 | 15.93 | 1.615 | 0.68 | 79.977375 | 0.045 | 5.78 | 629 | -3.3 | 0.17
29 Oktober 2024 | 18:00 | 1.75 | 18.11 | 36.24 | 0.78 | 16.23 | 2.46 | 10.34857 | 2.232902 | 0.4632152 |  |  |  | 0 |  | 2029 |  |  | 142150 | 0.84 | 686.3 | 204.8 | 125.5 | 554.7 |  | 8.5025 | 0 | 4800 | 46.88416 | 6.6 | 102.38 | 994 | 720 | 465 | 218 | 1468.38 | 15.93 | 1.615 | 0.68 | 79.977375 | 0.045 | 5.78 | 628 | -2.7 | 0.17
29 Oktober 2024 | 19:00 | [12 empty] | 0 |  | 2029 |  |  | 142150 | 0.84 | 738.1 | 189.3 | 130.4 | 535.9 |  | 8.158776 | 0 | 4900 | 48.49565 | 6.6 | 101.04 | 1029 | 761 | 490 | 208 | 1468.38 | 15.93 | 1.615 | 0.68 | 79.977375 | 0.045 | 5.78 | 643 | -2.8 | 0.17
29 Oktober 2024 | 20:00 | [12 empty] | 0 |  | 2029 |  |  | 142150 | 0.84 | 578.2 | 161.5 | 115.9 | 491.6 |  | 7.29 | 0 | 5000 | 48.79477 | 6.6 | 102.47 | 990 | 717 | 497 | 220 | 1468.38 | 15.93 | 1.615 | 0.68 | 79.977375 | 0.045 | 5.78 | 671 | -3.1 | 0.17
29 Oktober 2024 | 21:00 | [10 empty] | 25.17 |  | 0 |  | 2029 |  |  | 142150 | 0.84 | 541.2 | 166.5 | 112.4 | 500.5 |  | 7.824255 | 0 | 4700 | 46.5577 | 6.6 | 100.95 | 1011 | 796 | 509 | 217 | 1468.38 | 15.93 | 1.615 | 0.68 | 79.977375 | 0.045 | 5.78 | 647 | -3.6 | 0.17
29 Oktober 2024 | 22:00 | 1.7 | 17.06 | 37.22 | 0.76 | 16.77 | 2.26 | 10.03529 | 2.219439 | 0.4651435 |  |  |  | 0 |  | 2029 |  |  | 142150 | 0.84 | 431 | 155.3 | 100.3 | 492 |  | 7.897333 | 0 | 4500 | 44.36995 | 6.6 | 101.42 | 976 | 725 | 498 | 216 | 1468.38 | 15.93 | 1.615 | 0.68 | 79.977375 | 0.045 | 5.78 | 733 | -3.5 | 0.17
29 Oktober 2024 | 23:00 | [12 empty] | 0 |  | 2029 |  |  | 142150 | 0.84 | 539.4 | 155.8 | 112.2 | 480 |  | 8.263256 | 0 | 4300 | 42.55319 | 6.6 | 101.05 | 934 | 713 | 472 | 207 | 1468.38 | 15.93 | 1.615 | 0.68 | 79.977375 | 0.045 | 5.78 | 666 | -2.8 | 0.17
30 Oktober 2024 | 0:00 | [11 empty] | 40.69 | 6362.2 |  | 1997.9 |  |  | 137500 | 0.84 | 507.6 | 176.9 | 107.6 | 517.8 |  | 8.528182 | 0 | 4400 | 43.8859 | 6.6 | 100.26 | 942 | 679 | 451 | 206 | 3484.2 | 16.07 | 1.52 | 0.412 | 80.2554 | 0.05 | 6.595 | 633 | -2.3 | 0.31
30 Oktober 2024 | 1:00 | 1.65 | 14.27 | 39.96 | 1.06 | 18.2 | 1.93 | 8.648485 | 2.195604 | 0.4743954 |  | 22.68 | 40.69 | 6362.2 |  | 1997.9 |  |  | 137500 | 0.66 | 510.3 | 179.3 | 108.2 | 517 |  | 8.154783 | 0 | 4600 | 49.01961 | 6.6 | 93.84 | 942 | 721 | 456 | 214 | 3484.2 | 16.07 | 1.52 | 0.412 | 80.2554 | 0.05 | 6.595 | 617 | -2.7 | 0.31
30 Oktober 2024 | 2:00 | [11 empty] | 40.69 | 6362.2 |  | 1997.9 |  |  | 137500 | 0.6 | 370.5 | 116.8 | 92.1 | 436 |  | 8.563784 | 0 | 3700 | 50.99931 | 6.6 | 72.55 | 907 | 704 | 444 | 195 | 3484.2 | 16.07 | 1.52 | 0.412 | 80.2554 | 0.05 | 6.595 | 630 | -2.4 | 0.31
30 Oktober 2024 | 3:00 | [11 empty] | 40.69 | 6362.2 |  | 1997.9 |  |  | 137500 | 0.6 | 384.5 | 129.6 | 94.4 | 458 |  | 8.957838 | 0 | 3700 | 52.65405 | 6.6 | 70.27 | 896 | 669 | 429 | 193 | 3484.2 | 16.07 | 1.52 | 0.412 | 80.2554 | 0.05 | 6.595 | 673 | -3.1 | 0.31
30 Oktober 2024 | 4:00 | [11 empty] | 40.69 | 6362.2 |  | 1997.9 |  |  | 137500 | 0.6 | 412.5 | 136.5 | 95.7 | 460.4 |  | 9.017838 | 0 | 3700 | 47.61292 | 6.6 | 77.71 | 904 | 718 | 429 | 198 | 3484.2 | 16.07 | 1.52 | 0.412 | 80.2554 | 0.05 | 6.595 | 634 | -3.1 | 0.31
30 Oktober 2024 | 5:00 | [10 empty] | 21.31 | 40.69 | 6362.2 |  | 1997.9 |  |  | 137500 | 0.87 | 544.6 | 189.9 | 111.1 | 524.9 |  | 8.48 | 0 | 4500 | 44.95954 | 6.6 | 100.09 | 1010 | 765 | 483 | 221 | 3484.2 | 16.07 | 1.52 | 0.412 | 80.2554 | 0.05 | 6.595 | 637 | -3.1 | 0.31
30 Oktober 2024 | 6:00 | 1.63 | 14.11 | 39.96 | 1.05 | 18.22 | 1.94 | 8.656442 | 2.193194 | 0.4747172 |  |  | 40.69 | 6362.2 |  | 1997.9 |  |  | 137500 | 0.92 | 571.9 | 205.1 | 114.1 | 542.1 |  | 8.035102 | 0 | 4900 | 48.11941 | 6.6 | 101.83 | 1028 | 822 | 558 | 228 | 3484.2 | 16.07 | 1.52 | 0.412 | 80.2554 | 0.05 | 6.595 | 705 | -3.5 | 0.31
30 Oktober 2024 | 7:00 | [11 empty] | 40.69 | 6362.2 |  | 1997.9 |  |  | 137500 | 0.92 | 564.3 | 206.4 | 114 | 542.9 |  | 8.21125 | 0 | 4800 | 44.80538 | 6.6 | 107.13 | 1005 | 811 | 558 | 228 | 3484.2 | 16.07 | 1.52 | 0.412 | 80.2554 | 0.05 | 6.595 | 729 | -3.5 | 0.31
30 Oktober 2024 | 8:00 | [11 empty] | 40.69 | 6362.2 |  | 1997.9 |  |  | 137500 | 0.92 | 517.1 | 200.4 | 108.3 | 542.3 |  | 8.1325 | 0 | 4800 | 43.83161 | 6.6 | 109.51 | 1000 | 829 | 600 | 253 | 3484.2 | 16.07 | 1.52 | 0.412 | 80.2554 | 0.05 | 6.595 | 702 | -3.2 | 0.31
30 Oktober 2024 | 9:00 | [10 empty] | 26.15 | 40.69 | 6362.2 |  | 1997.9 |  |  | 137500 | 0.92 | 524.7 | 206.8 | 109.8 | 544.6 |  | 8.923636 | 0 | 4400 | 40.57169 | 6.6 | 108.45 | 960 | 789 | 555 | 281 | 3484.2 | 16.07 | 1.52 | 0.412 | 80.2554 | 0.05 | 6.595 | 698 | -4.2 | 0.31
30 Oktober 2024 | 10:00 | 1.65 | 16.82 | 39 | 0.71 | 16.07 | 2.35 | 10.19394 | 2.426882 | 0.4250497 |  |  | 40.69 | 6362.2 |  | 1997.9 |  |  | 137500 | 0.92 | 526.5 | 205.8 | 110.2 | 541.6 |  | 8.690667 | 0 | 4500 | 46.21072 | 6.6 | 97.38 | 955 | 792 | 549 | 261 | 3484.2 | 16.07 | 1.52 | 0.412 | 80.2554 | 0.05 | 6.595 | 683 | -3.5 | 0.31
30 Oktober 2024 | 11:00 | [11 empty] | 40.69 | 6362.2 |  | 1997.9 |  |  | 137500 | 0.92 | 529.8 | 205.3 | 110.1 | 541.5 |  | 8.885455 | 0 | 4400 | 40.01455 | 6.6 | 109.96 | 953 | 784 | 543 | 255 | 3484.2 | 16.07 | 1.52 | 0.412 | 80.2554 | 0.05 | 6.595 | 722 | -3.6 | 0.31
30 Oktober 2024 | 12:00 | [11 empty] | 40.69 | 6362.2 |  | 1997.9 |  |  | 137500 | 0.92 | 532.2 | 228.6 | 109.9 | 567.3 |  | 9.029333 | 0 | 4500 | 40.73135 | 6.6 | 110.48 | 926 | 777 | 520 | 216 | 3484.2 | 16.07 | 1.52 | 0.412 | 80.2554 | 0.05 | 6.595 | 714 | -3.4 | 0.31
30 Oktober 2024 | 13:00 | [10 empty] | 25.94 | 40.69 | 6362.2 |  | 1997.9 |  |  | 137500 | 0.92 | 531.2 | 209.8 | 110 | 543 |  | 8.904545 | 0 | 4400 | 39.67181 | 6.6 | 110.91 | 948 | 776 | 518 | 214 | 3484.2 | 16.07 | 1.52 | 0.412 | 80.2554 | 0.05 | 6.595 | 721 | -4 | 0.31
30 Oktober 2024 | 14:00 | [11 empty] | 40.69 | 6362.2 |  | 1997.9 |  |  | 137500 | 0.92 | 527.7 | 203.3 | 110 | 544 |  | 8.918182 | 0 | 4400 | 40.16064 | 6.6 | 109.56 | 956 | 742 | 501 | 208 | 3484.2 | 16.07 | 1.52 | 0.412 | 80.2554 | 0.05 | 6.595 | 713 | -4.2 | 0.31
30 Oktober 2024 | 15:00 | [11 empty] | 40.69 | 6362.2 |  | 1997.9 |  |  | 137500 | 0.99 | 579.9 | 227.7 | 114.7 | 569.4 |  | 8.923043 | 0 | 4600 | 42.24835 | 6.6 | 108.88 | 983 | 746 | 494 | 213 | 3484.2 | 16.07 | 1.52 | 0.412 | 80.2554 | 0.05 | 6.595 | 679 | -3.3 | 0.31
30 Oktober 2024 | 16:00 | [11 empty] | 40.69 | 6362.2 |  | 1997.9 |  |  | 137500 | 0.98 | 579.9 | 211.9 | 115.4 | 554.3 |  | 8.549362 | 0 | 4700 | 41.7518 | 6.6 | 112.57 | 984 | 754 | 506 | 227 | 3484.2 | 16.07 | 1.52 | 0.412 | 80.2554 | 0.05 | 6.595 | 683 | -4.6 | 0.31
30 Oktober 2024 | 17:00 | [10 empty] | 20.47 | 40.69 | 6362.2 |  | 1997.9 |  |  | 137500 | 0.67 | 433.8 | 122.5 | 98.4 | 428.4 |  | 8.317895 | 0 | 3800 | 49.31862 | 6.6 | 77.05 | 951 | 750 | 512 | 210 | 3484.2 | 16.07 | 1.52 | 0.412 | 80.2554 | 0.05 | 6.595 | 747 | -3.1 | 0.31
30 Oktober 2024 | 18:00 | 1.63 | 16.46 | 39.26 | 0.74 | 15.38 | 2.25 | 10.09816 | 2.552666 | 0.4052053 |  |  | 40.69 | 6362.2 |  | 1997.9 |  |  | 137500 | 0.82 | 551.9 | 117.3 | 112 | 437.2 |  | 7.663256 | 0 | 4300 | 43.74809 | 6.6 | 98.29 | 967 | 737 | 507 | 210 | 3484.2 | 16.07 | 1.52 | 0.412 | 80.2554 | 0.05 | 6.595 | 723 | -3.3 | 0.31
30 Oktober 2024 | 19:00 | [11 empty] | 40.69 | 6362.2 |  | 1997.9 |  |  | 137500 | 0.95 | 527.3 | 126.3 | 110.3 | 438.6 |  | 7.65907 | 0 | 4300 | 38.57194 | 6.6 | 111.48 | 1009 | 751 | 503 | 205 | 3484.2 | 16.07 | 1.52 | 0.412 | 80.2554 | 0.05 | 6.595 | 719 | -2.6 | 0.31
30 Oktober 2024 | 20:00 | [11 empty] | 40.69 | 6362.2 |  | 1997.9 |  |  | 137500 | 0.95 | 537.4 | 173.7 | 111.4 | 502.8 |  | 8.774286 | 0 | 4200 | 38.17141 | 6.6 | 110.03 | 1005 | 705 | 489 | 204 | 3484.2 | 16.07 | 1.52 | 0.412 | 80.2554 | 0.05 | 6.595 | 699 | -2.2 | 0.31
30 Oktober 2024 | 21:00 | [10 empty] | 19.88 | 40.69 | 6362.2 |  | 1997.9 |  |  | 137500 | 0.95 | 586.4 | 168.2 | 117.1 | 505.6 |  | 8.688837 | 0 | 4300 | 38.50287 | 6.6 | 111.68 | 996 | 704 | 483 | 208 | 3484.2 | 16.07 | 1.52 | 0.412 | 80.2554 | 0.05 | 6.595 | 652 | -3.1 | 0.31
30 Oktober 2024 | 22:00 | 1.56 | 15.91 | 38.06 | 0.66 | 15.08 | 2.33 | 10.19872 | 2.523873 | 0.408598 |  |  | 40.69 | 6362.2 |  | 1997.9 |  |  | 137500 | 0.78 | 276.5 | 89 | 76.5 | 385.2 |  | 6.442326 | 0 | 4300 | 48.83034 | 6.6 | 88.06 | 934 | 743 | 498 | 219 | 3484.2 | 16.07 | 1.52 | 0.412 | 80.2554 | 0.05 | 6.595 | 637 | -1.7 | 0.31
30 Oktober 2024 | 23:00 | [11 empty] | 40.69 | 6362.2 |  | 1997.9 |  |  | 137500 | 0.95 | 504.4 | 183.8 | 107.4 | 509.9 |  | 8.818571 | 0 | 4200 | 39.90878 | 7.6 | 105.24 | 1018 | 739 | 494 | 229 | 3484.2 | 16.07 | 1.52 | 0.412 | 80.2554 | 0.05 | 6.595 | 617 | -3.8 | 0.31
31 Oktober 2024 | 0:00 | [14 empty] | 1574.1 |  |  | 143420 | 0.95 | 526.3 | 191.5 | 110.8 | 525.6 |  | 8.678182 | 0 | 4400 | 39.91654 | 7.6 | 110.23 | 1037 | 774 | 539 | 230 | 1479.5 | 15.88 | 1.368333 | 0.01 | 81.20033 | 0.044 | 5.86 | 624 | -3 | 0.43
31 Oktober 2024 | 1:00 | [10 empty] | 24.94 |  |  |  | 1574.1 |  |  | 143420 | 0.95 | 548.1 | 187.1 | 109.9 | 525.9 |  | 8.116596 | 0 | 4700 | 42.22442 | 7.6 | 111.31 | 1023 | 767 | 538 | 227 | 1479.5 | 15.88 | 1.368333 | 0.01 | 81.20033 | 0.044 | 5.86 | 631 | -3.2 | 0.43
31 Oktober 2024 | 2:00 | 1.85 | 21.69 | 33.19 | 0.5 | 13.19 | 2.94 | 11.72432 | 2.5163 | 0.4081651 | [5 empty] | 1574.1 |  |  | 143420 | 0.95 | 548.1 | 189.7 | 112.1 | 529.2 |  | 8.364783 | 0 | 4600 | 41.37063 | 7.6 | 111.19 | 1039 | 789 | 541 | 216 | 1479.5 | 15.88 | 1.368333 | 0.01 | 81.20033 | 0.044 | 5.86 | 619 | -3.1 | 0.43
31 Oktober 2024 | 3:00 | [10 empty] | 24.12 |  |  |  | 1574.1 |  |  | 143420 | 0.95 | 581 | 203 | 115.7 | 539.6 |  | 8.024082 | 0 | 4900 | 44.28778 | 7.6 | 110.64 | 1041 | 770 | 549 | 228 | 1479.5 | 15.88 | 1.368333 | 0.01 | 81.20033 | 0.044 | 5.86 | 622 | -3.6 | 0.43
31 Oktober 2024 | 4:00 | [14 empty] | 1574.1 |  |  | 143420 | 0.95 | 555.1 | 197.6 | 113.4 | 530.2 |  | 8.045 | 0 | 4800 | 43.10732 | 7.6 | 111.35 | 1044 | 811 | 588 | 235 | 1479.5 | 15.88 | 1.368333 | 0.01 | 81.20033 | 0.044 | 5.86 | 616 | -2.9 | 0.43
31 Oktober 2024 | 5:00 | [14 empty] | 1574.1 |  |  | 143420 | 0.95 | 502.6 | 182.3 | 107.9 | 521.1 |  | 8.776744 | 0 | 4300 | 38.70039 | 7.6 | 111.11 | 1008 | 820 | 607 | 238 | 1479.5 | 15.88 | 1.368333 | 0.01 | 81.20033 | 0.044 | 5.86 | 663 | -3.2 | 0.43
31 Oktober 2024 | 6:00 | 1.78 | 22.06 | 31.54 | 0.51 | 12.39 | 2.96 | 12.39326 | 2.545601 | 0.4043798 | [5 empty] | 1574.1 |  |  | 143420 | 0.95 | 521.3 | 196.3 | 110 | 528.2 |  | 8.905116 | 0 | 4300 | 38.88587 | 7.6 | 110.58 | 1015 | 810 | 598 | 240 | 1479.5 | 15.88 | 1.368333 | 0.01 | 81.20033 | 0.044 | 5.86 | 669 | -2.8 | 0.43
31 Oktober 2024 | 7:00 | [14 empty] | 1574.1 |  |  | 143420 | 0.95 | 543.4 | 190.7 | 112.2 | 528.6 |  | 8.544 | 0 | 4500 | 41.93067 | 7.6 | 107.32 | 1026 | 827 | 621 | 240 | 1479.5 | 15.88 | 1.368333 | 0.01 | 81.20033 | 0.044 | 5.86 | 677 | -3.6 | 0.43
31 Oktober 2024 | 8:00 | [14 empty] | 1574.1 |  |  | 143420 | 0.9 | 749.1 | 185.4 | 112.2 | 527.9 |  | 8.931628 | 0 | 4300 | 39.97397 | 8.1 | 107.57 | 981 | 827 | 631 | 245 | 1479.5 | 15.88 | 1.368333 | 0.01 | 81.20033 | 0.044 | 5.86 | 673 | -3.7 | 0.43
31 Oktober 2024 | 9:00 | [10 empty] | 24.07 |  |  |  | 1574.1 |  |  | 143420 | 0.5 | 437.1 | 135.4 | 99.9 | 451.4 |  | 9.188333 | 0 | 3600 | 46.52966 | 8.1 | 77.37 | 934 | 807 | 606 | 242 | 1479.5 | 15.88 | 1.368333 | 0.01 | 81.20033 | 0.044 | 5.86 | 649 | -2.1 | 0.43
31 Oktober 2024 | 10:00 | 1.76 | 19.1 | 36.67 | 0.63 | 14.67 | 2.58 | 10.85227 | 2.499659 | 0.4123212 | [5 empty] | 1574.1 |  |  | 143420 | 0.5 | 436.5 | 131.7 | 99.9 | 449.1 |  | 9.411429 | 0 | 3500 | 56.34256 | 8.1 | 62.12 | 932 | 766 | 551 | 230 | 1479.5 | 15.88 | 1.368333 | 0.01 | 81.20033 | 0.044 | 5.86 | 738 | -3.2 | 0.43
31 Oktober 2024 | 11:00 | [14 empty] | 1574.1 |  |  | 143420 | 0.86 | 437.2 | 131.4 | 100.2 | 131.4 |  | 4.087059 | 0 | 3400 | 52.18726 | 8.1 | 65.15 | 880 | 736 | 513 | 223 | 1479.5 | 15.88 | 1.368333 | 0.01 | 81.20033 | 0.044 | 5.86 | 753 | -3.4 | 0.43
31 Oktober 2024 | 12:00 | [14 empty] | 1574.1 |  |  | 143420 | 0.98 | 732.7 | 134.4 | 130.7 | 452.7 |  | 8.537561 | 0 | 4100 | 38.86993 | 8.1 | 105.48 | 997 | 786 | 556 | 240 | 1479.5 | 15.88 | 1.368333 | 0.01 | 81.20033 | 0.044 | 5.86 | 672 | -4.1 | 0.43
31 Oktober 2024 | 13:00 | [10 empty] | 26.21 |  |  |  | 1574.1 |  |  | 143420 | 0.98 | 762.3 | 135.7 | 130.8 | 464.4 |  | 7.936 | 0 | 4500 | 40.36236 | 8.1 | 111.49 | 1012 | 813 | 636 | 248 | 1479.5 | 15.88 | 1.368333 | 0.01 | 81.20033 | 0.044 | 5.86 | 676 | -2.2 | 0.43
31 Oktober 2024 | 14:00 | 1.76 | 18.93 | 36.07 | 0.62 | 14.43 | 2.61 | 10.75568 | 2.499653 | 0.4123283 | [5 empty] | 1574.1 |  |  | 143420 | 0.98 | 748 | 146 | 130.8 | 484 |  | 9.222 | 0 | 4000 | 36.35372 | 8.1 | 110.03 | 968 | 759 | 580 | 222 | 1479.5 | 15.88 | 1.368333 | 0.01 | 81.20033 | 0.044 | 5.86 | 706 | -3.8 | 0.43
31 Oktober 2024 | 15:00 | [14 empty] | 1574.1 |  |  | 143420 | 0.98 | 736.5 | 145.9 | 130.8 | 477.8 |  | 8.492093 | 0 | 4300 | 39.57298 | 8.1 | 108.66 | 981 | 749 | 534 | 228 | 1479.5 | 15.88 | 1.368333 | 0.01 | 81.20033 | 0.044 | 5.86 | 672 | -4.1 | 0.43
31 Oktober 2024 | 16:00 | [14 empty] | 1574.1 |  |  | 143420 | 0.98 | 738.5 | 161.8 | 130.4 | 490.8 |  | 8.102609 | 0 | 4600 | 43.0631 | 8.1 | 106.82 | 945 | 780 | 558 | 541 | 1479.5 | 15.88 | 1.368333 | 0.01 | 81.20033 | 0.044 | 5.86 | 635 | -3 | 0.43
31 Oktober 2024 | 17:00 | [10 empty] | 24.46 |  |  |  | 1574.1 |  |  | 143420 | 0.98 | 663.7 | 258 | 122 | 489.5 |  | 7.976087 | 0 | 4600 | 42.65974 | 8.1 | 107.83 | 956 | 791 | 585 | 242 | 1479.5 | 15.88 | 1.368333 | 0.01 | 81.20033 | 0.044 | 5.86 | 707 | -3.1 | 0.43
31 Oktober 2024 | 18:00 | [14 empty] | 1574.1 |  |  | 143420 | 0.98 | 490.8 | 165.8 | 106 | 491 |  | 8.140909 | 0 | 4400 | 39.63607 | 8.1 | 111.01 | 928 | 802 | 604 | 227 | 1479.5 | 15.88 | 1.368333 | 0.01 | 81.20033 | 0.044 | 5.86 | 776 | -3.7 | 0.43
31 Oktober 2024 | 19:00 | [14 empty] | 1574.1 |  |  | 143420 | 0.98 | 7.2 | 39.2 | 0.3 | 261.4 |  | 4.026154 | 0 | 3900 | 39.53371 | 8.1 | 98.65 | 948 | 796 | 565 | 218 | 1479.5 | 15.88 | 1.368333 | 0.01 | 81.20033 | 0.044 | 5.86 | 731 | -4.6 | 0.43
31 Oktober 2024 | 20:00 | [14 empty] | 1574.1 |  |  | 143420 | 0.1 | 6 | 36 | 0.5 | 263.4 |  | 79.17 | 0 | 200 |  | 8.1 | 0 | 688 | 492 | 424 | 176 | 1479.5 | 15.88 | 1.368333 | 0.01 | 81.20033 | 0.044 | 5.86 | 692 | -7.8 | 0.43
31 Oktober 2024 | 21:00 | [10 empty] | 22.28 |  |  |  | 1574.1 |  |  | 143420 | 0.1 | 2 | 33.4 | 0.1 | 264.3 |  |  | 0 | 0 |  | 8.1 | 0 | 579 | 411 | 321 | 153 | 1479.5 | 15.88 | 1.368333 | 0.01 | 81.20033 | 0.044 | 5.86 | 670 | -10 | 0.43
31 Oktober 2024 | 22:00 | [14 empty] | 1574.1 |  |  | 143420 | 0 | -1.8 | 33 | 0.1 | 264.8 |  |  | 0 | 0 |  | 8.1 | 0 | 550 | 369 | 261 | 132 | 1479.5 | 15.88 | 1.368333 | 0.01 | 81.20033 | 0.044 | 5.86 | 377 | -10 | 0.43
31 Oktober 2024 | 23:00 | [14 empty] | 1574.1 |  |  | 143420 | 0 | -3.3 | 31.4 | 0.1 | 266.2 |  |  | 0 | 0 |  | 8.1 | 0 | 521 | 324 | 235 | 118 | 1479.5 | 15.88 | 1.368333 | 0.01 | 81.20033 | 0.044 | 5.86 | 309 | -11.5 | 0.43
[22 empty] | -3.5 |  | 133.1 |  |  | 0 | 0 |  | 8.1 | 0 |  |  |  |  | 1479.5 | [7 empty] | -10
Note on L3: [Threaded comment] Your version of Excel allows you to read this threaded comment; however, any edits to it will get removed if the file is opened in a newer version of Excel. Learn more: https://go.microsoft.com/fwlink/?linkid=870924 Comment: Bisa tidak terlalu berpengaruh (cek korelasi) Reply: Ada datanya, belum dimasukan (Satwika)
Note on O3: [Threaded comment] Your version of Excel allows you to read this threaded comment; however, any edits to it will get removed if the file is opened in a newer version of Excel. Learn more: https://go.microsoft.com/fwlink/?linkid=870924 Comment: Tidak terlalu, tetapi FC yang penting
Note on AO3: [Threaded comment] Your version of Excel allows you to read this threaded comment; however, any edits to it will get removed if the file is opened in a newer version of Excel. Learn more: https://go.microsoft.com/fwlink/?linkid=870924 Comment: 100 - total semua %unsur

## Merge_RK
tanggal | jam | Input | [15 empty] | Output
|  | RK RD | [14 empty] | LB Smelting | Laporan Bahan Bakar
|  | ni | fe | sio2 | cao | mgo | al2o3 | fe_ni | s_m | bc | loi_in | mc_kilnfeed | gcv_coal | gcv_raw_coal | gcv_scoopfeeder | loi_out | tco | charge_kiln | rpm | t_tic162 | t_tic163 | t_tic166 | t_tic172 | t_kalsin | pry_p | sec_p | pry_v | sec_v | a_f_ratio | total_coal | mfo | total_coal_mfo | konsumsi | pic_161 | set_batubara
1 Januari 2021 | 0:00 | [15 empty] | 127.1 | 1958:24 | 0.5 | 1200 | 757 | 532 | 270 | 627 | 656.4 | 224 | 100.4 | 425.6 | 8.092308 | 3900 | 0 | 3900 | 47.79412 | -3 | 5.8
1 Januari 2021 | 1:00 | 2.09 | 12.68 | 37.85 | 0.42 | 20.13 | 1.25 | 6.06 | 1.88 | 0.54 | 11.54 | 22.03 | 6947.46 |  |  | 0.71 | 127.1 | 1941:07 | 0.5 | 1200 | 756 | 504 | 270 | 607 | 679.5 | 235.4 | 102.5 | 434.4 | 8.0535 | 4000 | 0 | 4000 | 49.45598 | -2.7 | 5.8
1 Januari 2021 | 2:00 | 2.09 | 12.68 | 37.85 | 0.42 | 20.13 | 1.25 | 6.06 | 1.88 | 0.54 | 11.54 | 22.03 | 6947.46 |  |  | 0.71 | 127.1 | 1840:48 | 0.5 | 1200 | 760 | 530 | 276 | 614 | 685.9 | 233.8 | 102.6 | 434.1 | 7.488837 | 4300 | 0 | 4300 | 56.06258 | -3.1 | 5.8
1 Januari 2021 | 3:00 | 2.09 | 12.68 | 37.85 | 0.42 | 20.13 | 1.25 | 6.06 | 1.88 | 0.54 | 11.54 | 22.03 | 6947.46 |  |  | 0.9 | 127.1 | 2077:55 | 0.5 | 1200 | 762 | 714 | 283 | 620 | 735.3 | 254.1 | 106.3 | 449.1 | 7.749767 | 4300 | 0 | 4300 | 49.66505 | -0.9 | 5.8
1 Januari 2021 | 4:00 | 2.09 | 12.68 | 37.85 | 0.42 | 20.13 | 1.25 | 6.06 | 1.88 | 0.54 | 11.54 | 22.03 | 6947.46 |  |  | 0.9 | 127.1 | 2138:24 | 0.52 | 1200 | 747 | 535 | 280 | 610 | 761 | 264 | 108 | 458 | 7.546667 | 4500 | 0 | 4500 | 50.50505 | -3 | 5.8
1 Januari 2021 | 5:00 | 2.09 | 12.68 | 37.85 | 0.42 | 20.13 | 1.25 | 6.06 | 1.88 | 0.54 | 11.54 | 22.03 | 6947.46 |  |  | 0.75 | 127.1 | 2174:24 | 0.52 | 1192 | 757 | 547 | 284 | 621 | 762 | 263 | 108 | 457 | 7.212766 | 4700 | 0 | 4700 | 51.87638 | -2.1 | 5.8
1 Januari 2021 | 6:00 | 2.09 | 12.68 | 37.85 | 0.42 | 20.13 | 1.25 | 6.06 | 1.88 | 0.54 | 11.54 | 22.03 | 6947.46 |  |  | 0.75 | 127.1 | 2124:00 | 0.52 | 882 | 757 | 549 | 285 | 615 | 759 | 264 | 108 | 457 | 7.369565 | 4600 | 0 | 4600 | 51.9774 | -3.2 | 5.8
1 Januari 2021 | 7:00 | 2.09 | 12.68 | 37.85 | 0.42 | 20.13 | 1.25 | 6.06 | 1.88 | 0.54 | 11.54 | 22.03 | 6947.46 |  |  | 0.81 | 127.1 | 2210:24 | 0.52 | 1197 | 762 | 566 | 285 | 619 | 761 | 263 | 108 | 457 | 7.369565 | 4600 | 0 | 4600 | 49.94571 | -3.4 | 5.8
1 Januari 2021 | 8:00 | 2.09 | 12.68 | 37.85 | 0.42 | 20.13 | 1.25 | 6.06 | 1.88 | 0.54 | 11.54 | 22.03 | 6947.46 |  |  | 0.81 | 127.1 | 2205:50 | 0.52 | 1201 | 772 | 587 | 292 | 622 | 762 | 266.7 | 108.5 | 458 | 7.553333 | 4500 | 0 | 4500 | 48.96094 | -2.9 | 5.8
1 Januari 2021 | 9:00 | 2.05 | 12.77 | 37.58 | 0.45 | 20.3 | 1.37 | 6.23 | 1.86 | 0.55 | 11.17 | 20.43 | 6698.12 | 6620.87 |  | 0.62 | 127.1 | 2176:34 | 0.52 | 1201 | 772 | 587 | 293 | 604 | 763 | 273 | 108.6 | 460 | 7.581333 | 4500 | 0 | 4500 | 49.61958 | -3 | 5.8
1 Januari 2021 | 10:00 | 2.05 | 12.77 | 37.58 | 0.45 | 20.3 | 1.37 | 6.23 | 1.86 | 0.55 | 11.17 | 20.43 | 6698.12 | 6620.87 |  | 0.62 | 127.1 | 2108:38 | 0.52 | 1201 | 774 | 569 | 289 | 641 | 816.1 | 295 | 112 | 480.8 | 7.732174 | 4600 | 0 | 4600 | 52.35602 | -2.5 | 5.8
1 Januari 2021 | 11:00 | 2.05 | 12.77 | 37.58 | 0.45 | 20.3 | 1.37 | 6.23 | 1.86 | 0.55 | 11.17 | 20.43 | 6698.12 | 6620.87 |  | 0.64 | 127.1 | 2125:41 | 0.52 | 1164 | 770 | 564 | 285 | 639 | 818.4 | 293 | 112 | 480.7 | 7.73087 | 4600 | 0 | 4600 | 51.93632 | -3.7 | 5.8
1 Januari 2021 | 12:00 | 2.05 | 12.77 | 37.58 | 0.45 | 20.3 | 1.37 | 6.23 | 1.86 | 0.55 | 11.17 | 20.43 | 6698.12 | 6620.87 |  | 0.64 | 127.1 | 2149:26 | 0.52 | 1188 | 752 | 552 | 284 | 623 | 816.1 | 296.3 | 112 | 480.7 | 7.73087 | 4600 | 0 | 4600 | 51.36222 | -3.5 | 5.8
1 Januari 2021 | 13:00 | 2.05 | 12.77 | 37.58 | 0.45 | 20.3 | 1.37 | 6.23 | 1.86 | 0.55 | 11.17 | 20.43 | 6698.12 | 6620.87 |  | 0.63 | 127.1 | 2106:14 | 0.52 | 1150 | 751 | 547 | 269 | 598 | 807.2 | 294.4 | 111.3 | 478.6 | 7.865333 | 4500 | 0 | 4500 | 51.27621 | -2.7 | 5.8
1 Januari 2021 | 14:00 | 2.05 | 12.77 | 37.58 | 0.45 | 20.3 | 1.37 | 6.23 | 1.86 | 0.55 | 11.17 | 20.43 | 6698.12 | 6620.87 |  | 0.63 | 127.1 | 1401:07 | 0.45 | 1200 | 693 | 466 | 237 | 573 | 546.4 | 199.4 | 92.2 | 403 | 8.253333 | 3600 | 0 | 3600 | 61.66495 | -2 | 5.8
1 Januari 2021 | 15:00 | 2.05 | 12.77 | 37.58 | 0.45 | 20.3 | 1.37 | 6.23 | 1.86 | 0.55 | 11.17 | 20.43 | 6698.12 | 6620.87 |  | 0.61 | 127.1 | 1872:43 | 0.46 | 1200 | 717 | 452 | 250 | 615 | 786.2 | 283.4 | 109.9 | 472 | 7.935 | 4400 | 0 | 4400 | 56.38857 | -3 | 5.8
1 Januari 2021 | 16:00 | 2.05 | 12.77 | 37.58 | 0.45 | 20.3 | 1.37 | 6.23 | 1.86 | 0.55 | 11.17 | 20.43 | 6698.12 | 6620.87 |  | 0.61 | 127.1 | 2090:38 | 0.52 | 1200 | 756 | 512 | 262 | 593 | 825.8 | 295.5 | 112.2 | 480.2 | 7.898667 | 4500 | 0 | 4500 | 51.65882 | -3.1 | 5.8
1 Januari 2021 | 17:00 | 2 | 10.97 | 36.39 | 0.36 | 19.54 | 1.13 | 5.5 | 1.86 | 0.54 | 12.98 | 22.2 | 6920.98 |  |  | 0 | 127.1 | 2200:05 | 0.52 | 1200 | 774 | 550 | 271 | 624 | 820.6 | 286.3 | 111.8 | 472.7 | 7.623913 | 4600 | 0 | 4600 | 50.17999 | -3.5 | 5.8
1 Januari 2021 | 18:00 | 2 | 10.97 | 36.39 | 0.36 | 19.54 | 1.13 | 5.5 | 1.86 | 0.54 | 12.98 | 22.2 | 6920.98 |  |  | 0 | 127.1 | 2160:29 | 0.52 | 849 | 782 | 568 | 277 | 666 | 805 | 280.2 | 111.3 | 468.3 | 7.56 | 4600 | 0 | 4600 | 51.09976 | -2.6 | 5.8
1 Januari 2021 | 19:00 | 2 | 10.97 | 36.39 | 0.36 | 19.54 | 1.13 | 5.5 | 1.86 | 0.54 | 12.98 | 22.2 | 6920.98 |  |  | 0 | 127.1 | 2076:00 | 0.52 | 1201 | 770 | 557 | 276 | 642 | 756 | 269.8 | 108 | 461.8 | 7.950698 | 4300 | 0 | 4300 | 49.71098 | -2.3 | 5.8
1 Januari 2021 | 20:00 | 2 | 10.97 | 36.39 | 0.36 | 19.54 | 1.13 | 5.5 | 1.86 | 0.54 | 12.98 | 22.2 | 6920.98 |  |  | 0 | 127.1 | 2084:53 | 0.52 | 1200 | 749 | 555 | 269 | 632 | 757.1 | 271.2 | 107.8 | 462 | 7.950698 | 4300 | 0 | 4300 | 49.49925 | -2.4 | 5.8
1 Januari 2021 | 21:00 | 2 | 10.97 | 36.39 | 0.36 | 19.54 | 1.13 | 5.5 | 1.86 | 0.54 | 12.98 | 22.2 | 6920.98 |  |  | 0 | 127.1 | 2076:00 | 0.52 | 1201 | 757 | 543 | 276 | 612 | 758.9 | 270 | 108 | 462.9 | 7.966047 | 4300 | 0 | 4300 | 49.71098 | -2.5 | 5.8
1 Januari 2021 | 22:00 | 2 | 10.97 | 36.39 | 0.36 | 19.54 | 1.13 | 5.5 | 1.86 | 0.54 | 12.98 | 22.2 | 6920.98 |  |  | 0 | 127.1 | 2098:05 | 0.52 | 1200 | 729 | 526 | 270 | 619 | 760.6 | 265 | 108.4 | 456.8 | 7.886512 | 4300 | 0 | 4300 | 49.18783 | -2.8 | 5.8
1 Januari 2021 | 23:00 | 2 | 10.97 | 36.39 | 0.36 | 19.54 | 1.13 | 5.5 | 1.86 | 0.54 | 12.98 | 22.2 | 6920.98 |  |  | 0 | 127.1 | 2146:19 | 0.52 | 1198 | 742 | 538 | 271 | 605 | 760.6 | 262.7 | 108.4 | 456 | 7.696364 | 4400 | 0 | 4400 | 49.20049 | -1.9 | 5.8
2 Januari 2021 | 0:00 | 2 | 10.97 | 36.39 | 0.36 | 19.54 | 1.13 | 5.5 | 1.86 | 0.54 | 12.98 | 22.2 | 6920.98 |  |  | 0 | 129.7 | 2176:05 | 0.5 | 1201 | 727 | 518 | 273 | 599 | 799.6 | 282.1 | 110.7 | 470.8 | 8.113953 | 4300 | 0 | 4300 | 47.42473 | -3.1 | 5.8
2 Januari 2021 | 1:00 | 2.08 | 12.36 | 36.33 | 0.31 | 21.3 | 1.11 | 5.94 | 1.71 | 0.59 | #DIV/0! | 18.735 | 5672.22 |  |  | 0 | 129.7 | 2168:53 | 0.5 | 1201 | 750 | 539 | 280 | 587 | 836.9 | 289.2 | 113.3 | 476 | 7.857333 | 4500 | 0 | 4500 | 49.79529 | -2.8 | 5.8
2 Januari 2021 | 2:00 | 2.08 | 12.36 | 36.33 | 0.31 | 21.3 | 1.11 | 5.94 | 1.71 | 0.59 | #DIV/0! | 18.735 | 5672.22 |  |  | 0 | 129.7 | 2087:02 | 0.5 | 1201 | 763 | 538 | 286 | 604 | 834.2 | 287.4 | 113.4 | 476.2 | 7.526809 | 4700 | 0 | 4700 | 54.04784 | -3.2 | 5.8
2 Januari 2021 | 3:00 | 2.08 | 12.36 | 36.33 | 0.31 | 21.3 | 1.11 | 5.94 | 1.71 | 0.59 | #DIV/0! | 18.735 | 5672.22 |  |  | 0 | 129.7 | 2082:43 | 0.5 | 1201 | 760 | 534 | 286 | 603 | 836.8 | 288.5 | 113.5 | 475.6 | 7.520426 | 4700 | 0 | 4700 | 54.15994 | -2.9 | 5.8
2 Januari 2021 | 4:00 | 2.08 | 12.36 | 36.33 | 0.31 | 21.3 | 1.11 | 5.94 | 1.71 | 0.59 | #DIV/0! | 18.735 | 5672.22 |  |  | 0 | 129.7 | 2122:05 | 0.5 | 1200 | 761 | 559 | 288 | 615 | 833 | 289 | 113 | 476 | 7.519149 | 4700 | 0 | 4700 | 53.15539 | -2.6 | 5.8
2 Januari 2021 | 5:00 | 2.08 | 12.36 | 36.33 | 0.31 | 21.3 | 1.11 | 5.94 | 1.71 | 0.59 | #DIV/0! | 18.735 | 5672.22 |  |  | 0 | 129.7 | 2174:24 | 0.5 | 1200 | 768 | 561 | 289 | 626 | 834 | 289 | 113 | 476 | 7.3625 | 4800 | 0 | 4800 | 52.98013 | -2.9 | 5.8
2 Januari 2021 | 6:00 | 2.08 | 12.36 | 36.33 | 0.31 | 21.3 | 1.11 | 5.94 | 1.71 | 0.59 | #DIV/0! | 18.735 | 5672.22 |  |  | 0 | 129.7 | 2174:24 | 0.5 | 1200 | 764 | 551 | 290 | 631 | 830 | 288 | 113 | 475 | 7.506383 | 4700 | 0 | 4700 | 51.87638 | -2.8 | 5.8
2 Januari 2021 | 7:00 | 2.08 | 12.36 | 36.33 | 0.31 | 21.3 | 1.11 | 5.94 | 1.71 | 0.59 | #DIV/0! | 18.735 | 5672.22 |  |  | 0 | 129.7 | 2131:12 | 0.5 | 1200 | 766 | 552 | 291 | 618 | 834 | 288 | 113 | 475 | 7.506383 | 4700 | 0 | 4700 | 52.92793 | -3.5 | 5.8
2 Januari 2021 | 8:00 | 2.08 | 12.36 | 36.33 | 0.31 | 21.3 | 1.11 | 5.94 | 1.71 | 0.59 | #DIV/0! | 18.735 | 5672.22 |  |  | 0 | 129.7 | 2182:34 | 0.5 | 1200 | 761 | 563 | 286 | 627 | 837.2 | 287.5 | 113.3 | 475.3 | 7.514043 | 4700 | 0 | 4700 | 51.68243 | -2.5 | 5.8
2 Januari 2021 | 9:00 | 2.03 | 13.12 | 40.75 | 0.65 | 23.61 | 2.04 | 6.48 | 1.73 | 0.59 | #DIV/0! | 17.71 | 6629.3 | 6981.5 |  | 0.25 | 129.7 | 2203:41 | 0.5 | 878 | 778 | 548 | 287 | 622 | 835 | 286.2 | 113.1 | 475.9 | 7.682609 | 4600 | 0 | 4600 | 50.09802 | -3.5 | 5.8
2 Januari 2021 | 10:00 | 2.03 | 13.12 | 40.75 | 0.65 | 23.61 | 2.04 | 6.48 | 1.73 | 0.59 | #DIV/0! | 17.71 | 6629.3 | 6981.5 |  | 0.25 | 129.7 | 2175:22 | 0.5 | 954 | 783 | 569 | 299 | 614 | 878.3 | 299.2 | 115.4 | 485.7 | 7.51375 | 4800 | 0 | 4800 | 52.95675 | -4.9 | 5.8
2 Januari 2021 | 11:00 | 2.03 | 13.12 | 40.75 | 0.65 | 23.61 | 2.04 | 6.48 | 1.73 | 0.59 | #DIV/0! | 17.71 | 6629.3 | 6981.5 |  | 0.28 | 129.7 | 2223:22 | 0.54 | 1149 | 782 | 586 | 301 | 617 | 874.4 | 299.7 | 115.5 | 486.2 | 7.52125 | 4800 | 0 | 4800 | 51.81347 | -2.9 | 5.8
2 Januari 2021 | 12:00 | 2.03 | 13.12 | 40.75 | 0.65 | 23.61 | 2.04 | 6.48 | 1.73 | 0.59 | #DIV/0! | 17.71 | 6629.3 | 6981.5 |  | 0.28 | 129.7 | 2251:55 | 0.54 | 776 | 780 | 588 | 298 | 621 | 869.1 | 297.2 | 115.6 | 485.4 | 7.5125 | 4800 | 0 | 4800 | 51.15635 | -2.7 | 5.8
2 Januari 2021 | 13:00 | 2.03 | 13.12 | 40.75 | 0.65 | 23.61 | 2.04 | 6.48 | 1.73 | 0.59 | #DIV/0! | 17.71 | 6629.3 | 6981.5 |  | 0.26 | 129.7 | 2245:12 | 0.54 | 1200 | 780 | 570 | 290 | 634 | 876.3 | 298.3 | 115.7 | 487 | 7.38 | 4900 | 0 | 4900 | 52.37841 | -3.3 | 5.8
2 Januari 2021 | 15:00 | 2.03 | 13.12 | 40.75 | 0.65 | 23.61 | 2.04 | 6.48 | 1.73 | 0.59 | #DIV/0! | 17.71 | 6629.3 | 6981.5 |  | 0.29 | 129.7 | 2279:02 | 0.54 | 973 | 746 | 549 | 294 | 620 | 873.5 | 309.6 | 115.5 | 494.1 | 7.3152 | 5000 | 0 | 5000 | 52.65375 | -3 | 5.8
2 Januari 2021 | 16:00 | 2.03 | 13.12 | 40.75 | 0.65 | 23.61 | 2.04 | 6.48 | 1.73 | 0.59 | #DIV/0! | 17.71 | 6629.3 | 6981.5 |  | 0.29 | 129.7 | 1259:17 | 0.4 | 1200 | 728 | 566 | 272 | 586 | 298.9 | 127.6 | 68.2 | 331.1 | 6.655 | 3600 | 0 | 3600 | 68.61063 | -1 | 5.8
2 Januari 2021 | 17:00 | 2.03 | 13.12 | 40.75 | 0.65 | 23.61 | 2.04 | 6.48 | 1.73 | 0.59 | #DIV/0! | 21.435 | 7291.91 |  |  | 0 | 129.7 | 1593:22 | 0.48 | 1200 | 749 | 517 | 261 | 600 | 504.4 | 179.6 | 88.5 | 385.3 | 7.481053 | 3800 | 0 | 3800 | 57.23754 | -2.7 | 5.8
2 Januari 2021 | 18:00 | 1.98 | 12.02 | 35.51 | 0.41 | 19.45 | 1.37 | 6.07 | 1.83 | 0.56 | #DIV/0! | 21.435 | 7291.91 |  |  | 0 | 129.7 | 1982:10 | 0.5 | 1200 | 766 | 588 | 274 | 616 | 554.1 | 195.7 | 92.6 | 401.7 | 7.4145 | 4000 | 0 | 4000 | 48.43201 | -3.1 | 5.8
2 Januari 2021 | 19:00 | 1.98 | 12.02 | 35.51 | 0.41 | 19.45 | 1.37 | 6.07 | 1.83 | 0.56 | #DIV/0! | 21.435 | 7291.91 |  |  | 0 | 129.7 | 2110:34 | 0.5 | 1200 | 773 | 580 | 273 | 620 | 552.6 | 194.3 | 92.9 | 402.2 | 7.072857 | 4200 | 0 | 4200 | 47.75984 | -3.9 | 5.8
2 Januari 2021 | 20:00 | 1.98 | 12.02 | 35.51 | 0.41 | 19.45 | 1.37 | 6.07 | 1.83 | 0.56 | #DIV/0! | 21.435 | 7291.91 |  |  | 0 | 129.7 | 2122:05 | 0.5 | 1200 | 751 | 550 | 269 | 612 | 563.2 | 203.6 | 93.5 | 406.5 | 7.142857 | 4200 | 0 | 4200 | 47.50057 | -3.3 | 5.8
2 Januari 2021 | 21:00 | 1.98 | 12.02 | 35.51 | 0.41 | 19.45 | 1.37 | 6.07 | 1.83 | 0.56 | #DIV/0! | 21.435 | 7291.91 |  |  | 0 | 129.7 | 2118:00 | 0.5 | 1200 | 727 | 535 | 272 | 620 | 579.5 | 202.6 | 94.6 | 409.8 | 6.878182 | 4400 | 0 | 4400 | 49.85836 | -2.8 | 5.8
2 Januari 2021 | 22:00 | 1.98 | 12.02 | 35.51 | 0.41 | 19.45 | 1.37 | 6.07 | 1.83 | 0.56 | #DIV/0! | 21.435 | 7291.91 |  |  | 0 | 129.7 | 2102:10 | 0.5 | 1200 | 732 | 526 | 264 | 611 | 674.2 | 243.2 | 102.4 | 441.6 | 7.418182 | 4400 | 0 | 4400 | 50.23404 | -3.1 | 5.8
2 Januari 2021 | 23:00 | 1.98 | 12.02 | 35.51 | 0.41 | 19.45 | 1.37 | 6.07 | 1.83 | 0.56 | #DIV/0! | 21.435 | 7291.91 |  |  | 0 | 129.7 | 2191:41 | 0.5 | 1189 | 755 | 562 | 275 | 608 | 703.2 | 251.8 | 104.5 | 449.6 | 7.227391 | 4600 | 0 | 4600 | 50.37232 | -3.2 | 5.8
3 Januari 2021 | 0:00 | 1.98 | 12.02 | 35.51 | 0.41 | 19.45 | 1.37 | 6.07 | 1.83 | 0.56 | #DIV/0! | 21.435 | 7291.91 |  |  | 0 | 0 | 2197:26 | 0.51 | 1017 | 754 | 529 | 276 | 634 | 705.4 | 252.2 | 104.6 | 449.6 | 7.074894 | 4700 | 0 | 4700 | 51.33246 | -3.7 | 5.8
3 Januari 2021 | 1:00 | 1.98 | 12.02 | 35.51 | 0.41 | 19.45 | 1.37 | 6.07 | 1.83 | 0.56 | #DIV/0! | 21.265 | 6576.24 |  |  | 0.38 | 0 | 2121:50 | 0.51 | 1200 | 758 | 540 | 286 | 593 | 880.2 | 314 | 116.6 | 497.3 | 8.007391 | 4600 | 0 | 4600 | 52.03031 | -3.7 | 5.8
3 Januari 2021 | 2:00 | 2.1 | 13.6 | 39.3 | 0.42 | 20.34 | 1.29 | 6.48 | 1.93 | 0.53 | 10.76 | 21.265 | 6576.24 |  |  | 0.38 | 0 | 2198:10 | 0.51 | 1200 | 767 | 565 | 292 | 611 | 888.4 | 315.3 | 116.6 | 498 | 7.845957 | 4700 | 0 | 4700 | 51.31565 | -3.9 | 5.8
3 Januari 2021 | 3:00 | 2.1 | 13.6 | 39.3 | 0.42 | 20.34 | 1.29 | 6.48 | 1.93 | 0.53 | 10.76 | 21.265 | 6576.24 |  |  | 0.37 | 0 | 2220:14 | 0.51 | 1200 | 771 | 563 | 289 | 606 | 920 | 326.6 | 118.7 | 506.3 | 8.152174 | 4600 | 0 | 4600 | 49.72435 | -3.4 | 5.8
3 Januari 2021 | 4:00 | 2.1 | 13.6 | 39.3 | 0.42 | 20.34 | 1.29 | 6.48 | 1.93 | 0.53 | 10.76 | 21.265 | 6576.24 |  |  | 0.37 | 0 | 2251:26 | 0.51 | 1200 | 768 | 568 | 282 | 612 | 946.9 | 337 | 120.2 | 514.7 | 8.105106 | 4700 | 0 | 4700 | 50.10127 | -3 | 5.8
3 Januari 2021 | 5:00 | 2.1 | 13.6 | 39.3 | 0.42 | 20.34 | 1.29 | 6.48 | 1.93 | 0.53 | 10.76 | 21.265 | 6576.24 |  |  | 0.4 | 0 | 2159:17 | 0.51 | 1200 | 772 | 558 | 278 | 627 | 954.2 | 339.9 | 120.6 | 514.6 | 8.108936 | 4700 | 0 | 4700 | 52.23964 | -3.2 | 5.8
3 Januari 2021 | 6:00 | 2.1 | 13.6 | 39.3 | 0.42 | 20.34 | 1.29 | 6.48 | 1.93 | 0.53 | 10.76 | 21.265 | 6576.24 |  |  | 0.4 | 0 | 2175:36 | 0.51 | 1200 | 734 | 524 | 275 | 628 | 949.5 | 340.4 | 120.6 | 514.2 | 7.935 | 4800 | 0 | 4800 | 52.95091 | -2.5 | 5.8
3 Januari 2021 | 7:00 | 2.1 | 13.6 | 39.3 | 0.42 | 20.34 | 1.29 | 6.48 | 1.93 | 0.53 | 10.76 | 21.265 | 6576.24 |  |  | 0.42 | 0 | 2171:31 | 0.51 | 1200 | 742 | 512 | 289 | 612 | 948.9 | 340.1 | 120.6 | 514 | 8.101277 | 4700 | 0 | 4700 | 51.94518 | -3.3 | 5.8
3 Januari 2021 | 8:00 | 2.1 | 13.6 | 39.3 | 0.42 | 20.34 | 1.29 | 6.48 | 1.93 | 0.53 | 10.76 | 21.265 | 6576.24 |  |  | 0.42 | 0 | 2173:41 | 0.51 | 1200 | 767 | 572 | 289 | 635 | 763.2 | 277 | 108.1 | 465.8 | 7.485652 | 4600 | 0 | 4600 | 50.78944 | -1.9 | 5.8
3 Januari 2021 | 9:00 | 2.1 | 13.6 | 39.3 | 0.42 | 20.34 | 1.29 | 6.48 | 1.93 | 0.53 | 10.76 | 19.875 | 6587.01 | 6872.28 |  | 0 | 0 | 2232:43 | 0.51 | 1200 | 757 | 571 | 287 | 626 | 820.6 | 296.3 | 112.1 | 482 | 7.921333 | 4500 | 0 | 4500 | 48.37149 | -2.9 | 5.8
3 Januari 2021 | 10:00 | 2.135 | 13.19 | 36.71 | 0.41 | 19.975 | 1.36 | 6.17867 | 1.83989 | 0.55281 | 11.28 | 19.875 | 6587.01 | 6872.28 |  | 0 | 0 | 2410:48 | 0.56 | 1200 | 773 | 578 | 297 | 616 | 922.5 | 331.8 | 118.6 | 505.2 | 7.4856 | 5000 | 0 | 5000 | 49.77601 | -2.8 | 5.8
3 Januari 2021 | 11:00 | 2.135 | 13.19 | 36.71 | 0.41 | 19.975 | 1.36 | 6.17867 | 1.83989 | 0.55281 | 11.28 | 19.875 | 6587.01 | 6872.28 |  | 0 | 0 | 2411:31 | 0.56 | 1200 | 749 | 553 | 297 | 620 | 927.9 | 333.1 | 119 | 507.8 | 7.095849 | 5300 | 0 | 5300 | 52.74682 | -2.9 | 5.8
3 Januari 2021 | 12:00 | 2.135 | 13.19 | 36.71 | 0.41 | 19.975 | 1.36 | 6.17867 | 1.83989 | 0.55281 | 11.28 | 19.875 | 6587.01 | 6872.28 |  | 0 | 0 | 2392:48 | 0.56 | 1200 | 726 | 549 | 302 | 613 | 958.9 | 334 | 121.1 | 514.6 | 7.196604 | 5300 | 0 | 5300 | 53.15948 | -4.1 | 5.8
3 Januari 2021 | 13:00 | 2.135 | 13.19 | 36.71 | 0.41 | 19.975 | 1.36 | 6.17867 | 1.83989 | 0.55281 | 11.28 | 19.875 | 6587.01 | 6872.28 |  | 0 | 0 | 2398:05 | 0.56 | 1200 | 715 | 558 | 299 | 611 | 958.4 | 333.8 | 120.6 | 511.8 | 6.898909 | 5500 | 0 | 5500 | 55.04404 | -2.2 | 5.8
3 Januari 2021 | 14:00 | 2.135 | 13.19 | 36.71 | 0.41 | 19.975 | 1.36 | 6.17867 | 1.83989 | 0.55281 | 11.28 | 19.875 | 6587.01 | 6872.28 |  | 0 | 0 | 2417:17 | 0.56 | 1200 | 722 | 547 | 298 | 610 | 962.5 | 333.8 | 120.8 | 513.1 | 6.791786 | 5600 | 0 | 5600 | 55.59968 | -4.2 | 5.8
3 Januari 2021 | 15:00 | 2.135 | 13.19 | 36.71 | 0.41 | 19.975 | 1.36 | 6.17867 | 1.83989 | 0.55281 | 11.28 | 19.875 | 6587.01 | 6872.28 |  | 0 | 0 | 2347:41 | 0.56 | 1200 | 725 | 533 | 303 | 627 | 997.8 | 333.3 | 123 | 512.8 | 6.812143 | 5600 | 0 | 5600 | 57.24801 | -4.4 | 5.8
3 Januari 2021 | 16:00 | 2.135 | 13.19 | 36.71 | 0.41 | 19.975 | 1.36 | 6.17867 | 1.83989 | 0.55281 | 11.28 | 19.875 | 6587.01 | 6872.28 |  | 0 | 0 | 2448:43 | 0.56 | 1200 | 735 | 577 | 309 | 629 | 995.3 | 332.2 | 122.9 | 508.6 | 6.889091 | 5500 | 0 | 5500 | 53.90571 | -3.8 | 5.8
3 Januari 2021 | 17:00 | 2.135 | 13.19 | 36.71 | 0.41 | 19.975 | 1.36 | 6.17867 | 1.83989 | 0.55281 | 11.28 | 21.65 | 6204.13 |  |  | 0.98 | 0 | 2380:48 | 0.56 | 1200 | 775 | 589 | 305 | 622 | 997.2 | 332.8 | 123 | 507.6 | 7.138868 | 5300 | 0 | 5300 | 53.42742 | -2.1 | 5.8
3 Januari 2021 | 18:00 | 2.11 | 13.35 | 36.43 | 0.35 | 19.83 | 1.52 | 6.35 | 1.84 | 0.55 | 11.57 | 21.65 | 6204.13 |  |  | 0.98 | 0 | 2344:34 | 0.56 | 1200 | 772 | 572 | 309 | 622 | 996.3 | 332.8 | 122.8 | 507.4 | 7.13434 | 5300 | 0 | 5300 | 54.25325 | -3.3 | 5.8
3 Januari 2021 | 19:00 | 2.11 | 13.35 | 36.43 | 0.35 | 19.83 | 1.52 | 6.35 | 1.84 | 0.55 | 11.57 | 21.65 | 6204.13 |  |  | 0.96 | 0 | 2341:55 | 0.56 | 1200 | 770 | 586 | 301 | 624 | 995.2 | 334.1 | 123 | 507.3 | 7.272692 | 5200 | 0 | 5200 | 53.28961 | -3.5 | 5.8
3 Januari 2021 | 20:00 | 2.11 | 13.35 | 36.43 | 0.35 | 19.83 | 1.52 | 6.35 | 1.84 | 0.55 | 11.57 | 21.65 | 6204.13 |  |  | 0.96 | 0 | 2347:55 | 0.56 | 1200 | 758 | 544 | 303 | 618 | 994 | 334.1 | 123.1 | 507.4 | 7.275 | 5200 | 0 | 5200 | 53.15343 | -3.6 | 5.8
3 Januari 2021 | 21:00 | 2.11 | 13.35 | 36.43 | 0.35 | 19.83 | 1.52 | 6.35 | 1.84 | 0.55 | 11.57 | 21.65 | 6204.13 |  |  | 0.99 | 0 | 2337:50 | 0.56 | 1200 | 777 | 592 | 299 | 623 | 993.9 | 333.6 | 122.7 | 507.4 | 7.270385 | 5200 | 0 | 5200 | 53.38261 | -3.2 | 5.8
7 Januari 2021 | 0:00 | 1.99 | 13.06 | 37.49 | 0.37 | 21.67 | 1.53 | 6.57 | 1.73 | 0.59 | 11.66 | 23.325 | 6390.64 |  |  | 0.99 | 38.4 | 2565:22 | 0.61 | 1017 | 704 | 527 | 282 | 552 | 1097.1 | 339 | 128.6 | 517.1 | 7.044 | 5500 | 0 | 5500 | 51.45477 | -2.1 | 5.8
7 Januari 2021 | 1:00 | 2.03 | 13.39 | 36.18 | 0.34 | 20.5 | 1.27 | 6.61 | 1.77 | 0.57 | 16.41 | 21.885 | 6183.73 |  |  | 0.44 | 129.6 | 2459:02 | 0.61 | 1010 | 737 | 552 | 288 | 572 | 1113.8 | 337.6 | 129.9 | 516.3 | 7.049455 | 5500 | 0 | 5500 | 53.67948 | -2.1 | 5.8
7 Januari 2021 | 2:00 | 2.03 | 13.39 | 36.18 | 0.34 | 20.5 | 1.27 | 6.61 | 1.77 | 0.57 | 16.41 | 21.885 | 6183.73 |  |  | 0.44 | 129.6 | 2408:38 | 0.61 | 1015 | 709 | 528 | 291 | 562 | 1118.7 | 339.2 | 130 | 516.5 | 6.926786 | 5600 | 0 | 5600 | 55.79912 | -3 | 5.8
7 Januari 2021 | 3:00 | 2.03 | 13.39 | 36.18 | 0.34 | 20.5 | 1.27 | 6.61 | 1.77 | 0.57 | 16.41 | 21.885 | 6183.73 |  |  | 0.41 | 129.6 | 2404:34 | 0.61 | 1019 | 739 | 568 | 285 | 577 | 1114 | 338 | 129.9 | 516.2 | 6.9225 | 5600 | 0 | 5600 | 55.8938 | -3.3 | 5.8
7 Januari 2021 | 4:00 | 2.03 | 13.39 | 36.18 | 0.34 | 20.5 | 1.27 | 6.61 | 1.77 | 0.57 | 16.41 | 21.885 | 6183.73 |  |  | 0.41 | 129.6 | 2303:02 | 0.55 | 1020 | 742 | 481 | 273 | 593 | 942 | 338 | 120.2 | 514 | 6.918545 | 5500 | 0 | 5500 | 57.31555 | -2.9 | 5.8
7 Januari 2021 | 5:00 | 2.03 | 13.39 | 36.18 | 0.34 | 20.5 | 1.27 | 6.61 | 1.77 | 0.57 | 16.41 | 21.885 | 6183.73 |  |  | 0.46 | 129.6 | 1892:53 | 0.4 | 999 | 803 | 508 | 270 | 591 | 815.2 | 294.9 | 112.3 | 480 | 7.1076 | 5000 | 0 | 5000 | 63.39546 | -3.7 | 5.8
7 Januari 2021 | 6:00 | 2.03 | 13.39 | 36.18 | 0.34 | 20.5 | 1.27 | 6.61 | 1.77 | 0.57 | 16.41 | 21.885 | 6183.73 |  |  | 0.46 | 129.6 | 1572:00 | 0.4 | 967 | 822 | 559 | 274 | 617 | 816.1 | 295.8 | 112 | 480.5 | 8.8875 | 4000 | 0 | 4000 | 61.0687 | -4.2 | 5.8
7 Januari 2021 | 7:00 | 2.03 | 13.39 | 36.18 | 0.34 | 20.5 | 1.27 | 6.61 | 1.77 | 0.57 | 16.41 | 21.885 | 6183.73 |  |  | 0.42 | 129.6 | 1568:53 | 0.4 | 973 | 816 | 578 | 279 | 657 | 817.6 | 295.6 | 112 | 480.1 | 9.109231 | 3900 | 0 | 3900 | 59.66039 | -2.1 | 5.8
7 Januari 2021 | 8:00 | 2.03 | 13.39 | 36.18 | 0.34 | 20.5 | 1.27 | 6.61 | 1.77 | 0.57 | 16.41 | 21.885 | 6183.73 |  |  | 0.42 | 129.6 | 1723:41 | 0.46 | 929 | 805 | 601 | 266 | 647 | 819.8 | 298.6 | 112 | 480.1 | 9.601622 | 3700 | 0 | 3700 | 51.51768 | -1.5 | 5.8
7 Januari 2021 | 9:00 | 2.065 | 11.985 | 40.785 | 0.405 | 25.465 | 1.405 | 5.79399 | 1.60582 | 0.63196 | 12.185 | 20.81 | 6646.06 | 6639.06 |  | 0 | 129.6 | 1741:55 | 0.46 | 889 | 762 | 530 | 246 | 628 | 759.6 | 285.5 | 107.9 | 471.7 | 9.66 | 3600 | 0 | 3600 | 49.60044 | -3.6 | 5.8
7 Januari 2021 | 10:00 | 2.065 | 11.985 | 40.785 | 0.405 | 25.465 | 1.405 | 5.79399 | 1.60582 | 0.63196 | 12.185 | 20.81 | 6646.06 | 6639.06 |  | 0 | 129.6 | 1739:31 | 0.46 | 875 | 752 | 493 | 250 | 591 | 847.3 | 304.8 | 113.7 | 488.5 | 9.264615 | 3900 | 0 | 3900 | 53.80795 | -3.6 | 5.8
7 Januari 2021 | 11:00 | 2.065 | 11.985 | 40.785 | 0.405 | 25.465 | 1.405 | 5.79399 | 1.60582 | 0.63196 | 12.185 | 20.81 | 6646.06 | 6639.06 |  | 0 | 129.6 | 1694:38 | 0.46 | 914 | 792 | 486 | 256 | 592 | 717.1 | 268.1 | 105 | 459.7 | 8.263902 | 4100 | 0 | 4100 | 58.06543 | -3.6 | 5.8
7 Januari 2021 | 12:00 | 2.065 | 11.985 | 40.785 | 0.405 | 25.465 | 1.405 | 5.79399 | 1.60582 | 0.63196 | 12.185 | 20.81 | 6646.06 | 6639.06 |  | 0 | 129.6 | 1863:36 | 0.46 | 899 | 792 | 539 | 257 | 595 | 830.3 | 308.8 | 112.7 | 492.3 | 8.853659 | 4100 | 0 | 4100 | 52.80103 | -3.7 | 5.8
7 Januari 2021 | 13:00 | 2.065 | 11.985 | 40.785 | 0.405 | 25.465 | 1.405 | 5.79399 | 1.60582 | 0.63196 | 12.185 | 20.81 | 6646.06 | 6639.06 |  | 0 | 129.6 | 2001:50 | 0.46 | 915 | 798 | 538 | 257 | 611 | 833.6 | 307.7 | 113.1 | 491.6 | 8.849268 | 4100 | 0 | 4100 | 49.15478 | -2.7 | 5.8
7 Januari 2021 | 14:00 | 2.065 | 11.985 | 40.785 | 0.405 | 25.465 | 1.405 | 5.79399 | 1.60582 | 0.63196 | 12.185 | 20.81 | 6646.06 | 6639.06 |  | 0 | 129.6 | 1996:34 | 0.46 | 915 | 792 | 481 | 260 | 621 | 868.4 | 320 | 115.2 | 500 | 8.788571 | 4200 | 0 | 4200 | 50.48684 | -3.6 | 5.8
7 Januari 2021 | 15:00 | 2.065 | 11.985 | 40.785 | 0.405 | 25.465 | 1.405 | 5.79399 | 1.60582 | 0.63196 | 12.185 | 20.81 | 6646.06 | 6639.06 |  | 0 | 129.6 | 1954:48 | 0.46 | 916 | 804 | 526 | 266 | 584 | 895.2 | 328.8 | 116.9 | 503.2 | 8.858571 | 4200 | 0 | 4200 | 51.56538 | -3.8 | 5.8
7 Januari 2021 | 16:00 | 2.065 | 11.985 | 40.785 | 0.405 | 25.465 | 1.405 | 5.79399 | 1.60582 | 0.63196 | 12.185 | 20.81 | 6646.06 | 6639.06 |  | 0 | 129.6 | 2166:14 | 0.5 | 956 | 788 | 491 | 263 | 614 | 919.1 | 336.4 | 119 | 515.3 | 8.457333 | 4500 | 0 | 4500 | 49.85597 | -4.3 | 5.8
7 Januari 2021 | 17:00 | 2.13 | 13.78 | 39.96 | 0.47 | 21.32 | 1.76 | 6.47 | 1.87 | 0.54 | 10.35 | 19.765 | 6806.3 |  |  | 0.54 | 129.6 | 2210:10 | 0.5 | 974 | 810 | 486 | 268 | 606 | 925.3 | 332.6 | 119 | 512.9 | 8.242174 | 4600 | 0 | 4600 | 49.95113 | -3.6 | 5.8
7 Januari 2021 | 18:00 | 2.13 | 13.78 | 39.96 | 0.47 | 21.32 | 1.76 | 6.47 | 1.87 | 0.54 | 10.35 | 19.765 | 6806.3 |  |  | 0.54 | 129.6 | 2220:43 | 0.5 | 963 | 812 | 503 | 285 | 611 | 930.8 | 337 | 119 | 513.5 | 8.074468 | 4700 | 0 | 4700 | 50.79434 | -3.8 | 5.8
7 Januari 2021 | 19:00 | 2.13 | 13.78 | 39.96 | 0.47 | 21.32 | 1.76 | 6.47 | 1.87 | 0.54 | 10.35 | 19.765 | 6806.3 |  |  | 0.55 | 129.6 | 2323:12 | 0.55 | 967 | 815 | 581 | 290 | 616 | 962.3 | 338.8 | 121.1 | 514.5 | 7.945 | 4800 | 0 | 4800 | 49.58678 | -3.3 | 5.8
7 Januari 2021 | 20:00 | 2.13 | 13.78 | 39.96 | 0.47 | 21.32 | 1.76 | 6.47 | 1.87 | 0.54 | 10.35 | 19.765 | 6806.3 |  |  | 0.55 | 129.6 | 2351:17 | 0.55 | 967 | 796 | 486 | 293 | 587 | 1030.8 | 337.8 | 124.9 | 515 | 7.6788 | 5000 | 0 | 5000 | 51.03603 | -3.4 | 5.8
7 Januari 2021 | 21:00 | 2.13 | 13.78 | 39.96 | 0.47 | 21.32 | 1.76 | 6.47 | 1.87 | 0.54 | 10.35 | 19.765 | 6806.3 |  |  | 0.53 | 129.6 | 2382:29 | 0.55 | 984 | 811 | 562 | 298 | 593 | 1032.1 | 338.8 | 125.2 | 516.1 | 7.544706 | 5100 | 0 | 5100 | 51.37504 | -3.1 | 5.8
7 Januari 2021 | 22:00 | 2.13 | 13.78 | 39.96 | 0.47 | 21.32 | 1.76 | 6.47 | 1.87 | 0.54 | 10.35 | 19.765 | 6806.3 |  |  | 0.53 | 129.6 | 2406:58 | 0.55 | 985 | 819 | 600 | 299 | 611 | 1029.1 | 339.8 | 125 | 517.9 | 7.563529 | 5100 | 0 | 5100 | 50.85253 | -4.4 | 5.8
7 Januari 2021 | 23:00 | 2.13 | 13.78 | 39.96 | 0.47 | 21.32 | 1.76 | 6.47 | 1.87 | 0.54 | 10.35 | 19.765 | 6806.3 |  |  | 0.54 | 129.6 | 2431:12 | 0.55 | 993 | 798 | 543 | 292 | 607 | 1024.7 | 337 | 124.9 | 516 | 7.6908 | 5000 | 0 | 5000 | 49.35834 | -3.3 | 5.8
8 Januari 2021 | 0:00 | 2.13 | 13.78 | 39.96 | 0.47 | 21.32 | 1.76 | 6.47 | 1.87 | 0.54 | 10.35 | 19.765 | 6806.3 |  |  | 0.54 | 136.1 | 2434:19 | 0.56 | 987 | 818 | 596 | 307 | 600 | 1029.3 | 341.3 | 125.3 | 516.9 | 7.555294 | 5100 | 0 | 5100 | 50.28098 | -4.1 | 5.8
8 Januari 2021 | 1:00 | 2.12 | 13.04 | 40.14 | 0.43 | 23.33 | 1.52 | 6.15 | 1.72 | 0.59 | 11.03 | 21.795 | 7104.72 |  |  | 0.63 | 136.1 | 2431:12 | 0.56 | 988 | 816 | 585 | 306 | 604 | 1029.2 | 340.2 | 125.1 | 515.4 | 7.535294 | 5100 | 0 | 5100 | 50.34551 | -3 | 5.8
8 Januari 2021 | 2:00 | 2.12 | 13.04 | 40.14 | 0.43 | 23.33 | 1.52 | 6.15 | 1.72 | 0.59 | 11.03 | 21.795 | 7104.72 |  |  | 0.63 | 136.1 | 2403:22 | 0.56 | 993 | 808 | 593 | 307 | 605 | 1031.7 | 342.9 | 125.5 | 519.5 | 7.442308 | 5200 | 0 | 5200 | 51.9273 | -2.3 | 5.8
8 Januari 2021 | 3:00 | 2.12 | 13.04 | 40.14 | 0.43 | 23.33 | 1.52 | 6.15 | 1.72 | 0.59 | 11.03 | 21.795 | 7104.72 |  |  | 0.6 | 136.1 | 2302:19 | 0.56 | 1016 | 806 | 590 | 300 | 618 | 1024.1 | 341.7 | 125.2 | 517.7 | 7.278113 | 5300 | 0 | 5300 | 55.24862 | -2.8 | 5.8
8 Januari 2021 | 4:00 | 2.12 | 13.04 | 40.14 | 0.43 | 23.33 | 1.52 | 6.15 | 1.72 | 0.59 | 11.03 | 21.795 | 7104.72 |  |  | 0.6 | 136.1 | 2402:53 | 0.56 | 1003 | 797 | 585 | 297 | 599 | 1023.8 | 340.6 | 125.2 | 516.7 | 7.406538 | 5200 | 0 | 5200 | 51.93767 | -3.1 | 5.8
8 Januari 2021 | 5:00 | 2.12 | 13.04 | 40.14 | 0.43 | 23.33 | 1.52 | 6.15 | 1.72 | 0.59 | 11.03 | 21.795 | 7104.72 |  |  | 0.61 | 136.1 | 2395:26 | 0.56 | 997 | 790 | 580 | 298 | 606 | 1026.9 | 341 | 125 | 516.7 | 7.264528 | 5300 | 0 | 5300 | 53.10089 | -3.7 | 5.8
8 Januari 2021 | 6:00 | 2.12 | 13.04 | 40.14 | 0.43 | 23.33 | 1.52 | 6.15 | 1.72 | 0.59 | 11.03 | 21.795 | 7104.72 |  |  | 0.61 | 136.1 | 2435:17 | 0.56 | 1001 | 794 | 586 | 299 | 605 | 1028.2 | 341.2 | 125.2 | 515.2 | 7.389231 | 5200 | 0 | 5200 | 51.24667 | -4.7 | 5.8
8 Januari 2021 | 7:00 | 2.12 | 13.04 | 40.14 | 0.43 | 23.33 | 1.52 | 6.15 | 1.72 | 0.59 | 11.03 | 21.795 | 7104.72 |  |  | 0.63 | 136.1 | 2463:50 | 0.56 | 1025 | 788 | 581 | 300 | 596 | 1032.7 | 340.8 | 125.2 | 516.3 | 7.262264 | 5300 | 0 | 5300 | 51.62673 | -4 | 5.8
8 Januari 2021 | 8:00 | 2.12 | 13.04 | 40.14 | 0.43 | 23.33 | 1.52 | 6.15 | 1.72 | 0.59 | 11.03 | 21.795 | 7104.72 |  |  | 0.63 | 136.1 | 2234:53 | 0.52 | 993 | 784 | 553 | 289 | 603 | 1025 | 339.4 | 124.9 | 515.7 | 7.252075 | 5300 | 0 | 5300 | 56.91581 | -2.2 | 5.8
8 Januari 2021 | 9:00 | 2.07 | 12.31 | 42.13 | 0.445 | 22.91 | 1.505 | 5.94993 | 1.8389 | 0.5515 | 11.58 | 22 | 7061.92 | 6894.92 |  | 0.95 | 136.1 | 2166:14 | 0.52 | 990 | 762 | 537 | 289 | 614 | 1027.9 | 338.6 | 125.1 | 516.5 | 7.403077 | 5200 | 0 | 5200 | 57.61135 | -2.2 | 5.8
8 Januari 2021 | 10:00 | 2.07 | 12.31 | 42.13 | 0.445 | 22.91 | 1.505 | 5.94993 | 1.8389 | 0.5515 | 11.58 | 22 | 7061.92 | 6894.92 |  | 0.95 | 136.1 | 2159:46 | 0.52 | 1003 | 794 | 562 | 293 | 603 | 1028.4 | 336.2 | 124.9 | 514.9 | 7.382308 | 5200 | 0 | 5200 | 57.7842 | -2.6 | 5.8
8 Januari 2021 | 11:00 | 2.07 | 12.31 | 42.13 | 0.445 | 22.91 | 1.505 | 5.94993 | 1.8389 | 0.5515 | 11.58 | 22 | 7061.92 | 6894.92 |  | 0.91 | 136.1 | 1711:12 | 0.4 | 876 | 726 | 510 | 267 | 607 | 526.8 | 181.5 | 90.4 | 387.8 | 6.672558 | 4300 | 0 | 4300 | 60.30856 | -2.4 | 5.8
8 Januari 2021 | 12:00 | 2.07 | 12.31 | 42.13 | 0.445 | 22.91 | 1.505 | 5.94993 | 1.8389 | 0.5515 | 11.58 | 22 | 7061.92 | 6894.92 |  | 0.91 | 136.1 | 1808:24 | 0.47 | 931 | 799 | 539 | 276 | 562 | 685.9 | 243.4 | 102.6 | 442.2 | 8.172 | 4000 | 0 | 4000 | 53.0856 | -2.8 | 5.8
8 Januari 2021 | 13:00 | 2.07 | 12.31 | 42.13 | 0.445 | 22.91 | 1.505 | 5.94993 | 1.8389 | 0.5515 | 11.58 | 22 | 7061.92 | 6894.92 |  | 0.93 | 136.1 | 2037:36 | 0.47 | 939 | 775 | 549 | 272 | 577 | 810.4 | 289.8 | 111.7 | 478.7 | 8.23814 | 4300 | 0 | 4300 | 50.64782 | -2.6 | 5.8
8 Januari 2021 | 14:00 | 2.07 | 12.31 | 42.13 | 0.445 | 22.91 | 1.505 | 5.94993 | 1.8389 | 0.5515 | 11.58 | 22 | 7061.92 | 6894.92 |  | 0.93 | 136.1 | 2161:26 | 0.52 | 965 | 784 | 548 | 273 | 594 | 881.5 | 311.6 | 115.8 | 495.8 | 7.977391 | 4600 | 0 | 4600 | 51.07706 | -3.4 | 5.8
8 Januari 2021 | 15:00 | 2.07 | 12.31 | 42.13 | 0.445 | 22.91 | 1.505 | 5.94993 | 1.8389 | 0.5515 | 11.58 | 22 | 7061.92 | 6894.92 |  | 0.91 | 136.1 | 2215:41 | 0.52 | 959 | 761 | 503 | 275 | 600 | 947.1 | 333.6 | 119.9 | 511.1 | 8.055319 | 4700 | 0 | 4700 | 50.90988 | -2.3 | 5.8
8 Januari 2021 | 16:00 | 2.07 | 12.31 | 42.13 | 0.445 | 22.91 | 1.505 | 5.94993 | 1.8389 | 0.5515 | 11.58 | 22 | 7061.92 | 6894.92 |  | 0.91 | 136.1 | 2212:48 | 0.52 | 974 | 767 | 563 | 289 | 601 | 948.1 | 333.4 | 119.9 | 511.6 | 8.061702 | 4700 | 0 | 4700 | 50.97614 | -1.7 | 5.8
8 Januari 2021 | 17:00 | 2.19 | 13.22 | 40.76 | 0.55 | 22.11 | 1.78 | 6.05 | 1.84 | 0.55 | 10.52 | 19.975 | 6889.54 |  |  | 0.1 | 136.1 | 2164:48 | 0.52 | 999 | 781 | 568 | 287 | 599 | 943.7 | 334 | 119.9 | 511.5 | 8.060426 | 4700 | 0 | 4700 | 52.10643 | -2.7 | 5.8
8 Januari 2021 | 18:00 | 2.19 | 13.22 | 40.76 | 0.55 | 22.11 | 1.78 | 6.05 | 1.84 | 0.55 | 10.52 | 19.975 | 6889.54 |  |  | 0.1 | 136.1 | 2200:19 | 0.52 | 988 | 799 | 569 | 292 | 604 | 944.3 | 335.2 | 120 | 511.1 | 8.056596 | 4700 | 0 | 4700 | 51.26527 | -3.6 | 5.8
8 Januari 2021 | 19:00 | 2.19 | 13.22 | 40.76 | 0.55 | 22.11 | 1.78 | 6.05 | 1.84 | 0.55 | 10.52 | 19.975 | 6889.54 |  |  | 0.11 | 136.1 | 2203:55 | 0.52 | 984 | 814 | 590 | 293 | 604 | 922.5 | 333.7 | 118.5 | 507.2 | 7.98766 | 4700 | 0 | 4700 | 51.18153 | -4 | 5.8
8 Januari 2021 | 20:00 | 2.19 | 13.22 | 40.76 | 0.55 | 22.11 | 1.78 | 6.05 | 1.84 | 0.55 | 10.52 | 19.975 | 6889.54 |  |  | 0.11 | 136.1 | 2197:12 | 0.52 | 975 | 793 | 548 | 281 | 620 | 841.9 | 307.7 | 113.8 | 491 | 8.064 | 4500 | 0 | 4500 | 49.15347 | -2.3 | 5.8
8 Januari 2021 | 21:00 | 2.19 | 13.22 | 40.76 | 0.55 | 22.11 | 1.78 | 6.05 | 1.84 | 0.55 | 10.52 | 19.975 | 6889.54 |  |  | 0.12 | 136.1 | 2198:10 | 0.52 | 982 | 801 | 586 | 280 | 615 | 843.6 | 307.9 | 113.6 | 491.9 | 7.897826 | 4600 | 0 | 4600 | 50.22382 | -3 | 5.8
8 Januari 2021 | 22:00 | 2.19 | 13.22 | 40.76 | 0.55 | 22.11 | 1.78 | 6.05 | 1.84 | 0.55 | 10.52 | 19.975 | 6889.54 |  |  | 0.12 | 136.1 | 2200:05 | 0.52 | 976 | 794 | 555 | 277 | 622 | 840.3 | 306 | 113.6 | 492 | 7.89913 | 4600 | 0 | 4600 | 50.17999 | -3.6 | 5.8
8 Januari 2021 | 23:00 | 2.19 | 13.22 | 40.76 | 0.55 | 22.11 | 1.78 | 6.05 | 1.84 | 0.55 | 10.52 | 19.975 | 6889.54 |  |  | 0.11 | 136.1 | 2167:41 | 0.52 | 966 | 803 | 578 | 295 | 597 | 923.9 | 335.4 | 119.1 | 509 | 8.192609 | 4600 | 0 | 4600 | 50.93003 | -2.9 | 5.8
9 Januari 2021 | 0:00 | 2.19 | 13.22 | 40.76 | 0.55 | 22.11 | 1.78 | 6.05 | 1.84 | 0.55 | 10.52 | 19.975 | 6889.54 |  |  | 0.11 | 134.78 | 2169:36 | 0.5 | 954 | 790 | 544 | 288 | 606 | 906.6 | 333.1 | 117.8 | 506.2 | 8.13913 | 4600 | 0 | 4600 | 50.88496 | -3.2 | 5.8
9 Januari 2021 | 1:00 | 2.12 | 13.05 | 39.84 | 0.37 | 23.05 | 1.56 | 6.17 | 1.73 | 0.59 | 12.55 | 20.56 | 6579.85 |  |  | 0.48 | 134.78 | 2100:29 | 0.5 | 962 | 814 | 609 | 298 | 613 | 874.4 | 319.4 | 115.7 | 500.7 | 7.868936 | 4700 | 0 | 4700 | 53.70201 | -3 | 5.8
9 Januari 2021 | 2:00 | 2.12 | 13.05 | 39.84 | 0.37 | 23.05 | 1.56 | 6.17 | 1.73 | 0.59 | 12.55 | 20.56 | 6579.85 |  |  | 0.48 | 134.78 | 2082:00 | 0.5 | 967 | 797 | 585 | 294 | 617 | 871.3 | 318.1 | 115.5 | 501.9 | 8.232 | 4500 | 0 | 4500 | 51.8732 | -3.3 | 5.8
9 Januari 2021 | 3:00 | 2.12 | 13.05 | 39.84 | 0.37 | 23.05 | 1.56 | 6.17 | 1.73 | 0.59 | 12.55 | 20.56 | 6579.85 |  |  | 0.5 | 134.78 | 2098:34 | 0.5 | 957 | 798 | 579 | 293 | 597 | 870.1 | 317.6 | 115.4 | 500.6 | 7.86383 | 4700 | 0 | 4700 | 53.75114 | -2.6 | 5.8
9 Januari 2021 | 4:00 | 2.12 | 13.05 | 39.84 | 0.37 | 23.05 | 1.56 | 6.17 | 1.73 | 0.59 | 12.55 | 20.56 | 6579.85 |  |  | 0.5 | 134.78 | 2078:24 | 0.5 | 968 | 802 | 602 | 298 | 600 | 870.5 | 319.3 | 115.6 | 501.2 | 7.71 | 4800 | 0 | 4800 | 55.42725 | -3.8 | 5.8
9 Januari 2021 | 5:00 | 2.12 | 13.05 | 39.84 | 0.37 | 23.05 | 1.56 | 6.17 | 1.73 | 0.59 | 12.55 | 20.56 | 6579.85 |  |  | 0.49 | 134.78 | 2242:05 | 0.55 | 976 | 806 | 558 | 297 | 615 | 904 | 329.7 | 117.8 | 508.8 | 7.8325 | 4800 | 0 | 4800 | 51.38086 | -4.1 | 5.8
9 Januari 2021 | 6:00 | 2.12 | 13.05 | 39.84 | 0.37 | 23.05 | 1.56 | 6.17 | 1.73 | 0.59 | 12.55 | 20.56 | 6579.85 |  |  | 0.49 | 134.78 | 2441:17 | 0.55 | 993 | 802 | 602 | 305 | 608 | 972.3 | 340.9 | 121.9 | 516.4 | 7.6596 | 5000 | 0 | 5000 | 49.15454 | -3.1 | 5.8
9 Januari 2021 | 7:00 | 2.12 | 13.05 | 39.84 | 0.37 | 23.05 | 1.56 | 6.17 | 1.73 | 0.59 | 12.55 | 20.56 | 6579.85 |  |  | 0.51 | 134.78 | 2418:43 | 0.55 | 982 | 797 | 601 | 304 | 626 | 967.6 | 338.4 | 121.6 | 516.3 | 7.504706 | 5100 | 0 | 5100 | 50.60528 | -3.5 | 5.8
9 Januari 2021 | 8:00 | 2.12 | 13.05 | 39.84 | 0.37 | 23.05 | 1.56 | 6.17 | 1.73 | 0.59 | 12.55 | 20.56 | 6579.85 |  |  | 0.51 | 134.78 | 2453:46 | 0.55 | 1006 | 813 | 616 | 309 | 601 | 972.9 | 337.9 | 121.6 | 515.7 | 7.6476 | 5000 | 0 | 5000 | 48.90454 | -2.8 | 5.8
9 Januari 2021 | 9:00 | 2.1 | 13.61 | 40.04 | 0.47 | 22.77 | 1.73 | 6.48 | 1.76 | 0.58 | 11.44 | 21.835 | 5731.72 | 7172.88 |  | 0.19 | 134.78 | 2483:31 | 0.55 | 993 | 800 | 614 | 313 | 614 | 971.4 | 337.3 | 121.6 | 514.6 | 7.6344 | 5000 | 0 | 5000 | 48.31852 | -2.8 | 5.8
9 Januari 2021 | 10:00 | 2.1 | 13.61 | 40.04 | 0.47 | 22.77 | 1.73 | 6.48 | 1.76 | 0.58 | 11.44 | 21.835 | 5731.72 | 7172.88 |  | 0.19 | 134.78 | 2367:50 | 0.55 | 995 | 803 | 604 | 312 | 617 | 975.1 | 336.1 | 121.5 | 514.2 | 7.478824 | 5100 | 0 | 5100 | 51.69268 | -2.4 | 5.8
9 Januari 2021 | 11:00 | 2.1 | 13.61 | 40.04 | 0.47 | 22.77 | 1.73 | 6.48 | 1.76 | 0.58 | 11.44 | 21.835 | 5731.72 | 7172.88 |  | 0.16 | 134.78 | 2363:17 | 0.55 | 999 | 810 | 613 | 305 | 614 | 970.3 | 333.9 | 121.6 | 511.7 | 7.5996 | 5000 | 0 | 5000 | 50.77689 | -2.4 | 5.8
9 Januari 2021 | 12:00 | 2.1 | 13.61 | 40.04 | 0.47 | 22.77 | 1.73 | 6.48 | 1.76 | 0.58 | 11.44 | 21.835 | 5731.72 | 7172.88 |  | 0.16 | 134.78 | 2347:55 | 0.55 | 986 | 788 | 609 | 304 | 615 | 974 | 332.7 | 121.6 | 511 | 7.442353 | 5100 | 0 | 5100 | 52.13125 | -3.3 | 5.8
9 Januari 2021 | 13:00 | 2.1 | 13.61 | 40.04 | 0.47 | 22.77 | 1.73 | 6.48 | 1.76 | 0.58 | 11.44 | 21.835 | 5731.72 | 7172.88 |  | 0.18 | 134.78 | 2353:41 | 0.55 | 1002 | 796 | 594 | 303 | 601 | 975 | 333 | 121.6 | 511.4 | 7.596 | 5000 | 0 | 5000 | 50.98399 | -3.1 | 5.8
9 Januari 2021 | 14:00 | 2.1 | 13.61 | 40.04 | 0.47 | 22.77 | 1.73 | 6.48 | 1.76 | 0.58 | 11.44 | 21.835 | 5731.72 | 7172.88 |  | 0.18 | 134.78 | 2379:22 | 0.55 | 1002 | 788 | 591 | 304 | 617 | 974.2 | 331 | 121.5 | 509.2 | 7.42 | 5100 | 0 | 5100 | 51.4424 | -2.4 | 5.8
9 Januari 2021 | 15:00 | 2.1 | 13.61 | 40.04 | 0.47 | 22.77 | 1.73 | 6.48 | 1.76 | 0.58 | 11.44 | 21.835 | 5731.72 | 7172.88 |  | 0.15 | 134.78 | 2273:46 | 0.52 | 1001 | 785 | 548 | 295 | 614 | 979 | 331.4 | 121.7 | 510.2 | 7.737551 | 4900 | 0 | 4900 | 51.7205 | -3 | 5.8
9 Januari 2021 | 16:00 | 2.1 | 13.61 | 40.04 | 0.47 | 22.77 | 1.73 | 6.48 | 1.76 | 0.58 | 11.44 | 21.835 | 5731.72 | 7172.88 |  | 0.15 | 134.78 | 1980:14 | 0.4 | 987 | 823 | 608 | 302 | 604 | 841.9 | 268 | 113.3 | 466.1 | 7.557391 | 4600 | 0 | 4600 | 55.75082 | -3.6 | 5.8
9 Januari 2021 | 17:00 | 2.15 | 13.03 | 40.18 | 0.48 | 21.47 | 1.7 | 6.06 | 1.87 | 0.54 | 11.12 | 21.36 | 5146.38 |  |  | 0.37 | 134.78 | 1732:48 | 0.4 | 940 | 810 | 568 | 287 | 610 | 738.8 | 230.4 | 106.1 | 436 | 8.1315 | 4000 | 0 | 4000 | 55.40166 | -2.9 | 5.8
9 Januari 2021 | 18:00 | 2.15 | 13.03 | 40.18 | 0.48 | 21.47 | 1.7 | 6.06 | 1.87 | 0.54 | 11.12 | 21.36 | 5146.38 |  |  | 0.37 | 134.78 | 1776:58 | 0.4 | 873 | 787 | 578 | 269 | 600 | 577.5 | 208.4 | 94.3 | 402.6 | 8.057838 | 3700 | 0 | 3700 | 49.97299 | -2.6 | 5.8
9 Januari 2021 | 19:00 | 2.15 | 13.03 | 40.18 | 0.48 | 21.47 | 1.7 | 6.06 | 1.87 | 0.54 | 11.12 | 21.36 | 5146.38 |  |  | 0.4 | 134.78 | 1760:53 | 0.4 | 914 | 809 | 556 | 270 | 606 | 691.6 | 246.4 | 102.9 | 446.2 | 8.447692 | 3900 | 0 | 3900 | 53.15524 | -3.9 | 5.8
9 Januari 2021 | 20:00 | 2.15 | 13.03 | 40.18 | 0.48 | 21.47 | 1.7 | 6.06 | 1.87 | 0.54 | 11.12 | 21.36 | 5146.38 |  |  | 0.4 | 134.78 | 1744:05 | 0.4 | 910 | 739 | 532 | 273 | 602 | 693.8 | 247.4 | 103.3 | 446.9 | 8.464615 | 3900 | 0 | 3900 | 53.66726 | -4.2 | 5.8
9 Januari 2021 | 21:00 | 2.15 | 13.03 | 40.18 | 0.48 | 21.47 | 1.7 | 6.06 | 1.87 | 0.54 | 11.12 | 21.36 | 5146.38 |  |  | 0.35 | 134.78 | 1729:41 | 0.4 | 909 | 807 | 568 | 278 | 599 | 722.9 | 258.4 | 105.5 | 454.8 | 8.199512 | 4100 | 0 | 4100 | 56.88914 | -3.9 | 5.8
9 Januari 2021 | 22:00 | 2.15 | 13.03 | 40.18 | 0.48 | 21.47 | 1.7 | 6.06 | 1.87 | 0.54 | 11.12 | 21.36 | 5146.38 |  |  | 0.35 | 134.78 | 1881:07 | 0.47 | 946 | 800 | 524 | 274 | 632 | 811.1 | 289.2 | 111.5 | 478.8 | 8.236744 | 4300 | 0 | 4300 | 54.86093 | -4.4 | 5.8
9 Januari 2021 | 23:00 | 2.15 | 13.03 | 40.18 | 0.48 | 21.47 | 1.7 | 6.06 | 1.87 | 0.54 | 11.12 | 21.36 | 5146.38 |  |  | 0.38 | 134.78 | 2015:17 | 0.47 | 951 | 812 | 578 | 287 | 623 | 840.2 | 300.4 | 113.4 | 486.6 | 8.181818 | 4400 | 0 | 4400 | 52.39967 | -4.2 | 5.8
10 Januari 2021 | 0:00 | 2.15 | 13.03 | 40.18 | 0.48 | 21.47 | 1.7 | 6.06 | 1.87 | 0.54 | 11.12 | 21.36 | 5146.38 |  |  | 0.38 | 141.17 | 2172:00 | 0.51 | 981 | 780 | 505 | 282 | 624 | 866 | 308 | 115 | 495 | 7.787234 | 4700 | 0 | 4700 | 51.9337 | -4.6 | 5.8
10 Januari 2021 | 1:00 | 2.1 | 13.41 | 37.26 | 0.29 | 22.26 | 1.47 | 6.41 | 1.67 | 0.6 | 12.78 | 21.605 | 7000.25 |  |  | 0.6 | 141.17 | 2119:12 | 0.55 | 986 | 815 | 583 | 294 | 619 | 884 | 310 | 116 | 495 | 7.6375 | 4800 | 0 | 4800 | 54.36014 | -3.4 | 5.8
10 Januari 2021 | 2:00 | 2.1 | 13.41 | 37.26 | 0.29 | 22.26 | 1.47 | 6.41 | 1.67 | 0.6 | 12.78 | 21.605 | 7000.25 |  |  | 0.6 | 141.17 | 2097:36 | 0.55 | 992 | 810 | 573 | 300 | 623 | 885 | 310 | 116 | 494 | 7.625 | 4800 | 0 | 4800 | 54.91991 | -4.5 | 5.8
10 Januari 2021 | 3:00 | 2.1 | 13.41 | 37.26 | 0.29 | 22.26 | 1.47 | 6.41 | 1.67 | 0.6 | 12.78 | 21.605 | 7000.25 |  |  | 0.6 | 141.17 | 2090:24 | 0.55 | 975 | 812 | 579 | 298 | 619 | 882 | 304 | 116 | 495 | 7.6375 | 4800 | 0 | 4800 | 55.10907 | -4.2 | 5.8
10 Januari 2021 | 4:00 | 2.1 | 13.41 | 37.26 | 0.29 | 22.26 | 1.47 | 6.41 | 1.67 | 0.6 | 12.78 | 21.605 | 7000.25 |  |  | 0.6 | 141.17 | 2199:07 | 0.55 | 975 | 794 | 577 | 295 | 606 | 921.6 | 321.4 | 119.1 | 504.5 | 7.635918 | 4900 | 0 | 4900 | 53.47594 | -4.5 | 5.8
10 Januari 2021 | 5:00 | 2.1 | 13.41 | 37.26 | 0.29 | 22.26 | 1.47 | 6.41 | 1.67 | 0.6 | 12.78 | 21.605 | 7000.25 |  |  | 0.62 | 141.17 | 2320:34 | 0.55 | 993 | 801 | 580 | 290 | 611 | 945.6 | 328.5 | 120.4 | 508.3 | 7.5444 | 5000 | 0 | 5000 | 51.71166 | -3.5 | 5.8
10 Januari 2021 | 6:00 | 2.1 | 13.41 | 37.26 | 0.29 | 22.26 | 1.47 | 6.41 | 1.67 | 0.6 | 12.78 | 21.605 | 7000.25 |  |  | 0.62 | 141.17 | 2445:22 | 0.55 | 988 | 790 | 532 | 299 | 597 | 957.2 | 338.4 | 121.2 | 514.3 | 7.476471 | 5100 | 0 | 5100 | 50.05398 | -3.3 | 5.8
10 Januari 2021 | 7:00 | 2.1 | 13.41 | 37.26 | 0.29 | 22.26 | 1.47 | 6.41 | 1.67 | 0.6 | 12.78 | 21.605 | 7000.25 |  |  | 0.63 | 141.17 | 2408:24 | 0.55 | 1005 | 799 | 602 | 313 | 576 | 993.9 | 338.1 | 123.1 | 515.7 | 7.370769 | 5200 | 0 | 5200 | 51.81863 | -4.4 | 5.8
10 Januari 2021 | 8:00 | 2.1 | 13.41 | 37.26 | 0.29 | 22.26 | 1.47 | 6.41 | 1.67 | 0.6 | 12.78 | 21.605 | 7000.25 |  |  | 0.63 | 141.17 | 2420:38 | 0.57 | 1007 | 815 | 610 | 311 | 602 | 995.4 | 337.5 | 123.1 | 515.3 | 7.366154 | 5200 | 0 | 5200 | 51.55661 | -3.8 | 5.8
10 Januari 2021 | 9:00 | 2.095 | 13.03 | 39.915 | 0.435 | 22.38 | 1.875 | 6.21979 | 1.78355 | 0.56847 | 10.935 | 21.73 | 6310.57 | 7013.76 |  | 0.21 | 141.17 | 2398:34 | 0.57 | 977 | 792 | 554 | 305 | 612 | 999.1 | 336.6 | 122.9 | 515.3 | 7.508235 | 5100 | 0 | 5100 | 51.03062 | -4.2 | 5.8
10 Januari 2021 | 10:00 | 2.095 | 13.03 | 39.915 | 0.435 | 22.38 | 1.875 | 6.21979 | 1.78355 | 0.56847 | 10.935 | 21.73 | 6310.57 | 7013.76 |  | 0.21 | 141.17 | 2367:36 | 0.57 | 1004 | 795 | 590 | 308 | 623 | 1000.6 | 335.5 | 123 | 513.2 | 7.202264 | 5300 | 0 | 5300 | 53.72529 | -3.4 | 5.8
10 Januari 2021 | 11:00 | 2.095 | 13.03 | 39.915 | 0.435 | 22.38 | 1.875 | 6.21979 | 1.78355 | 0.56847 | 10.935 | 21.73 | 6310.57 | 7013.76 |  | 0.24 | 141.17 | 2369:17 | 0.57 | 1011 | 790 | 584 | 297 | 614 | 995.9 | 333.3 | 123.3 | 512.4 | 16.58348 | 2300 | 0 | 2300 | 23.29822 | -3.3 | 5.8
10 Januari 2021 | 12:00 | 2.095 | 13.03 | 39.915 | 0.435 | 22.38 | 1.875 | 6.21979 | 1.78355 | 0.56847 | 10.935 | 21.73 | 6310.57 | 7013.76 |  | 0.24 | 141.17 | 2367:22 | 0.57 | 1014 | 788 | 590 | 303 | 608 | 1001.4 | 334.8 | 123.2 | 514 | 7.213585 | 5300 | 0 | 5300 | 53.73074 | -3.6 | 5.8
10 Januari 2021 | 13:00 | 2.095 | 13.03 | 39.915 | 0.435 | 22.38 | 1.875 | 6.21979 | 1.78355 | 0.56847 | 10.935 | 21.73 | 6310.57 | 7013.76 |  | 0.23 | 141.17 | 2363:31 | 0.57 | 1023 | 774 | 580 | 298 | 605 | 993.9 | 332.5 | 123 | 511.4 | 7.181887 | 5300 | 0 | 5300 | 53.81803 | -3.4 | 5.8
10 Januari 2021 | 14:00 | 2.095 | 13.03 | 39.915 | 0.435 | 22.38 | 1.875 | 6.21979 | 1.78355 | 0.56847 | 10.935 | 21.73 | 6310.57 | 7013.76 |  | 0.23 | 141.17 | 2430:58 | 0.57 | 1018 | 784 | 584 | 300 | 602 | 1001 | 333.3 | 123.1 | 512.4 | 7.061111 | 5400 | 0 | 5400 | 53.31227 | -3.4 | 5.8
10 Januari 2021 | 15:00 | 2.095 | 13.03 | 39.915 | 0.435 | 22.38 | 1.875 | 6.21979 | 1.78355 | 0.56847 | 10.935 | 21.73 | 6310.57 | 7013.76 |  | 0.2 | 141.17 | 2423:02 | 0.57 | 1025 | 750 | 500 | 301 | 616 | 1006.6 | 334.4 | 123.3 | 511.9 | 7.057778 | 5400 | 0 | 5400 | 53.48653 | -3.4 | 5.8
10 Januari 2021 | 16:00 | 2.095 | 13.03 | 39.915 | 0.435 | 22.38 | 1.875 | 6.21979 | 1.78355 | 0.56847 | 10.935 | 21.73 | 6310.57 | 7013.76 |  | 0.2 | 141.17 | 2480:24 | 0.57 | 1029 | 773 | 589 | 312 | 612 | 1000.6 | 333.6 | 123.1 | 511.8 | 6.926182 | 5500 | 0 | 5500 | 53.21722 | -3.1 | 5.8
10 Januari 2021 | 17:00 | 2.04 | 12.93 | 36.22 | 0.35 | 21.81 | 1.75 | 6.34 | 1.66 | 0.61 | 12.16 | 21.415 | 7264.03 |  |  | 0.48 | 141.17 | 2256:43 | 0.52 | 1033 | 771 | 612 | 315 | 617 | 931.1 | 327.8 | 119.2 | 504.4 | 7.195385 | 5200 | 0 | 5200 | 55.3015 | -2.7 | 5.8
10 Januari 2021 | 18:00 | 2.04 | 12.93 | 36.22 | 0.35 | 21.81 | 1.75 | 6.34 | 1.66 | 0.61 | 12.16 | 21.415 | 7264.03 |  |  | 0.48 | 141.17 | 2172:58 | 0.52 | 1002 | 822 | 618 | 307 | 618 | 835.9 | 293.2 | 113.1 | 480.1 | 7.572766 | 4700 | 0 | 4700 | 51.91076 | -3.1 | 5.8
10 Januari 2021 | 19:00 | 2.04 | 12.93 | 36.22 | 0.35 | 21.81 | 1.75 | 6.34 | 1.66 | 0.61 | 12.16 | 21.415 | 7264.03 |  |  | 0.49 | 141.17 | 2173:26 | 0.52 | 1003 | 818 | 595 | 293 | 630 | 773.2 | 266.8 | 108.9 | 463.3 | 7.629333 | 4500 | 0 | 4500 | 49.69081 | -3.5 | 5.8
10 Januari 2021 | 20:00 | 2.04 | 12.93 | 36.22 | 0.35 | 21.81 | 1.75 | 6.34 | 1.66 | 0.61 | 12.16 | 21.415 | 7264.03 |  |  | 0.49 | 141.17 | 2172:29 | 0.52 | 983 | 784 | 540 | 279 | 627 | 834.7 | 291.7 | 112.9 | 480.2 | 7.908 | 4500 | 0 | 4500 | 49.71277 | -3.6 | 5.8
10 Januari 2021 | 21:00 | 2.04 | 12.93 | 36.22 | 0.35 | 21.81 | 1.75 | 6.34 | 1.66 | 0.61 | 12.16 | 21.415 | 7264.03 |  |  | 0.5 | 141.17 | 2205:22 | 0.52 | 974 | 770 | 553 | 286 | 613 | 914.2 | 321.7 | 117.8 | 499.7 | 8.054348 | 4600 | 0 | 4600 | 50.05985 | -3.8 | 5.8
10 Januari 2021 | 22:00 | 2.04 | 12.93 | 36.22 | 0.35 | 21.81 | 1.75 | 6.34 | 1.66 | 0.61 | 12.16 | 21.415 | 7264.03 |  |  | 0.5 | 141.17 | 2382:58 | 0.55 | 1003 | 753 | 554 | 284 | 595 | 964.3 | 336.3 | 121.2 | 510.5 | 7.735102 | 4900 | 0 | 4900 | 49.35039 | -4 | 5.8
10 Januari 2021 | 23:00 | 2.04 | 12.93 | 36.22 | 0.35 | 21.81 | 1.75 | 6.34 | 1.66 | 0.61 | 12.16 | 21.415 | 7264.03 |  |  | 0.48 | 141.17 | 2463:07 | 0.55 | 1010 | 770 | 559 | 289 | 602 | 962.7 | 335.7 | 121 | 512 | 7.596 | 5000 | 0 | 5000 | 48.7187 | -2.4 | 5.8
11 Januari 2021 | 0:00 | 2.04 | 12.93 | 36.22 | 0.35 | 21.81 | 1.75 | 6.34 | 1.66 | 0.61 | 12.16 | 21.415 | 7264.03 |  |  | 0.48 | 143.57 | 2460:58 | 0.56 | 1006 | 747 | 522 | 293 | 599 | 964.6 | 337.6 | 121.1 | 510.4 | 7.286538 | 5200 | 0 | 5200 | 50.71192 | -3.3 | 5.8
11 Januari 2021 | 1:00 | 2.19 | 14.12 | 40.96 | 0.44 | 22.62 | 2.13 | 6.46 | 1.81 | 0.56 | 9.89 | 20.945 | 6663.24 |  |  | 0.31 | 143.57 | 2434:34 | 0.56 | 1009 | 778 | 571 | 300 | 596 | 927.7 | 325 | 119.2 | 504.5 | 7.4844 | 5000 | 0 | 5000 | 49.29022 | -3.8 | 5.8
11 Januari 2021 | 2:00 | 2.19 | 14.12 | 40.96 | 0.44 | 22.62 | 2.13 | 6.46 | 1.81 | 0.56 | 9.89 | 20.945 | 6663.24 |  |  | 0.31 | 143.57 | 2488:48 | 0.56 | 1023 | 786 | 584 | 303 | 604 | 925.9 | 323.3 | 118.9 | 502.4 | 7.168846 | 5200 | 0 | 5200 | 50.14465 | -3.9 | 5.8
11 Januari 2021 | 3:00 | 2.19 | 14.12 | 40.96 | 0.44 | 22.62 | 2.13 | 6.46 | 1.81 | 0.56 | 9.89 | 20.945 | 6663.24 |  |  | 0.27 | 143.57 | 2476:05 | 0.56 | 1020 | 790 | 592 | 301 | 596 | 928.6 | 325.4 | 119.1 | 504.4 | 7.194231 | 5200 | 0 | 5200 | 50.40225 | -4.3 | 5.8
11 Januari 2021 | 4:00 | 2.19 | 14.12 | 40.96 | 0.44 | 22.62 | 2.13 | 6.46 | 1.81 | 0.56 | 9.89 | 20.945 | 6663.24 |  |  | 0.27 | 143.57 | 2479:12 | 0.56 | 1007 | 788 | 590 | 303 | 603 | 959.4 | 334 | 120.9 | 511.6 | 7.298077 | 5200 | 0 | 5200 | 50.33882 | -2.4 | 5.8
11 Januari 2021 | 5:00 | 2.19 | 14.12 | 40.96 | 0.44 | 22.62 | 2.13 | 6.46 | 1.81 | 0.56 | 9.89 | 20.945 | 6663.24 |  |  | 0.33 | 143.57 | 2456:24 | 0.56 | 1014 | 746 | 571 | 304 | 600 | 963.2 | 333.4 | 121 | 510.4 | 7.285385 | 5200 | 0 | 5200 | 50.80606 | -4.8 | 5.8
11 Januari 2021 | 6:00 | 2.19 | 14.12 | 40.96 | 0.44 | 22.62 | 2.13 | 6.46 | 1.81 | 0.56 | 9.89 | 20.945 | 6663.24 |  |  | 0.33 | 143.57 | 2435:17 | 0.56 | 1021 | 769 | 578 | 307 | 592 | 962.5 | 336.2 | 121.2 | 511.4 | 7.161509 | 5300 | 0 | 5300 | 52.23219 | -4.4 | 5.8
11 Januari 2021 | 7:00 | 2.19 | 14.12 | 40.96 | 0.44 | 22.62 | 2.13 | 6.46 | 1.81 | 0.56 | 9.89 | 20.945 | 6663.24 |  |  | 0.3 | 143.57 | 2429:31 | 0.56 | 1017 | 799 | 620 | 306 | 609 | 960.4 | 335.1 | 121.1 | 511.7 | 7.163774 | 5300 | 0 | 5300 | 52.35602 | -3 | 5.8
11 Januari 2021 | 8:00 | 2.19 | 14.12 | 40.96 | 0.44 | 22.62 | 2.13 | 6.46 | 1.81 | 0.56 | 9.89 | 20.945 | 6663.24 |  |  | 0.3 | 143.57 | 2420:24 | 0.56 | 1020 | 796 | 599 | 293 | 613 | 964 | 335.9 | 121.2 | 510.3 | 7.286538 | 5200 | 0 | 5200 | 51.56173 | -3 | 5.8
11 Januari 2021 | 9:00 | 2.055 | 12.525 | 40.58 | 0.45 | 22.61 | 1.87 | 6.10076 | 1.79517 | 0.565 | 11.925 | 20.025 | 6688.11 | 6770.91 |  | 0.67 | 143.57 | 2358:00 | 0.56 | 1001 | 789 | 529 | 300 | 594 | 966.9 | 335 | 121.1 | 512.7 | 7.313077 | 5200 | 0 | 5200 | 52.92621 | -3.5 | 5.8
11 Januari 2021 | 10:00 | 2.055 | 12.525 | 40.58 | 0.45 | 22.61 | 1.87 | 6.10076 | 1.79517 | 0.565 | 11.925 | 20.025 | 6688.11 | 6770.91 |  | 0.67 | 143.57 | 2305:26 | 0.52 | 1016 | 796 | 593 | 302 | 584 | 978.5 | 335 | 121.9 | 512.2 | 7.316538 | 5200 | 0 | 5200 | 54.13283 | -4.2 | 5.8
11 Januari 2021 | 11:00 | 2.055 | 12.525 | 40.58 | 0.45 | 22.61 | 1.87 | 6.10076 | 1.79517 | 0.565 | 11.925 | 20.025 | 6688.11 | 6770.91 |  | 0.69 | 143.57 | 1710:43 | 0.65 | 963 | 812 | 603 | 277 | 627 | 794.6 | 289 | 110.1 | 477.6 | 7.836 | 4500 | 0 | 4500 | 63.13131 | -3.9 | 5.8
11 Januari 2021 | 12:00 | 2.055 | 12.525 | 40.58 | 0.45 | 22.61 | 1.87 | 6.10076 | 1.79517 | 0.565 | 11.925 | 20.025 | 6688.11 | 6770.91 |  | 0.69 | 143.57 | 1721:31 | 0.65 | 970 | 775 | 522 | 249 | 608 | 786.9 | 288.9 | 109.9 | 477.4 | 8.008636 | 4400 | 0 | 4400 | 61.34114 | -4 | 5.8
11 Januari 2021 | 13:00 | 2.055 | 12.525 | 40.58 | 0.45 | 22.61 | 1.87 | 6.10076 | 1.79517 | 0.565 | 11.925 | 20.025 | 6688.11 | 6770.91 |  | 0.7 | 143.57 | 2265:07 | 0.65 | 993 | 783 | 575 | 258 | 603 | 957.6 | 331.8 | 120.8 | 511.8 | 7.746122 | 4900 | 0 | 4900 | 51.91778 | -3.8 | 5.8
11 Januari 2021 | 14:00 | 2.055 | 12.525 | 40.58 | 0.45 | 22.61 | 1.87 | 6.10076 | 1.79517 | 0.565 | 11.925 | 20.025 | 6688.11 | 6770.91 |  | 0.7 | 143.57 | 2379:22 | 0.65 | 1054 | 793 | 591 | 277 | 607 | 956.2 | 331.4 | 120.8 | 510.7 | 7.016667 | 5400 | 0 | 5400 | 54.46843 | -2.7 | 5.8
11 Januari 2021 | 15:00 | 2.055 | 12.525 | 40.58 | 0.45 | 22.61 | 1.87 | 6.10076 | 1.79517 | 0.565 | 11.925 | 20.025 | 6688.11 | 6770.91 |  | 0.72 | 143.57 | 2482:05 | 0.65 | 1039 | 835 | 644 | 281 | 695 | 958.6 | 332.5 | 120.7 | 510.8 | 7.578 | 5000 | 0 | 5000 | 48.34655 | -2.8 | 5.8
11 Januari 2021 | 16:00 | 2.055 | 12.525 | 40.58 | 0.45 | 22.61 | 1.87 | 6.10076 | 1.79517 | 0.565 | 11.925 | 20.025 | 6688.11 | 6770.91 |  | 0.72 | 143.57 | 2476:48 | 0.56 | 1000 | 833 | 631 | 269 | 655 | 929.9 | 334.2 | 119.1 | 510.2 | 8.581364 | 4400 | 0 | 4400 | 42.63566 | -3.5 | 5.8
11 Januari 2021 | 17:00 | 2.11 | 13.68 | 40.05 | 0.46 | 21.72 | 1.87 | 6.48 | 1.84 | 0.55 | 11.38 | 21.575 | 8485.76 |  |  | 0.54 | 143.57 | 2162:53 | 0.56 | 972 | 822 | 607 | 281 | 624 | 928.6 | 333.6 | 118.9 | 510.7 | 8.585455 | 4400 | 0 | 4400 | 48.82379 | -2.4 | 5.8
11 Januari 2021 | 18:00 | 2.11 | 13.68 | 40.05 | 0.46 | 21.72 | 1.87 | 6.48 | 1.84 | 0.55 | 11.38 | 21.575 | 8485.76 |  |  | 0.54 | 143.57 | 2371:12 | 0.56 | 964 | 839 | 638 | 285 | 674 | 839 | 302.1 | 113.2 | 486.8 | 8.181818 | 4400 | 0 | 4400 | 44.53441 | -2.5 | 5.8
11 Januari 2021 | 19:00 | 2.11 | 13.68 | 40.05 | 0.46 | 21.72 | 1.87 | 6.48 | 1.84 | 0.55 | 11.38 | 21.575 | 8485.76 |  |  | 0.52 | 143.57 | 2345:46 | 0.56 | 962 | 803 | 591 | 270 | 660 | 838.4 | 303.3 | 113 | 486 | 8.557143 | 4200 | 0 | 4200 | 42.97115 | -1.1 | 5.8
11 Januari 2021 | 20:00 | 2.11 | 13.68 | 40.05 | 0.46 | 21.72 | 1.87 | 6.48 | 1.84 | 0.55 | 11.38 | 21.575 | 8485.76 |  |  | 0.52 | 143.57 | 2343:22 | 0.56 | 970 | 766 | 509 | 263 | 601 | 931.1 | 332.1 | 118.6 | 509.4 | 8.017021 | 4700 | 0 | 4700 | 48.13601 | -2.8 | 5.8
11 Januari 2021 | 21:00 | 2.11 | 13.68 | 40.05 | 0.46 | 21.72 | 1.87 | 6.48 | 1.84 | 0.55 | 11.38 | 21.575 | 8485.76 |  |  | 0.51 | 143.57 | 2343:50 | 0.56 | 988 | 757 | 528 | 270 | 599 | 929.2 | 334 | 118.7 | 510 | 7.698367 | 4900 | 0 | 4900 | 50.17407 | -2.4 | 5.8
11 Januari 2021 | 22:00 | 2.11 | 13.68 | 40.05 | 0.46 | 21.72 | 1.87 | 6.48 | 1.84 | 0.55 | 11.38 | 21.575 | 8485.76 |  |  | 0.51 | 143.57 | 2475:07 | 0.59 | 995 | 741 | 520 | 275 | 599 | 962.3 | 339.5 | 120.9 | 517.2 | 7.507059 | 5100 | 0 | 5100 | 49.45215 | -3.2 | 5.8
11 Januari 2021 | 23:00 | 2.11 | 13.68 | 40.05 | 0.46 | 21.72 | 1.87 | 6.48 | 1.84 | 0.55 | 11.38 | 21.575 | 8485.76 |  |  | 0.53 | 143.57 | 2560:19 | 0.59 | 993 | 758 | 530 | 279 | 614 | 994.6 | 338.5 | 122.7 | 515 | 7.358077 | 5200 | 0 | 5200 | 48.74391 | -2.8 | 5.8
12 Januari 2021 | 0:00 | 2.11 | 13.68 | 40.05 | 0.46 | 21.72 | 1.87 | 6.48 | 1.84 | 0.55 | 11.38 | 21.575 | 8485.76 |  |  | 0.53 | 151.87 | 2564:53 | 0.59 | 1002 | 751 | 543 | 273 | 601 | 995.8 | 338.9 | 122.8 | 514.9 | 7.358077 | 5200 | 0 | 5200 | 48.65725 | -2.9 | 5.8
12 Januari 2021 | 1:00 | 2 | 12.64 | 39.4 | 0.47 | 21.72 | 1.62 | 6.34 | 1.81 | 0.56 | 11.34 | 21.355 | 7447.71 |  |  | 0.12 | 151.87 | 2578:19 | 0.59 | 995 | 757 | 527 | 280 | 589 | 994.9 | 341 | 122.8 | 516 | 7.370769 | 5200 | 0 | 5200 | 48.40361 | -4.4 | 5.8
12 Januari 2021 | 2:00 | 2 | 12.64 | 39.4 | 0.47 | 21.72 | 1.62 | 6.34 | 1.81 | 0.56 | 11.34 | 21.355 | 7447.71 |  |  | 0.12 | 151.87 | 2568:58 | 0.59 | 997 | 764 | 567 | 286 | 594 | 992.6 | 340.2 | 122.7 | 516 | 7.230566 | 5300 | 0 | 5300 | 49.5142 | -3.2 | 5.8
12 Januari 2021 | 3:00 | 2 | 12.64 | 39.4 | 0.47 | 21.72 | 1.62 | 6.34 | 1.81 | 0.56 | 11.34 | 21.355 | 7447.71 |  |  | 0.09 | 151.87 | 2594:10 | 0.59 | 1012 | 777 | 554 | 282 | 619 | 992.2 | 341 | 122.8 | 516.6 | 7.377692 | 5200 | 0 | 5200 | 48.10806 | -4.2 | 5.8
12 Januari 2021 | 4:00 | 2 | 12.64 | 39.4 | 0.47 | 21.72 | 1.62 | 6.34 | 1.81 | 0.56 | 11.34 | 21.355 | 7447.71 |  |  | 0.09 | 151.87 | 2571:07 | 0.59 | 1009 | 782 | 542 | 260 | 582 | 995.3 | 341.2 | 122.7 | 516.4 | 7.235094 | 5300 | 0 | 5300 | 49.4726 | -4 | 5.8
12 Januari 2021 | 5:00 | 2 | 12.64 | 39.4 | 0.47 | 21.72 | 1.62 | 6.34 | 1.81 | 0.56 | 11.34 | 21.355 | 7447.71 |  |  | 0.1 | 151.87 | 2495:02 | 0.59 | 989 | 767 | 510 | 245 | 585 | 1002.2 | 340.4 | 123.3 | 516 | 7.237358 | 5300 | 0 | 5300 | 50.98115 | -3.4 | 5.8
12 Januari 2021 | 6:00 | 2 | 12.64 | 39.4 | 0.47 | 21.72 | 1.62 | 6.34 | 1.81 | 0.56 | 11.34 | 21.355 | 7447.71 |  |  | 0.1 | 151.87 | 2537:17 | 0.59 | 991 | 767 | 507 | 265 | 605 | 1002.7 | 339.6 | 123.4 | 516.5 | 7.11 | 5400 | 0 | 5400 | 51.07832 | -3.8 | 5.8
12 Januari 2021 | 7:00 | 2 | 12.64 | 39.4 | 0.47 | 21.72 | 1.62 | 6.34 | 1.81 | 0.56 | 11.34 | 21.355 | 7447.71 |  |  | 0.13 | 151.87 | 2538:00 | 0.59 | 1036 | 801 | 590 | 294 | 654 | 920 | 337.1 | 118.3 | 516.7 | 7.188679 | 5300 | 0 | 5300 | 50.1182 | -3.2 | 5.8
12 Januari 2021 | 8:00 | 2 | 12.64 | 39.4 | 0.47 | 21.72 | 1.62 | 6.34 | 1.81 | 0.56 | 11.34 | 21.355 | 7447.71 |  |  | 0.13 | 151.87 | 2535:22 | 0.59 | 1007 | 799 | 603 | 280 | 659 | 778.2 | 297.7 | 109 | 482.3 | 7.240408 | 4900 | 0 | 4900 | 46.38395 | -2.3 | 5.8
12 Januari 2021 | 9:00 | 2.01 | 13.87 | 39.89 | 0.49 | 21.24 | 1.88 | 6.92 | 1.88 | 0.54 | 10.07 | 20.84 | 6975.15 | 6877.32 | 6837.26 | 0.77 | 151.87 | 2669:17 | 0.59 | 989 | 779 | 499 | 283 | 609 | 883.9 | 331.5 | 116.1 | 505 | 7.76375 | 4800 | 0 | 4800 | 43.15771 | -3.4 | 5.8
12 Januari 2021 | 10:00 | 2.01 | 13.87 | 39.89 | 0.49 | 21.24 | 1.88 | 6.92 | 1.88 | 0.54 | 10.07 | 20.84 | 6975.15 | 6877.32 | 6837.26 | 0.77 | 151.87 | 2563:12 | 0.59 | 1004 | 792 | 539 | 302 | 601 | 902.5 | 336.1 | 117 | 513.4 | 7.273846 | 5200 | 0 | 5200 | 48.68914 | -3.7 | 5.8
12 Januari 2021 | 11:00 | 2.01 | 13.87 | 39.89 | 0.49 | 21.24 | 1.88 | 6.92 | 1.88 | 0.54 | 10.07 | 20.84 | 6975.15 | 6877.32 | 6837.26 | 0.83 | 151.87 | 2571:07 | 0.59 | 1011 | 805 | 615 | 296 | 617 | 899.9 | 337.6 | 116.9 | 514.5 | 7.428235 | 5100 | 0 | 5100 | 47.60571 | -4 | 5.8
12 Januari 2021 | 12:00 | 2.01 | 13.87 | 39.89 | 0.49 | 21.24 | 1.88 | 6.92 | 1.88 | 0.54 | 10.07 | 20.84 | 6975.15 | 6877.32 | 6837.26 | 0.83 | 151.87 | 2561:17 | 0.59 | 1022 | 774 | 529 | 282 | 601 | 966.6 | 336.7 | 120.9 | 515.5 | 7.487059 | 5100 | 0 | 5100 | 47.78861 | -3.7 | 5.8
12 Januari 2021 | 13:00 | 2.01 | 13.87 | 39.89 | 0.49 | 21.24 | 1.88 | 6.92 | 1.88 | 0.54 | 10.07 | 20.84 | 6975.15 | 6877.32 | 6837.26 | 0.79 | 151.87 | 2310:29 | 0.54 | 1017 | 781 | 513 | 289 | 595 | 972.3 | 334.4 | 121.1 | 515.6 | 7.346538 | 5200 | 0 | 5200 | 54.01475 | -4.2 | 5.8
12 Januari 2021 | 14:00 | 2.01 | 13.87 | 39.89 | 0.49 | 21.24 | 1.88 | 6.92 | 1.88 | 0.54 | 10.07 | 20.84 | 6975.15 | 6877.32 | 6837.26 | 0.79 | 151.87 | 2136:58 | 0.54 | 1007 | 800 | 552 | 290 | 628 | 970.1 | 336.8 | 121 | 514.8 | 7.6296 | 5000 | 0 | 5000 | 56.15454 | -4.4 | 5.8
12 Januari 2021 | 15:00 | 2.01 | 13.87 | 39.89 | 0.49 | 21.24 | 1.88 | 6.92 | 1.88 | 0.54 | 10.07 | 20.84 | 6975.15 | 6877.32 | 6837.26 | 0.83 | 151.87 | 2161:26 | 0.54 | 992 | 817 | 560 | 293 | 619 | 965.1 | 331.3 | 120.9 | 510.6 | 8.061702 | 4700 | 0 | 4700 | 52.18743 | -3.7 | 5.8
12 Januari 2021 | 16:00 | 2.01 | 13.87 | 39.89 | 0.49 | 21.24 | 1.88 | 6.92 | 1.88 | 0.54 | 10.07 | 20.84 | 6975.15 | 6877.32 | 6837.26 | 0.83 | 151.87 | 2199:07 | 0.54 | 983 | 831 | 614 | 277 | 643 | 926.1 | 329.2 | 118.5 | 506.6 | 8.334667 | 4500 | 0 | 4500 | 49.11055 | -4.3 | 5.8
12 Januari 2021 | 17:00 | 2.06 | 12.85 | 40.65 | 0.46 | 21.66 | 1.7 | 6.25 | 1.88 | 0.54 | 11.52 | 21.24 | 6752.05 |  |  | 0.59 | 151.87 | 2150:24 | 0.6 | 972 | 808 | 565 | 272 | 623 | 903.1 | 319.2 | 117.3 | 499.7 | 8.413636 | 4400 | 0 | 4400 | 49.10714 | -4 | 5.8
12 Januari 2021 | 18:00 | 2.06 | 12.85 | 40.65 | 0.46 | 21.66 | 1.7 | 6.25 | 1.88 | 0.54 | 11.52 | 21.24 | 6752.05 |  |  | 0.59 | 151.87 | 2330:24 | 0.6 | 961 | 804 | 569 | 273 | 610 | 916 | 322 | 117.5 | 502.1 | 8.261333 | 4500 | 0 | 4500 | 46.34398 | -4.6 | 5.8
12 Januari 2021 | 19:00 | 2.06 | 12.85 | 40.65 | 0.46 | 21.66 | 1.7 | 6.25 | 1.88 | 0.54 | 11.52 | 21.24 | 6752.05 |  |  | 0.63 | 151.87 | 2511:07 | 0.6 | 966 | 796 | 586 | 268 | 622 | 921.6 | 325.6 | 118.2 | 504.1 | 7.944255 | 4700 | 0 | 4700 | 44.92019 | -4.2 | 5.8
12 Januari 2021 | 20:00 | 2.06 | 12.85 | 40.65 | 0.46 | 21.66 | 1.7 | 6.25 | 1.88 | 0.54 | 11.52 | 21.24 | 6752.05 |  |  | 0.63 | 151.87 | 2539:41 | 0.6 | 962 | 725 | 489 | 250 | 597 | 952 | 336 | 119.7 | 512 | 8.064255 | 4700 | 0 | 4700 | 44.41504 | -3.3 | 5.8
12 Januari 2021 | 21:00 | 2.06 | 12.85 | 40.65 | 0.46 | 21.66 | 1.7 | 6.25 | 1.88 | 0.54 | 11.52 | 21.24 | 6752.05 |  |  | 0.6 | 151.87 | 2546:24 | 0.64 | 993 | 708 | 497 | 274 | 580 | 949.9 | 336.4 | 120.1 | 515.4 | 7.476471 | 5100 | 0 | 5100 | 48.06786 | -4 | 5.8
12 Januari 2021 | 22:00 | 2.06 | 12.85 | 40.65 | 0.46 | 21.66 | 1.7 | 6.25 | 1.88 | 0.54 | 11.52 | 21.24 | 6752.05 |  |  | 0.6 | 151.87 | 2520:14 | 0.64 | 1013 | 734 | 558 | 288 | 577 | 951.5 | 336.5 | 120 | 516.1 | 7.067778 | 5400 | 0 | 5400 | 51.42367 | -4.1 | 5.8
12 Januari 2021 | 23:00 | 2.06 | 12.85 | 40.65 | 0.46 | 21.66 | 1.7 | 6.25 | 1.88 | 0.54 | 11.52 | 21.24 | 6752.05 |  |  | 0.64 | 151.87 | 2619:22 | 0.64 | 1025 | 759 | 578 | 288 | 577 | 951.3 | 337.5 | 119.9 | 517 | 6.948 | 5500 | 0 | 5500 | 50.39399 | -3.7 | 5.8
13 Januari 2021 | 0:00 | 2.06 | 12.85 | 40.65 | 0.46 | 21.66 | 1.7 | 6.25 | 1.88 | 0.54 | 11.52 | 21.24 | 6752.05 |  |  | 0.64 | 140.93 | 2057:46 | 0.45 | 977 | 750 | 582 | 289 | 589 | 582.5 | 197.3 | 89.9 | 404.1 | 6.04898 | 4900 | 0 | 4900 | 57.14952 | -3.3 | 5.8
13 Januari 2021 | 1:00 | 2.11 | 14.44 | 39.32 | 0.53 | 21.23 | 2.26 | 6.86 | 1.86 | 0.55 | 10.63 | 20.92 | 6070.07 |  |  | 0.6 | 140.93 | 1817:02 | 0.45 | 983 | 785 | 617 | 289 | 641 | 524.8 | 197.8 | 90 | 403.9 | 6.891628 | 4300 | 0 | 4300 | 56.79567 | -2.8 | 5.8
13 Januari 2021 | 2:00 | 2.11 | 14.44 | 39.32 | 0.53 | 21.23 | 2.26 | 6.86 | 1.86 | 0.55 | 10.63 | 20.92 | 6070.07 |  |  | 0.6 | 140.93 | 1898:53 | 0.45 | 957 | 827 | 648 | 287 | 657 | 480.1 | 182.9 | 86 | 387.6 | 7.104 | 4000 | 0 | 4000 | 50.55612 | -3.3 | 5.8
13 Januari 2021 | 3:00 | 2.11 | 14.44 | 39.32 | 0.53 | 21.23 | 2.26 | 6.86 | 1.86 | 0.55 | 10.63 | 20.92 | 6070.07 |  |  | 0.62 | 140.93 | 2155:41 | 0.52 | 990 | 828 | 630 | 280 | 653 | 622.3 | 237 | 97.6 | 435.8 | 8.001 | 4000 | 0 | 4000 | 44.53351 | -3.7 | 5.8
13 Januari 2021 | 4:00 | 2.11 | 14.44 | 39.32 | 0.53 | 21.23 | 2.26 | 6.86 | 1.86 | 0.55 | 10.63 | 20.92 | 6070.07 |  |  | 0.62 | 140.93 | 2362:19 | 0.56 | 1028 | 808 | 594 | 276 | 627 | 735.7 | 273.8 | 106.2 | 467.5 | 7.32383 | 4700 | 0 | 4700 | 47.74967 | -1.8 | 5.8
13 Januari 2021 | 5:00 | 2.11 | 14.44 | 39.32 | 0.53 | 21.23 | 2.26 | 6.86 | 1.86 | 0.55 | 10.63 | 20.92 | 6070.07 |  |  | 0.64 | 140.93 | 2404:48 | 0.56 | 1016 | 769 | 515 | 268 | 644 | 770.4 | 285.5 | 108.1 | 476 | 7.456596 | 4700 | 0 | 4700 | 46.90619 | -2.7 | 5.8
13 Januari 2021 | 6:00 | 2.11 | 14.44 | 39.32 | 0.53 | 21.23 | 2.26 | 6.86 | 1.86 | 0.55 | 10.63 | 20.92 | 6070.07 |  |  | 0.64 | 140.93 | 2388:14 | 0.56 | 1010 | 782 | 571 | 283 | 620 | 765.8 | 285.2 | 108.1 | 476.1 | 7.3025 | 4800 | 0 | 4800 | 48.23636 | -4.5 | 5.8
13 Januari 2021 | 7:00 | 2.11 | 14.44 | 39.32 | 0.53 | 21.23 | 2.26 | 6.86 | 1.86 | 0.55 | 10.63 | 20.92 | 6070.07 |  |  | 0.61 | 140.93 | 2445:36 | 0.56 | 1010 | 792 | 588 | 290 | 619 | 767.1 | 287.4 | 108.2 | 476.1 | 7.30375 | 4800 | 0 | 4800 | 47.105 | -3.2 | 5.8
13 Januari 2021 | 8:00 | 2.11 | 14.44 | 39.32 | 0.53 | 21.23 | 2.26 | 6.86 | 1.86 | 0.55 | 10.63 | 20.92 | 6070.07 |  |  | 0.61 | 140.93 | 2443:12 | 0.56 | 1006 | 786 | 565 | 291 | 636 | 771.2 | 286.7 | 108.2 | 476.5 | 7.30875 | 4800 | 0 | 4800 | 47.15128 | -3 | 5.8
13 Januari 2021 | 9:00 | 2.025 | 14.465 | 39.68 | 0.75 | 20.305 | 2.905 | 7.14305 | 1.9544 | 0.52531 | 9.74 | 17.355 | 7001.97 | 7271.66 |  | 0.2 | 140.93 | 2442:43 | 0.56 | 999 | 810 | 577 | 301 | 655 | 726.6 | 301.6 | 104.9 | 482.9 | 7.3475 | 4800 | 0 | 4800 | 47.16054 | -1.1 | 5.8
13 Januari 2021 | 10:00 | 2.025 | 14.465 | 39.68 | 0.75 | 20.305 | 2.905 | 7.14305 | 1.9544 | 0.52531 | 9.74 | 17.355 | 7001.97 | 7271.66 |  | 0.2 | 140.93 | 2171:31 | 0.56 | 993 | 790 | 559 | 287 | 596 | 850.9 | 293.6 | 113.1 | 482.3 | 7.938667 | 4500 | 0 | 4500 | 49.73475 | -4 | 5.8
13 Januari 2021 | 11:00 | 2.025 | 14.465 | 39.68 | 0.75 | 20.305 | 2.905 | 7.14305 | 1.9544 | 0.52531 | 9.74 | 17.355 | 7001.97 | 7271.66 |  | 0.19 | 140.93 | 2464:48 | 0.59 | 987 | 792 | 567 | 285 | 572 | 948.7 | 321 | 119.4 | 504.3 | 7.637143 | 4900 | 0 | 4900 | 47.71178 | -3.9 | 5.8
13 Januari 2021 | 12:00 | 2.025 | 14.465 | 39.68 | 0.75 | 20.305 | 2.905 | 7.14305 | 1.9544 | 0.52531 | 9.74 | 17.355 | 7001.97 | 7271.66 |  | 0.19 | 140.93 | 2544:58 | 0.61 | 1010 | 780 | 561 | 287 | 614 | 961.1 | 335.7 | 119.9 | 515.3 | 7.329231 | 5200 | 0 | 5200 | 49.0381 | -3.7 | 5.8
13 Januari 2021 | 13:00 | 2.025 | 14.465 | 39.68 | 0.75 | 20.305 | 2.905 | 7.14305 | 1.9544 | 0.52531 | 9.74 | 17.355 | 7001.97 | 7271.66 |  | 0.2 | 140.93 | 2595:36 | 0.61 | 1025 | 797 | 590 | 297 | 588 | 991.3 | 332.8 | 122 | 512.8 | 7.186415 | 5300 | 0 | 5300 | 49.00601 | -3.5 | 5.8
13 Januari 2021 | 14:00 | 2.025 | 14.465 | 39.68 | 0.75 | 20.305 | 2.905 | 7.14305 | 1.9544 | 0.52531 | 9.74 | 17.355 | 7001.97 | 7271.66 |  | 0.2 | 140.93 | 2427:50 | 0.61 | 1023 | 802 | 569 | 293 | 604 | 984.1 | 329.8 | 121.5 | 511.1 | 7.161509 | 5300 | 0 | 5300 | 52.39225 | -2.7 | 5.8
13 Januari 2021 | 15:00 | 2.025 | 14.465 | 39.68 | 0.75 | 20.305 | 2.905 | 7.14305 | 1.9544 | 0.52531 | 9.74 | 17.355 | 7001.97 | 7271.66 |  | 0.21 | 140.93 | 2522:10 | 0.61 | 1039 | 804 | 618 | 305 | 606 | 992.3 | 329.8 | 121.9 | 510.5 | 7.159245 | 5300 | 0 | 5300 | 50.43296 | -3.7 | 5.8
13 Januari 2021 | 16:00 | 2.025 | 14.465 | 39.68 | 0.75 | 20.305 | 2.905 | 7.14305 | 1.9544 | 0.52531 | 9.74 | 17.355 | 7001.97 | 7271.66 |  | 0.21 | 140.93 | 2534:53 | 0.61 | 1016 | 815 | 628 | 307 | 644 | 964.9 | 334.4 | 120.1 | 513.4 | 7.452941 | 5100 | 0 | 5100 | 48.28631 | -3.3 | 5.8
13 Januari 2021 | 17:00 | 2.04 | 14.65 | 39.49 | 0.63 | 19.19 | 2.74 | 7.2 | 2.06 | 0.5 | 10.92 | 21.75 | 6971.37 |  |  | 0 | 140.93 | 2483:31 | 0.6 | 1036 | 841 | 585 | 309 | 657 | 955.5 | 334.5 | 119.9 | 513.5 | 7.6008 | 5000 | 0 | 5000 | 48.31852 | -3.3 | 5.8
13 Januari 2021 | 18:00 | 2.04 | 14.65 | 39.49 | 0.63 | 19.19 | 2.74 | 7.2 | 2.06 | 0.5 | 10.92 | 21.75 | 6971.37 |  |  | 0 | 140.93 | 2474:24 | 0.6 | 1025 | 840 | 613 | 305 | 646 | 959.7 | 335.4 | 120 | 513.1 | 7.91375 | 4800 | 0 | 4800 | 46.55674 | -3 | 5.8
13 Januari 2021 | 19:00 | 2.04 | 14.65 | 39.49 | 0.63 | 19.19 | 2.74 | 7.2 | 2.06 | 0.5 | 10.92 | 21.75 | 6971.37 |  |  | 0 | 140.93 | 2467:12 | 0.6 | 1003 | 806 | 576 | 295 | 632 | 960.2 | 334.8 | 120.2 | 513.9 | 8.094894 | 4700 | 0 | 4700 | 45.71984 | -3.7 | 5.8
13 Januari 2021 | 20:00 | 2.04 | 14.65 | 39.49 | 0.63 | 19.19 | 2.74 | 7.2 | 2.06 | 0.5 | 10.92 | 21.75 | 6971.37 |  |  | 0 | 140.93 | 2477:31 | 0.6 | 1000 | 780 | 570 | 299 | 608 | 963.6 | 337.1 | 120.3 | 514.6 | 7.93625 | 4800 | 0 | 4800 | 46.49811 | -3.6 | 5.8
13 Januari 2021 | 21:00 | 2.04 | 14.65 | 39.49 | 0.63 | 19.19 | 2.74 | 7.2 | 2.06 | 0.5 | 10.92 | 21.75 | 6971.37 |  |  | 0 | 140.93 | 2229:50 | 0.66 | 1009 | 813 | 579 | 301 | 605 | 961.1 | 336.1 | 120.1 | 515.6 | 7.6284 | 5000 | 0 | 5000 | 53.81552 | -4.4 | 5.8
13 Januari 2021 | 22:00 | 2.04 | 14.65 | 39.49 | 0.63 | 19.19 | 2.74 | 7.2 | 2.06 | 0.5 | 10.92 | 21.75 | 6971.37 |  |  | 0 | 140.93 | 2496:58 | 0.66 | 1002 | 804 | 550 | 308 | 611 | 961.2 | 338 | 120.1 | 513.3 | 7.6008 | 5000 | 0 | 5000 | 48.05844 | -3.2 | 5.8
13 Januari 2021 | 23:00 | 2.04 | 14.65 | 39.49 | 0.63 | 19.19 | 2.74 | 7.2 | 2.06 | 0.5 | 10.92 | 21.75 | 6971.37 |  |  | 0 | 140.93 | 2506:48 | 0.66 | 1000 | 783 | 501 | 294 | 616 | 991.6 | 337.9 | 121.8 | 518.1 | 7.383462 | 5200 | 0 | 5200 | 49.78459 | -4.6 | 5.8
14 Januari 2021 | 0:00 | 2.04 | 14.65 | 39.49 | 0.63 | 19.19 | 2.74 | 7.2 | 2.06 | 0.5 | 10.92 | 21.75 | 6971.37 |  |  | 0 | 149.69 | 2559:36 | 0.63 | 1012 | 807 | 612 | 309 | 658 | 990.3 | 338.2 | 122 | 516.1 | 7.223774 | 5300 | 0 | 5300 | 49.69526 | -4.4 | 5.8
14 Januari 2021 | 1:00 | 1.99 | 14.27 | 40.27 | 0.77 | 20.52 | 2.6 | 7.17 | 1.97 | 0.52 | 12.11 | 20.97 | 6964.81 |  |  | 0.03 | 149.69 | 2475:50 | 0.63 | 996 | 841 | 635 | 302 | 664 | 927.4 | 337.8 | 118.4 | 514.1 | 7.441176 | 5100 | 0 | 5100 | 49.43777 | -3.9 | 5.8
14 Januari 2021 | 2:00 | 1.99 | 14.27 | 40.27 | 0.77 | 20.52 | 2.6 | 7.17 | 1.97 | 0.52 | 12.11 | 20.97 | 6964.81 |  |  | 0.03 | 149.69 | 2443:41 | 0.63 | 1003 | 841 | 618 | 295 | 681 | 928.6 | 338.5 | 118.4 | 513 | 8.235652 | 4600 | 0 | 4600 | 45.17776 | -3.9 | 5.8
14 Januari 2021 | 3:00 | 1.99 | 14.27 | 40.27 | 0.77 | 20.52 | 2.6 | 7.17 | 1.97 | 0.52 | 12.11 | 20.97 | 6964.81 |  |  | 0.05 | 149.69 | 2441:31 | 0.63 | 942 | 807 | 600 | 292 | 649 | 964 | 341.7 | 120.2 | 515.4 | 8.474667 | 4500 | 0 | 4500 | 44.23474 | -1.6 | 5.8
14 Januari 2021 | 4:00 | 1.99 | 14.27 | 40.27 | 0.77 | 20.52 | 2.6 | 7.17 | 1.97 | 0.52 | 12.11 | 20.97 | 6964.81 |  |  | 0.05 | 149.69 | 2445:07 | 0.63 | 968 | 759 | 573 | 280 | 635 | 959.7 | 339 | 120.4 | 517.3 | 8.317826 | 4600 | 0 | 4600 | 45.15116 | -4 | 5.8
14 Januari 2021 | 5:00 | 1.99 | 14.27 | 40.27 | 0.77 | 20.52 | 2.6 | 7.17 | 1.97 | 0.52 | 12.11 | 20.97 | 6964.81 |  |  | 0 | 149.69 | 2473:12 | 0.62 | 966 | 768 | 589 | 296 | 612 | 961.1 | 341.2 | 120.2 | 516.8 | 7.9625 | 4800 | 0 | 4800 | 46.57933 | -3 | 5.8
14 Januari 2021 | 7:00 | 1.99 | 14.27 | 40.27 | 0.77 | 20.52 | 2.6 | 7.17 | 1.97 | 0.52 | 12.11 | 20.97 | 6964.81 |  |  | 0.01 | 149.69 | 2559:50 | 0.62 | 977 | 797 | 607 | 300 | 627 | 961.2 | 340.8 | 120.2 | 516.9 | 7.801224 | 4900 | 0 | 4900 | 45.94037 | -3 | 5.8
14 Januari 2021 | 8:00 | 1.99 | 14.27 | 40.27 | 0.77 | 20.52 | 2.6 | 7.17 | 1.97 | 0.52 | 12.11 | 20.97 | 6964.81 |  |  | 0.01 | 149.69 | 2560:05 | 0.63 | 968 | 770 | 601 | 302 | 651 | 962.8 | 337.5 | 120.1 | 515.5 | 7.945 | 4800 | 0 | 4800 | 44.99859 | -3.9 | 5.8
14 Januari 2021 | 9:00 | 1.99 | 14.27 | 40.27 | 0.77 | 20.52 | 2.6 | 7.17 | 1.97 | 0.52 | 12.11 | 19.585 | 6953.73 | 6465.95 |  | 0 | 149.69 | 2503:12 | 0.63 | 969 | 794 | 617 | 306 | 609 | 964.6 | 336.2 | 120.1 | 514 | 7.76449 | 4900 | 0 | 4900 | 46.97987 | -4 | 5.8
14 Januari 2021 | 10:00 | 2.14 | 14.515 | 40.69 | 0.805 | 18.39 | 2.815 | 6.78006 | 2.21363 | 0.46715 | 10.295 | 19.585 | 6953.73 | 6465.95 |  | 0 | 149.69 | 2553:22 | 0.63 | 967 | 800 | 602 | 295 | 613 | 964.6 | 337.6 | 120.3 | 514.9 | 7.94 | 4800 | 0 | 4800 | 45.11702 | -3.4 | 5.8
14 Januari 2021 | 11:00 | 2.14 | 14.515 | 40.69 | 0.805 | 18.39 | 2.815 | 6.78006 | 2.21363 | 0.46715 | 10.295 | 19.585 | 6953.73 | 6465.95 |  | 0 | 149.69 | 2498:24 | 0.63 | 965 | 784 | 590 | 289 | 623 | 966.3 | 336.6 | 120.2 | 514.3 | 7.93125 | 4800 | 0 | 4800 | 46.10951 | -3.4 | 5.8
14 Januari 2021 | 12:00 | 2.14 | 14.515 | 40.69 | 0.805 | 18.39 | 2.815 | 6.78006 | 2.21363 | 0.46715 | 10.295 | 19.585 | 6953.73 | 6465.95 |  | 0 | 149.69 | 2554:48 | 0.63 | 959 | 775 | 580 | 280 | 610 | 970.1 | 337.2 | 120.2 | 513.7 | 7.92375 | 4800 | 0 | 4800 | 45.09159 | -3.7 | 5.8
14 Januari 2021 | 13:00 | 2.14 | 14.515 | 40.69 | 0.805 | 18.39 | 2.815 | 6.78006 | 2.21363 | 0.46715 | 10.295 | 19.585 | 6953.73 | 6465.95 |  | 0 | 149.69 | 2553:07 | 0.63 | 949 | 742 | 564 | 282 | 610 | 1003.1 | 336.9 | 122.4 | 513.8 | 7.790204 | 4900 | 0 | 4900 | 46.06129 | -3.8 | 5.8
14 Januari 2021 | 14:00 | 2.14 | 14.515 | 40.69 | 0.805 | 18.39 | 2.815 | 6.78006 | 2.21363 | 0.46715 | 10.295 | 19.585 | 6953.73 | 6465.95 |  | 0 | 149.69 | 1987:55 | 0.45 | 927 | 749 | 554 | 277 | 612 | 687.6 | 247.8 | 102.1 | 445.9 | 7.306667 | 4500 | 0 | 4500 | 54.32814 | -3.6 | 5.8
14 Januari 2021 | 15:00 | 2.14 | 14.515 | 40.69 | 0.805 | 18.39 | 2.815 | 6.78006 | 2.21363 | 0.46715 | 10.295 | 19.585 | 6953.73 | 6465.95 |  | 0 | 149.69 | 1721:02 | 0.45 | 929 | 781 | 595 | 278 | 628 | 685.9 | 246.5 | 101.8 | 445.1 | 7.812857 | 4200 | 0 | 4200 | 58.56924 | -3.3 | 5.8
14 Januari 2021 | 16:00 | 2.14 | 14.515 | 40.69 | 0.805 | 18.39 | 2.815 | 6.78006 | 2.21363 | 0.46715 | 10.295 | 19.585 | 6953.73 | 6465.95 |  | 0 | 149.69 | 2271:07 | 0.64 | 963 | 797 | 615 | 286 | 666 | 847.9 | 305.7 | 113.1 | 489.9 | 8.222727 | 4400 | 0 | 4400 | 46.49688 | -4.1 | 5.8
14 Januari 2021 | 17:00 | 2.14 | 14.515 | 40.69 | 0.805 | 18.39 | 2.815 | 6.78006 | 2.21363 | 0.46715 | 10.295 | 22.89 | 6936.45 |  |  | 0.53 | 149.69 | 2666:53 | 0.64 | 950 | 786 | 592 | 289 | 646 | 911.2 | 326.5 | 116.9 | 505.7 | 7.7825 | 4800 | 0 | 4800 | 43.19654 | -4 | 5.8
14 Januari 2021 | 18:00 | 2.06 | 14.44 | 39.2 | 0.62 | 21.48 | 2.77 | 7.01 | 1.83 | 0.56 | 10.13 | 22.89 | 6936.45 |  |  | 0.53 | 149.69 | 2564:24 | 0.64 | 954 | 751 | 565 | 288 | 620 | 943.2 | 336.3 | 118.8 | 513.5 | 7.742449 | 4900 | 0 | 4900 | 45.85868 | -2.1 | 5.8
14 Januari 2021 | 19:00 | 2.06 | 14.44 | 39.2 | 0.62 | 21.48 | 2.77 | 7.01 | 1.83 | 0.56 | 10.13 | 22.89 | 6936.45 |  |  | 0.52 | 149.69 | 2533:26 | 0.62 | 954 | 772 | 573 | 290 | 606 | 963.3 | 337.5 | 119.9 | 512.8 | 7.5924 | 5000 | 0 | 5000 | 47.36643 | -2 | 5.8
14 Januari 2021 | 20:00 | 2.06 | 14.44 | 39.2 | 0.62 | 21.48 | 2.77 | 7.01 | 1.83 | 0.56 | 10.13 | 22.89 | 6936.45 |  |  | 0.52 | 149.69 | 2537:46 | 0.62 | 953 | 757 | 566 | 292 | 608 | 961.2 | 337.4 | 119.9 | 513.6 | 7.452941 | 5100 | 0 | 5100 | 48.23151 | -4.7 | 5.8
14 Januari 2021 | 21:00 | 2.06 | 14.44 | 39.2 | 0.62 | 21.48 | 2.77 | 7.01 | 1.83 | 0.56 | 10.13 | 22.89 | 6936.45 |  |  | 0.55 | 149.69 | 2539:55 | 0.62 | 944 | 753 | 559 | 284 | 610 | 958.6 | 337 | 119.9 | 514.5 | 7.32 | 5200 | 0 | 5200 | 49.13541 | -3.5 | 5.8
14 Januari 2021 | 22:00 | 2.06 | 14.44 | 39.2 | 0.62 | 21.48 | 2.77 | 7.01 | 1.83 | 0.56 | 10.13 | 22.89 | 6936.45 |  |  | 0.55 | 149.69 | 2522:24 | 0.62 | 941 | 750 | 536 | 282 | 602 | 981 | 337.6 | 121 | 514.1 | 7.328077 | 5200 | 0 | 5200 | 49.47669 | -4.2 | 5.8
14 Januari 2021 | 23:00 | 2.06 | 14.44 | 39.2 | 0.62 | 21.48 | 2.77 | 7.01 | 1.83 | 0.56 | 10.13 | 22.89 | 6936.45 |  |  | 0.54 | 149.69 | 2535:36 | 0.62 | 938 | 753 | 543 | 291 | 599 | 977.1 | 337.4 | 121.1 | 514.5 | 7.333846 | 5200 | 0 | 5200 | 49.21912 | -4.4 | 5.8
15 Januari 2021 | 0:00 | 2.06 | 14.44 | 39.2 | 0.62 | 21.48 | 2.77 | 7.01 | 1.83 | 0.56 | 10.13 | 22.89 | 6936.45 |  |  | 0.54 | 448.94 | 2536:34 | 0.61 | 942 | 770 | 568 | 295 | 602 | 980.5 | 338.7 | 120.9 | 514.9 | 7.48 | 5100 | 0 | 5100 | 48.25433 | -3.6 | 5.8
15 Januari 2021 | 1:00 | 2.03 | 13.99 | 40.22 | 0.8 | 19.62 | 2.66 | 6.91 | 2.05 | 0.5 | 10.86 | 18.58 | 6962.47 |  |  | 0.34 | 448.94 | 2543:46 | 0.61 | 958 | 780 | 580 | 301 | 608 | 995.3 | 340.4 | 121.9 | 518.3 | 7.386923 | 5200 | 0 | 5200 | 49.06123 | -3.5 | 5.8
15 Januari 2021 | 2:00 | 2.03 | 13.99 | 40.22 | 0.8 | 19.62 | 2.66 | 6.91 | 2.05 | 0.5 | 10.86 | 18.58 | 6962.47 |  |  | 0.34 | 448.94 | 2524:34 | 0.61 | 964 | 778 | 585 | 303 | 607 | 992.4 | 338.3 | 122.1 | 516.4 | 7.367308 | 5200 | 0 | 5200 | 49.43436 | -4 | 5.8
15 Januari 2021 | 3:00 | 2.03 | 13.99 | 40.22 | 0.8 | 19.62 | 2.66 | 6.91 | 2.05 | 0.5 | 10.86 | 18.58 | 6962.47 |  |  | 0.36 | 448.94 | 2520:14 | 0.61 | 966 | 780 | 585 | 295 | 618 | 992.2 | 339.1 | 121.9 | 515.6 | 7.216981 | 5300 | 0 | 5300 | 50.47138 | -3.6 | 5.8
15 Januari 2021 | 4:00 | 2.03 | 13.99 | 40.22 | 0.8 | 19.62 | 2.66 | 6.91 | 2.05 | 0.5 | 10.86 | 18.58 | 6962.47 |  |  | 0.36 | 448.94 | 2523:22 | 0.61 | 959 | 765 | 557 | 282 | 621 | 994.5 | 338.8 | 122 | 515.5 | 7.355769 | 5200 | 0 | 5200 | 49.45787 | -3.7 | 5.8
15 Januari 2021 | 5:00 | 2.03 | 13.99 | 40.22 | 0.8 | 19.62 | 2.66 | 6.91 | 2.05 | 0.5 | 10.86 | 18.58 | 6962.47 |  |  | 0.38 | 448.94 | 2546:38 | 0.61 | 961 | 753 | 539 | 265 | 612 | 1046 | 340 | 124.7 | 516.2 | 7.121111 | 5400 | 0 | 5400 | 50.89059 | -2.9 | 5.8
15 Januari 2021 | 6:00 | 2.03 | 13.99 | 40.22 | 0.8 | 19.62 | 2.66 | 6.91 | 2.05 | 0.5 | 10.86 | 18.58 | 6962.47 |  |  | 0.38 | 448.94 | 2526:29 | 0.61 | 953 | 748 | 525 | 277 | 606 | 1100.2 | 339.8 | 128.1 | 517.1 | 7.038545 | 5500 | 0 | 5500 | 52.2466 | -4.4 | 5.8
15 Januari 2021 | 7:00 | 2.03 | 13.99 | 40.22 | 0.8 | 19.62 | 2.66 | 6.91 | 2.05 | 0.5 | 10.86 | 18.58 | 6962.47 |  |  | 0.35 | 448.94 | 2534:10 | 0.61 | 954 | 757 | 554 | 292 | 600 | 1102.3 | 339.8 | 128.1 | 517 | 7.037455 | 5500 | 0 | 5500 | 52.08827 | -3.2 | 5.8
15 Januari 2021 | 8:00 | 2.03 | 13.99 | 40.22 | 0.8 | 19.62 | 2.66 | 6.91 | 2.05 | 0.5 | 10.86 | 18.58 | 6962.47 |  |  | 0.35 | 448.94 | 2541:50 | 0.58 | 958 | 729 | 563 | 298 | 605 | 1102.3 | 339 | 127.9 | 517.6 | 6.916071 | 5600 | 0 | 5600 | 52.87508 | -4 | 5.8
15 Januari 2021 | 9:00 | 2.14 | 13.145 | 37.87 | 0.495 | 21.81 | 2.13 | 6.20575 | 1.7472 | 0.58383 | 11.03 | 21.315 | 6881.22 | 6755.38 | 6887.12 | 0 | 448.94 | 2475:50 | 0.58 | 963 | 752 | 564 | 296 | 626 | 1103.6 | 337.7 | 128.1 | 516 | 7.026545 | 5500 | 0 | 5500 | 53.31524 | -3.2 | 5.8
15 Januari 2021 | 10:00 | 2.14 | 13.145 | 37.87 | 0.495 | 21.81 | 2.13 | 6.20575 | 1.7472 | 0.58383 | 11.03 | 21.315 | 6881.22 | 6755.38 | 6887.12 | 0 | 448.94 | 2475:50 | 0.63 | 975 | 749 | 565 | 293 | 630 | 1100.6 | 336.5 | 128 | 515.1 | 7.015636 | 5500 | 0 | 5500 | 53.31524 | -3.7 | 5.8
15 Januari 2021 | 11:00 | 2.14 | 13.145 | 37.87 | 0.495 | 21.81 | 2.13 | 6.20575 | 1.7472 | 0.58383 | 11.03 | 21.315 | 6881.22 | 6755.38 | 6887.12 | 0 | 448.94 | 2581:55 | 0.63 | 954 | 734 | 550 | 294 | 611 | 1106.3 | 332.6 | 128.2 | 512.9 | 6.868929 | 5600 | 0 | 5600 | 52.05429 | -3.2 | 5.8
15 Januari 2021 | 12:00 | 2.14 | 13.145 | 37.87 | 0.495 | 21.81 | 2.13 | 6.20575 | 1.7472 | 0.58383 | 11.03 | 21.315 | 6881.22 | 6755.38 | 6887.12 | 0 | 448.94 | 2595:50 | 0.63 | 934 | 706 | 549 | 285 | 589 | 1119.4 | 336 | 128.7 | 514.6 | 7.017818 | 5500 | 0 | 5500 | 50.85059 | -5.1 | 5.8
15 Januari 2021 | 13:00 | 2.14 | 13.145 | 37.87 | 0.495 | 21.81 | 2.13 | 6.20575 | 1.7472 | 0.58383 | 11.03 | 21.315 | 6881.22 | 6755.38 | 6887.12 | 0 | 448.94 | 2621:02 | 0.61 | 956 | 698 | 530 | 271 | 583 | 1119.3 | 336.2 | 128.6 | 514.5 | 7.015636 | 5500 | 0 | 5500 | 50.36169 | -3.3 | 5.8
15 Januari 2021 | 14:00 | 2.14 | 13.145 | 37.87 | 0.495 | 21.81 | 2.13 | 6.20575 | 1.7472 | 0.58383 | 11.03 | 21.315 | 6881.22 | 6755.38 | 6887.12 | 0 | 448.94 | 2639:02 | 0.61 | 947 | 686 | 517 | 285 | 573 | 1116.7 | 334.8 | 128.7 | 514.9 | 7.021091 | 5500 | 0 | 5500 | 50.01819 | -3.6 | 5.8
15 Januari 2021 | 15:00 | 2.14 | 13.145 | 37.87 | 0.495 | 21.81 | 2.13 | 6.20575 | 1.7472 | 0.58383 | 11.03 | 21.315 | 6881.22 | 6755.38 | 6887.12 | 0 | 448.94 | 2654:10 | 0.61 | 937 | 685 | 509 | 289 | 597 | 1103.7 | 331.2 | 128.2 | 511.6 | 6.979636 | 5500 | 0 | 5500 | 49.73325 | -3.4 | 5.8
15 Januari 2021 | 16:00 | 2.14 | 13.145 | 37.87 | 0.495 | 21.81 | 2.13 | 6.20575 | 1.7472 | 0.58383 | 11.03 | 21.315 | 6881.22 | 6755.38 | 6887.12 | 0 | 448.94 | 2654:10 | 0.61 | 987 | 775 | 601 | 304 | 639 | 1115.5 | 335.4 | 128.4 | 512.8 | 6.994909 | 5500 | 0 | 5500 | 49.73325 | -1 | 5.8
15 Januari 2021 | 17:00 | 1.98 | 14.04 | 40.47 | 0.63 | 19.57 | 2.87 | 7.1 | 2.07 | 0.5 | 10.34 | 20.555 | - |  |  | 0 | 448.94 | 2666:38 | 0.61 | 969 | 772 | 592 | 296 | 661 | 1106.7 | 331 | 128.3 | 512.5 | 7.12 | 5400 | 0 | 5400 | 48.60049 | -2.8 | 5.8
15 Januari 2021 | 18:00 | 1.98 | 14.04 | 40.47 | 0.63 | 19.57 | 2.87 | 7.1 | 2.07 | 0.5 | 10.34 | 20.555 | - |  |  | 0 | 448.94 | 2616:43 | 0.6 | 967 | 779 | 595 | 303 | 633 | 1125.8 | 336.6 | 129 | 515.3 | 7.293962 | 5300 | 0 | 5300 | 48.61047 | -3.4 | 5.8
15 Januari 2021 | 19:00 | 1.98 | 14.04 | 40.47 | 0.63 | 19.57 | 2.87 | 7.1 | 2.07 | 0.5 | 10.34 | 20.555 | - |  |  | 0 | 448.94 | 2586:58 | 0.6 | 950 | 787 | 589 | 300 | 626 | 1124.1 | 334.2 | 129 | 514.8 | 7.574118 | 5100 | 0 | 5100 | 47.31422 | -3.1 | 5.8
15 Januari 2021 | 20:00 | 1.98 | 14.04 | 40.47 | 0.63 | 19.57 | 2.87 | 7.1 | 2.07 | 0.5 | 10.34 | 20.555 | - |  |  | 0 | 448.94 | 2580:14 | 0.6 | 949 | 781 | 594 | 296 | 636 | 1127.1 | 339 | 129.2 | 516.9 | 7.455 | 5200 | 0 | 5200 | 48.36759 | -3.8 | 5.8
16 Januari 2021 | 12:00 | 2.16 | 13.21 | 41.125 | 0.62 | 19.945 | 2.405 | 6.16906 | 2.06185 | 0.49582 | 10.405 | 22.31 | 6759.32 | 6714.3 |  | 0 | 105.23 | 2448:14 | 0.62 | 946 | 779 | 539 | 255 | 639 | 731 | 249.2 | 105.2 | 447.6 | 7.739795 | 4000 | 185.5 | 4285.385 | 42.00946 | -2.9 | 5.8
16 Januari 2021 | 13:00 | 2.16 | 13.21 | 41.125 | 0.62 | 19.945 | 2.405 | 6.16906 | 2.06185 | 0.49582 | 10.405 | 22.31 | 6759.32 | 6714.3 |  | 0 | 105.23 | 2468:53 | 0.62 | 963 | 767 | 533 | 269 | 605 | 871.4 | 322 | 114.5 | 502.9 | 7.7175 | 4800 | 0 | 4800 | 46.66083 | -3 | 5.8
16 Januari 2021 | 14:00 | 2.16 | 13.21 | 41.125 | 0.62 | 19.945 | 2.405 | 6.16906 | 2.06185 | 0.49582 | 10.405 | 22.31 | 6759.32 | 6714.3 |  | 0 | 105.23 | 2548:19 | 0.62 | 985 | 767 | 550 | 286 | 579 | 1020.6 | 332.8 | 123.1 | 514.1 | 7.352308 | 5200 | 0 | 5200 | 48.97344 | -3.8 | 5.8
16 Januari 2021 | 15:00 | 2.16 | 13.21 | 41.125 | 0.62 | 19.945 | 2.405 | 6.16906 | 2.06185 | 0.49582 | 10.405 | 22.31 | 6759.32 | 6714.3 |  | 0 | 105.23 | 2634:00 | 0.62 | 991 | 765 | 560 | 289 | 573 | 1035.1 | 335 | 124.3 | 514.2 | 7.094444 | 5400 | 0 | 5400 | 49.20273 | -3 | 5.8
16 Januari 2021 | 16:00 | 2.16 | 13.21 | 41.125 | 0.62 | 19.945 | 2.405 | 6.16906 | 2.06185 | 0.49582 | 10.405 | 22.31 | 6759.32 | 6714.3 |  | 0 | 105.23 | 2665:55 | 0.62 | 982 | 764 | 566 | 295 | 595 | 1036.9 | 334.5 | 124.3 | 514.1 | 6.964364 | 5500 | 0 | 5500 | 49.51386 | -3.5 | 5.8
16 Januari 2021 | 17:00 | 2.07 | 15.2 | 36.47 | 0.55 | 21.29 | 2.98 | 7.35 | 1.71 | 0.59 | 10.32 | 19.795 | 6847.46 |  |  | 0.22 | 105.23 | 2662:05 | 0.62 | 992 | 784 | 580 | 305 | 580 | 1050.1 | 333.4 | 125.4 | 516.5 | 7.002545 | 5500 | 0 | 5500 | 49.58529 | -4.4 | 5.8
16 Januari 2021 | 18:00 | 2.07 | 15.2 | 36.47 | 0.55 | 21.29 | 2.98 | 7.35 | 1.71 | 0.59 | 10.32 | 19.795 | 6847.46 |  |  | 0.22 | 105.23 | 2568:29 | 0.62 | 996 | 778 | 584 | 302 | 598 | 1065.5 | 334.8 | 126.1 | 516.7 | 7.012364 | 5500 | 0 | 5500 | 51.39226 | -3.8 | 5.8
16 Januari 2021 | 19:00 | 2.07 | 15.2 | 36.47 | 0.55 | 21.29 | 2.98 | 7.35 | 1.71 | 0.59 | 10.32 | 19.795 | 6847.46 |  |  | 0.2 | 105.23 | 2577:22 | 0.62 | 988 | 776 | 596 | 297 | 609 | 1061.5 | 333.1 | 125.8 | 516.6 | 7.008 | 5500 | 0 | 5500 | 51.2152 | -2.9 | 5.8
16 Januari 2021 | 20:00 | 2.07 | 15.2 | 36.47 | 0.55 | 21.29 | 2.98 | 7.35 | 1.71 | 0.59 | 10.32 | 19.795 | 6847.46 |  |  | 0.2 | 105.23 | 2563:26 | 0.62 | 979 | 769 | 562 | 280 | 624 | 1064.7 | 334.9 | 126 | 515.6 | 6.999273 | 5500 | 0 | 5500 | 51.49331 | -2.2 | 5.8
16 Januari 2021 | 21:00 | 2.07 | 15.2 | 36.47 | 0.55 | 21.29 | 2.98 | 7.35 | 1.71 | 0.59 | 10.32 | 19.795 | 6847.46 |  |  | 0.21 | 105.23 | 2584:05 | 0.62 | 971 | 723 | 528 | 274 | 614 | 1068 | 334.8 | 126.2 | 516 | 7.005818 | 5500 | 0 | 5500 | 51.08201 | -4.3 | 5.8
16 Januari 2021 | 22:00 | 2.07 | 15.2 | 36.47 | 0.55 | 21.29 | 2.98 | 7.35 | 1.71 | 0.59 | 10.32 | 19.795 | 6847.46 |  |  | 0.21 | 105.23 | 2572:48 | 0.62 | 967 | 749 | 545 | 279 | 620 | 1062.4 | 335.1 | 126 | 516.1 | 6.879643 | 5600 | 0 | 5600 | 52.23881 | -5.6 | 5.8
16 Januari 2021 | 23:00 | 2.07 | 15.2 | 36.47 | 0.55 | 21.29 | 2.98 | 7.35 | 1.71 | 0.59 | 10.32 | 19.795 | 6847.46 |  |  | 0.2 | 105.23 | 2650:19 | 0.62 | 963 | 739 | 545 | 287 | 623 | 1069.3 | 336 | 126 | 515.3 | 6.996 | 5500 | 0 | 5500 | 49.80531 | -2.1 | 5.8
17 Januari 2021 | 0:00 | 2.07 | 15.2 | 36.47 | 0.55 | 21.29 | 2.98 | 7.35 | 1.71 | 0.59 | 10.32 | 19.795 | 6847.46 |  |  | 0.2 | 105.05 | 2639:46 | 0.62 | 973 | 763 | 599 | 306 | 615 | 1066 | 336 | 126.1 | 515.4 | 6.998182 | 5500 | 0 | 5500 | 50.00455 | -3.4 | 5.8
17 Januari 2021 | 1:00 | 2.01 | 14.87 | 37.5 | 0.65 | 20.83 | 2.93 | 7.41 | 1.8 | 0.57 | 10.72 | 21.945 | 7072.79 |  |  | 0 | 105.05 | 2698:34 | 0.62 | 967 | 790 | 596 | 311 | 676 | 1067.3 | 335.7 | 126.1 | 513.6 | 7.107778 | 5400 | 0 | 5400 | 48.02561 | -2.5 | 5.8
17 Januari 2021 | 2:00 | 2.01 | 14.87 | 37.5 | 0.65 | 20.83 | 2.93 | 7.41 | 1.8 | 0.57 | 10.72 | 21.945 | 7072.79 |  |  | 0 | 105.05 | 2696:10 | 0.62 | 975 | 758 | 568 | 301 | 608 | 990.5 | 334.4 | 121.7 | 513.7 | 7.193208 | 5300 | 0 | 5300 | 47.17821 | -2.7 | 5.8
17 Januari 2021 | 3:00 | 2.01 | 14.87 | 37.5 | 0.65 | 20.83 | 2.93 | 7.41 | 1.8 | 0.57 | 10.72 | 21.945 | 7072.79 |  |  | 0 | 105.05 | 2700:58 | 0.62 | 980 | 757 | 574 | 296 | 608 | 991 | 336.4 | 121.9 | 515.1 | 7.077778 | 5400 | 0 | 5400 | 47.98294 | -3.8 | 5.8
17 Januari 2021 | 4:00 | 2.01 | 14.87 | 37.5 | 0.65 | 20.83 | 2.93 | 7.41 | 1.8 | 0.57 | 10.72 | 21.945 | 7072.79 |  |  | 0 | 105.05 | 2583:50 | 0.62 | 976 | 754 | 565 | 294 | 609 | 991.4 | 336.8 | 121.7 | 515.5 | 7.213585 | 5300 | 0 | 5300 | 49.22905 | -3.8 | 5.8
17 Januari 2021 | 5:00 | 2.01 | 14.87 | 37.5 | 0.65 | 20.83 | 2.93 | 7.41 | 1.8 | 0.57 | 10.72 | 21.945 | 7072.79 |  |  | 0 | 105.05 | 2645:17 | 0.62 | 966 | 740 | 560 | 292 | 603 | 994.1 | 338.5 | 121.8 | 515.9 | 7.085556 | 5400 | 0 | 5400 | 48.99292 | -2.7 | 5.8
17 Januari 2021 | 6:00 | 2.01 | 14.87 | 37.5 | 0.65 | 20.83 | 2.93 | 7.41 | 1.8 | 0.57 | 10.72 | 21.945 | 7072.79 |  |  | 0 | 105.05 | 2672:10 | 0.62 | 958 | 725 | 554 | 298 | 597 | 990.5 | 340 | 122 | 516.7 | 7.230566 | 5300 | 0 | 5300 | 47.60194 | -4.1 | 5.8
17 Januari 2021 | 7:00 | 2.01 | 14.87 | 37.5 | 0.65 | 20.83 | 2.93 | 7.41 | 1.8 | 0.57 | 10.72 | 21.945 | 7072.79 |  |  | 0 | 105.05 | 2672:24 | 0.62 | 968 | 774 | 577 | 315 | 603 | 1024.7 | 336.8 | 123.8 | 514.3 | 7.09 | 5400 | 0 | 5400 | 48.49573 | -2.1 | 5.8
17 Januari 2021 | 8:00 | 2.01 | 14.87 | 37.5 | 0.65 | 20.83 | 2.93 | 7.41 | 1.8 | 0.57 | 10.72 | 21.945 | 7072.79 |  |  | 0 | 105.05 | 2656:48 | 0.62 | 946 | 775 | 591 | 310 | 586 | 1029.2 | 337.7 | 124.1 | 514.1 | 7.224906 | 5300 | 0 | 5300 | 47.87715 | -2.3 | 5.8
17 Januari 2021 | 9:00 | 2.09 | 15.93 | 36.37 | 0.58 | 20.8 | 3.14 | 7.64 | 1.75 | 0.58 | 10.12 | 20.64 | 6723.33 | 6536.85 |  | 0.44 | 105.05 | 2462:38 | 0.62 | 965 | 761 | 571 | 298 | 614 | 995.7 | 335.6 | 122 | 510.4 | 7.296923 | 5200 | 0 | 5200 | 50.67732 | 1.7 | 5.8
17 Januari 2021 | 10:00 | 2.09 | 15.93 | 36.37 | 0.58 | 20.8 | 3.14 | 7.64 | 1.75 | 0.58 | 10.12 | 20.64 | 6723.33 | 6536.85 |  | 0.44 | 105.05 | 2362:05 | 0.62 | 969 | 747 | 547 | 295 | 611 | 992 | 334.6 | 121.8 | 512.4 | 7.317692 | 5200 | 0 | 5200 | 52.83479 | -3.8 | 5.8
17 Januari 2021 | 13:00 | 2.09 | 15.93 | 36.37 | 0.58 | 20.8 | 3.14 | 7.64 | 1.75 | 0.58 | 10.12 | 20.64 | 6723.33 | 6536.85 |  | 0.43 | 105.05 | 1692:58 | 0.46 | 851 | 709 | 448 | 238 | 588 | 440.7 | 155 | 81.9 | 360.1 | 7.577143 | 3500 | 0 | 3500 | 49.61724 | -2.6 | 5.8
17 Januari 2021 | 14:00 | 2.09 | 15.93 | 36.37 | 0.58 | 20.8 | 3.14 | 7.64 | 1.75 | 0.58 | 10.12 | 20.64 | 6723.33 | 6536.85 |  | 0.43 | 105.05 | 1998:00 | 0.5 | 926 | 784 | 560 | 262 | 603 | 626.5 | 189.3 | 97.8 | 400.2 | 7.114286 | 4200 | 0 | 4200 | 50.45045 | -3.5 | 5.8
17 Januari 2021 | 15:00 | 2.09 | 15.93 | 36.37 | 0.58 | 20.8 | 3.14 | 7.64 | 1.75 | 0.58 | 10.12 | 20.64 | 6723.33 | 6536.85 |  | 0.47 | 105.05 | 2221:41 | 0.56 | 969 | 819 | 614 | 277 | 640 | 732.9 | 212.3 | 105.5 | 420.5 | 7.172727 | 4400 | 0 | 4400 | 47.5316 | -3.3 | 5.8
17 Januari 2021 | 16:00 | 2.09 | 15.93 | 36.37 | 0.58 | 20.8 | 3.14 | 7.64 | 1.75 | 0.58 | 10.12 | 20.64 | 6723.33 | 6536.85 |  | 0.47 | 105.05 | 2403:36 | 0.59 | 960 | 796 | 589 | 272 | 645 | 756.9 | 265.9 | 107.5 | 463.3 | 7.445217 | 4600 | 0 | 4600 | 45.9311 | -3.7 | 5.8
18 Januari 2021 | 11:00 | 2.04 | 15.415 | 37.055 | 0.575 | 21.105 | 2.985 | 7.55307 | 1.75588 | 0.58061 | 10.44 | 20.625 | 6865.58 | 7216.09 |  | 0.78 | 84.49 | 2468:10 | 0.6 | 953 | 757 | 501 | 261 | 616 | 766.2 | 270 | 107.9 | 463.9 | 7.1475 | 4800 | 0 | 4800 | 46.67445 | -3 | 5.8
18 Januari 2021 | 12:00 | 2.04 | 15.415 | 37.055 | 0.575 | 21.105 | 2.985 | 7.55307 | 1.75588 | 0.58061 | 10.44 | 20.625 | 6865.58 | 7216.09 |  | 0.78 | 84.49 | 2484:43 | 0.6 | 960 | 746 | 522 | 271 | 605 | 987 | 335.9 | 122 | 516.1 | 7.362692 | 5200 | 0 | 5200 | 50.22699 | -2.9 | 5.8
18 Januari 2021 | 13:00 | 2.04 | 15.415 | 37.055 | 0.575 | 21.105 | 2.985 | 7.55307 | 1.75588 | 0.58061 | 10.44 | 20.625 | 6865.58 | 7216.09 |  | 0.75 | 84.49 | 2477:31 | 0.6 | 970 | 772 | 541 | 281 | 608 | 1062.4 | 335.3 | 126.2 | 516 | 7.135556 | 5400 | 0 | 5400 | 52.31037 | -4 | 5.8
18 Januari 2021 | 14:00 | 2.04 | 15.415 | 37.055 | 0.575 | 21.105 | 2.985 | 7.55307 | 1.75588 | 0.58061 | 10.44 | 20.625 | 6865.58 | 7216.09 |  | 0.75 | 84.49 | 2522:24 | 0.6 | 969 | 763 | 550 | 288 | 620 | 1087.3 | 336.6 | 127.1 | 516.9 | 7.025455 | 5500 | 0 | 5500 | 52.33111 | -3.7 | 5.8
18 Januari 2021 | 15:00 | 2.04 | 15.415 | 37.055 | 0.575 | 21.105 | 2.985 | 7.55307 | 1.75588 | 0.58061 | 10.44 | 20.625 | 6865.58 | 7216.09 |  | 0.79 | 84.49 | 2413:55 | 0.6 | 972 | 760 | 586 | 291 | 615 | 1093.2 | 334.6 | 128 | 515.7 | 7.022182 | 5500 | 0 | 5500 | 54.68284 | -2.5 | 5.8
18 Januari 2021 | 16:00 | 2.04 | 15.415 | 37.055 | 0.575 | 21.105 | 2.985 | 7.55307 | 1.75588 | 0.58061 | 10.44 | 20.625 | 6865.58 | 7216.09 |  | 0.79 | 84.49 | 2560:34 | 0.62 | 965 | 734 | 557 | 289 | 626 | 1096.9 | 334 | 128 | 515.6 | 6.895714 | 5600 | 0 | 5600 | 52.48852 | -3.8 | 5.8
18 Januari 2021 | 17:00 | 2 | 13.71 | 37.62 | 0.59 | 21.58 | 2.52 | 6.88 | 1.74 | 0.58 | 10.39 | 20.285 | 6503.57 |  |  | 0 | 84.49 | 2557:55 | 0.62 | 969 | 788 | 585 | 283 | 669 | 1100.2 | 336.7 | 128.1 | 516.1 | 7.157778 | 5400 | 0 | 5400 | 50.66617 | -1.8 | 5.8
18 Januari 2021 | 18:00 | 2 | 13.71 | 37.62 | 0.59 | 21.58 | 2.52 | 6.88 | 1.74 | 0.58 | 10.39 | 20.285 | 6503.57 |  |  | 0 | 84.49 | 2498:24 | 0.62 | 961 | 760 | 571 | 291 | 658 | 1087 | 333.2 | 127.9 | 514.6 | 7.138889 | 5400 | 0 | 5400 | 51.8732 | -2.8 | 5.8
18 Januari 2021 | 19:00 | 2 | 13.71 | 37.62 | 0.59 | 21.58 | 2.52 | 6.88 | 1.74 | 0.58 | 10.39 | 20.285 | 6503.57 |  |  | 0 | 84.49 | 2478:43 | 0.62 | 949 | 779 | 541 | 284 | 669 | 1095.3 | 334 | 128.1 | 515.9 | 7.290566 | 5300 | 0 | 5300 | 51.31681 | -3.7 | 5.8
19 Januari 2021 | 12:00 | 2.03 | 15.18 | 38.1 | 0.685 | 21.475 | 2.925 | 7.47714 | 1.774009 | 0.57663 | 9.82 | 21.205 | 6706.82 | 6696.21 |  | 1.04 | 127.6 | 2486:53 | 0.63 | 914 | 727 | 484 | 254 | 600 | 986.1 | 337 | 122.2 | 517.4 | 7.38 | 5200 | 0 | 5200 | 50.18336 | -4.1 | 5.8
19 Januari 2021 | 13:00 | 2.03 | 15.18 | 38.1 | 0.685 | 21.475 | 2.925 | 7.47714 | 1.774009 | 0.57663 | 9.82 | 21.205 | 6706.82 | 6696.21 |  | 0.41 | 127.6 | 2476:48 | 0.61 | 928 | 675 | 481 | 258 | 583 | 994.1 | 335 | 122.4 | 515.3 | 6.956727 | 5500 | 0 | 5500 | 53.29457 | -3.4 | 5.8
19 Januari 2021 | 14:00 | 2.03 | 15.18 | 38.1 | 0.685 | 21.475 | 2.925 | 7.47714 | 1.774009 | 0.57663 | 9.82 | 21.205 | 6706.82 | 6696.21 |  | 0.41 | 127.6 | 2470:48 | 0.61 | 947 | 678 | 497 | 272 | 572 | 955.8 | 333.7 | 120.3 | 514.5 | 6.801429 | 5600 | 0 | 5600 | 54.39534 | -3.7 | 5.8
19 Januari 2021 | 15:00 | 2.03 | 15.18 | 38.1 | 0.685 | 21.475 | 2.925 | 7.47714 | 1.774009 | 0.57663 | 9.82 | 21.205 | 6706.82 | 6696.21 |  | 0.45 | 127.6 | 2353:41 | 0.61 | 958 | 697 | 524 | 279 | 623 | 994 | 334.3 | 122.5 | 512.5 | 6.803571 | 5600 | 0 | 5600 | 57.10207 | -3 | 5.8
19 Januari 2021 | 16:00 | 2.03 | 15.18 | 38.1 | 0.685 | 21.475 | 2.925 | 7.47714 | 1.774009 | 0.57663 | 9.82 | 21.205 | 6706.82 | 6696.21 |  | 0.45 | 127.6 | 2557:41 | 0.6 | 956 | 746 | 549 | 270 | 626 | 991.3 | 333.9 | 122.3 | 514.6 | 6.948 | 5500 | 0 | 5500 | 51.60927 | -3.4 | 5.8
19 Januari 2021 | 17:00 | 2.005 | 14.03 | 38.92 | 0.635 | 22.245 | 2.665 | 6.994689 | 1.749783 | 0.5831901 | 10.045 | 20.675 | 6677.52 |  |  | 0 | 127.6 | 2560:05 | 0.62 | 958 | 714 | 497 | 273 | 605 | 1050.5 | 334.8 | 125.7 | 514.2 | 7.11 | 5400 | 0 | 5400 | 50.62342 | -4.2 | 5.8
19 Januari 2021 | 18:00 | 2.005 | 14.03 | 38.92 | 0.635 | 22.245 | 2.665 | 6.994689 | 1.749783 | 0.5831901 | 10.045 | 20.675 | 6677.52 |  |  | 0 | 127.6 | 2473:26 | 0.62 | 971 | 757 | 554 | 287 | 629 | 1049.1 | 335 | 125.5 | 514.8 | 7.114444 | 5400 | 0 | 5400 | 52.39666 | -3.2 | 5.8
19 Januari 2021 | 19:00 | 2.005 | 14.03 | 38.92 | 0.635 | 22.245 | 2.665 | 6.994689 | 1.749783 | 0.5831901 | 10.045 | 20.675 | 6677.52 |  |  | 0 | 127.6 | 2505:22 | 0.62 | 951 | 793 | 589 | 285 | 667 | 1050.1 | 336 | 125.6 | 514.1 | 7.525882 | 5100 | 0 | 5100 | 48.85525 | -4.3 | 5.8
19 Januari 2021 | 20:00 | 2.005 | 14.03 | 38.92 | 0.635 | 22.245 | 2.665 | 6.994689 | 1.749783 | 0.5831901 | 10.045 | 20.675 | 6677.52 |  |  | 0 | 127.6 | 2450:24 | 0.62 | 933 | 723 | 487 | 275 | 615 | 1019.9 | 332.5 | 123.9 | 513.2 | 7.495294 | 5100 | 0 | 5100 | 49.95103 | -4.1 | 5.8
19 Januari 2021 | 21:00 | 2.005 | 14.03 | 38.92 | 0.635 | 22.245 | 2.665 | 6.994689 | 1.749783 | 0.5831901 | 10.045 | 20.675 | 6677.52 |  |  | 0 | 127.6 | 2453:31 | 0.62 | 961 | 753 | 534 | 285 | 623 | 1047 | 333.6 | 125.8 | 513.6 | 7.238491 | 5300 | 0 | 5300 | 51.84388 | -4 | 5.8
19 Januari 2021 | 22:00 | 2.005 | 14.03 | 38.92 | 0.635 | 22.245 | 2.665 | 6.994689 | 1.749783 | 0.5831901 | 10.045 | 20.675 | 6677.52 |  |  | 0 | 127.6 | 2563:41 | 0.62 | 964 | 753 | 533 | 289 | 631 | 1045.2 | 332.3 | 125.5 | 513.1 | 6.966545 | 5500 | 0 | 5500 | 51.48849 | -3.7 | 5.8
19 Januari 2021 | 23:00 | 2.005 | 14.03 | 38.92 | 0.635 | 22.245 | 2.665 | 6.994689 | 1.749783 | 0.5831901 | 10.045 | 20.675 | 6677.52 |  |  | 0 | 127.6 | 2565:36 | 0.62 | 964 | 765 | 584 | 290 | 640 | 1046.1 | 332.8 | 125.4 | 513 | 7.22717 | 5300 | 0 | 5300 | 49.57905 | -4 | 5.8
20 Januari 2021 | 0:00 | 2.005 | 14.03 | 38.92 | 0.635 | 22.245 | 2.665 | 6.994689 | 1.749783 | 0.5831901 | 10.045 | 20.675 | 6677.52 |  |  | 0 | 134.58 | 2566:05 | 0.6 | 961 | 780 | 573 | 287 | 646 | 1009.8 | 333.2 | 123.3 | 511.9 | 7.6224 | 5000 | 0 | 5000 | 46.76394 | -3.6 | 6
20 Januari 2021 | 1:00 | 1.975 | 14.045 | 38.04 | 0.55 | 21.335 | 2.37 | 7.098267 | 1.782566 | 0.571387 | 12.265 | 19.055 | 6832.73 |  |  | 0.72 | 134.58 | 2540:24 | 0.6 | 938 | 754 | 568 | 294 | 621 | 1012.2 | 334.8 | 123.5 | 513.2 | 7.490588 | 5100 | 0 | 5100 | 48.18139 | -4.5 | 6
20 Januari 2021 | 2:00 | 1.975 | 14.045 | 38.04 | 0.55 | 21.335 | 2.37 | 7.098267 | 1.782566 | 0.571387 | 12.265 | 19.055 | 6832.73 |  |  | 0.72 | 134.58 | 2509:41 | 0.6 | 933 | 753 | 567 | 290 | 605 | 1019.1 | 335 | 123.6 | 513.1 | 7.490588 | 5100 | 0 | 5100 | 48.77116 | -3.8 | 6
20 Januari 2021 | 3:00 | 1.975 | 14.045 | 38.04 | 0.55 | 21.335 | 2.37 | 7.098267 | 1.782566 | 0.571387 | 12.265 | 19.055 | 6832.73 |  |  | 0.7 | 134.58 | 2487:22 | 0.6 | 937 | 772 | 575 | 281 | 624 | 1049 | 335.3 | 125.4 | 512.2 | 7.356923 | 5200 | 0 | 5200 | 50.17368 | -4 | 6
20 Januari 2021 | 4:00 | 1.975 | 14.045 | 38.04 | 0.55 | 21.335 | 2.37 | 7.098267 | 1.782566 | 0.571387 | 12.265 | 19.055 | 6832.73 |  |  | 0.7 | 134.58 | 2495:46 | 0.6 | 938 | 730 | 514 | 271 | 609 | 1052.1 | 335.4 | 125.6 | 513.8 | 7.377692 | 5200 | 0 | 5200 | 50.00481 | -3.3 | 6
20 Januari 2021 | 5:00 | 1.975 | 14.045 | 38.04 | 0.55 | 21.335 | 2.37 | 7.098267 | 1.782566 | 0.571387 | 12.265 | 19.055 | 6832.73 |  |  | 0.67 | 134.58 | 2537:02 | 0.6 | 951 | 731 | 527 | 284 | 602 | 1048.5 | 336.8 | 125.4 | 513.5 | 7.371923 | 5200 | 0 | 5200 | 49.19118 | -3.3 | 6
20 Januari 2021 | 6:00 | 1.975 | 14.045 | 38.04 | 0.55 | 21.335 | 2.37 | 7.098267 | 1.782566 | 0.571387 | 12.265 | 19.055 | 6832.73 |  |  | 0.67 | 134.58 | 2538:58 | 0.6 | 948 | 749 | 553 | 286 | 605 | 1049.8 | 336.8 | 125.5 | 513.7 | 7.375385 | 5200 | 0 | 5200 | 49.15398 | -1.8 | 6
23 Januari 2021 | 0:00 | 0 | 0 | 0 | 0 | 0 | 0 | 0 | 0 | 0 | 0 | 19.055 | 6552.48 |  |  | 0 | 144.21 | 2449:55 | 0.6 | 887 | 755 | 508 | 246 | 669 | 597.7 | 206 | 96 | 412.5 | 7.441463 | 4100 | 0 | 4100 | 40.16458 | -2.7 | 6
23 Januari 2021 | 1:00 | 2.055 | 13.265 | 39.84 | 0.46 | 23.195 | 1.8 | 6.451669 | 1.718814 | 0.5905993 | 13.195 | 20.955 | 658.97 |  |  | 0 | 144.21 | 2444:38 | 0.6 | 890 | 729 | 471 | 249 | 590 | 789.9 | 286.9 | 110.3 | 476.1 | 7.648696 | 4600 | 0 | 4600 | 45.16002 | -2.6 | 6
23 Januari 2021 | 2:00 | 2.055 | 13.265 | 39.84 | 0.46 | 23.195 | 1.8 | 6.451669 | 1.718814 | 0.5905993 | 13.195 | 20.955 | 658.97 |  |  | 0 | 144.21 | 2444:24 | 0.6 | 897 | 727 | 480 | 267 | 563 | 952 | 341.9 | 120.3 | 515.3 | 7.782857 | 4900 | 0 | 4900 | 48.10997 | -2.1 | 6
23 Januari 2021 | 3:00 | 2.055 | 13.265 | 39.84 | 0.46 | 23.195 | 1.8 | 6.451669 | 1.718814 | 0.5905993 | 13.195 | 20.955 | 658.97 |  |  | 0 | 144.21 | 2408:10 | 0.6 | 938 | 710 | 506 | 269 | 551 | 788.2 | 286.4 | 110.2 | 474.9 | 6.623774 | 5300 | 0 | 5300 | 52.82041 | -3.1 | 6
23 Januari 2021 | 4:00 | 2.055 | 13.265 | 39.84 | 0.46 | 23.195 | 1.8 | 6.451669 | 1.718814 | 0.5905993 | 13.195 | 20.955 | 658.97 |  |  | 0 | 144.21 | 2432:38 | 0.6 | 960 | 699 | 510 | 269 | 551 | 783.6 | 283.3 | 110.1 | 474.1 | 6.259286 | 5600 | 0 | 5600 | 55.24862 | -2.4 | 6
23 Januari 2021 | 5:00 | 2.055 | 13.265 | 39.84 | 0.46 | 23.195 | 1.8 | 6.451669 | 1.718814 | 0.5905993 | 13.195 | 20.955 | 658.97 |  |  | 0 | 144.21 | 2374:34 | 0.57 | 944 | 711 | 521 | 276 | 557 | 953 | 336.9 | 120.2 | 510.5 | 6.880364 | 5500 | 0 | 5500 | 55.58925 | -3.1 | 6
23 Januari 2021 | 6:00 | 2.055 | 13.265 | 39.84 | 0.46 | 23.195 | 1.8 | 6.451669 | 1.718814 | 0.5905993 | 13.195 | 20.955 | 658.97 |  |  | 0 | 144.21 | 2364:14 | 0.56 | 961 | 758 | 558 | 288 | 584 | 988.4 | 342.2 | 122.5 | 518.6 | 7.123333 | 5400 | 0 | 5400 | 54.81677 | -2.5 | 6
23 Januari 2021 | 7:00 | 2.055 | 13.265 | 39.84 | 0.46 | 23.195 | 1.8 | 6.451669 | 1.718814 | 0.5905993 | 13.195 | 20.955 | 658.97 |  |  | 0 | 144.21 | 2400:58 | 0.56 | 967 | 762 | 555 | 289 | 611 | 1023.4 | 340.4 | 124.6 | 518.8 | 7.018909 | 5500 | 0 | 5500 | 54.97801 | -3.9 | 6
23 Januari 2021 | 8:00 | 2.055 | 13.265 | 39.84 | 0.46 | 23.195 | 1.8 | 6.451669 | 1.718814 | 0.5905993 | 13.195 | 20.955 | 658.97 |  |  | 0 | 144.21 | 2430:14 | 0.56 | 973 | 777 | 567 | 293 | 608 | 995.8 | 337.7 | 122.7 | 515.5 | 7.091111 | 5400 | 0 | 5400 | 53.32807 | -3.3 | 6
23 Januari 2021 | 9:00 | 2.065 | 13.37 | 40.865 | 0.53 | 23.42 | 2.06 | 6.478818 | 1.745663 | 0.5830393 | 10.85 | 20.155 | 6856.05 | 6746.33 |  | 0 | 144.21 | 2426:53 | 0.56 | 970 | 792 | 607 | 301 | 596 | 999.4 | 336.6 | 122.8 | 514.5 | 7.081111 | 5400 | 0 | 5400 | 53.4019 | -2.9 | 6
23 Januari 2021 | 10:00 | 2.065 | 13.37 | 40.865 | 0.53 | 23.42 | 2.06 | 6.478818 | 1.745663 | 0.5830393 | 10.85 | 20.155 | 6856.05 | 6746.33 |  | 0 | 144.21 | 2308:34 | 0.5 | 941 | 797 | 596 | 295 | 608 | 854.5 | 337.8 | 123 | 513 | 7.95 | 4800 | 0 | 4800 | 49.90124 | -3 | 6
23 Januari 2021 | 11:00 | 2.065 | 13.37 | 40.865 | 0.53 | 23.42 | 2.06 | 6.478818 | 1.745663 | 0.5830393 | 10.85 | 20.155 | 6856.05 | 6746.33 |  | 0 | 144.21 | 2179:26 | 0.5 | 901 | 792 | 867 | 277 | 614 | 635.2 | 254.4 | 106.5 | 450.2 | 7.767907 | 4300 | 0 | 4300 | 47.35161 | -4.8 | 6
23 Januari 2021 | 12:00 | 2.065 | 13.37 | 40.865 | 0.53 | 23.42 | 2.06 | 6.478818 | 1.745663 | 0.5830393 | 10.85 | 20.155 | 6856.05 | 6746.33 |  | 0 | 144.21 | 1943:17 | 0.46 | 892 | 778 | 551 | 269 | 591 | 727.4 | 309 | 114.1 | 488.8 | 9.0435 | 4000 | 0 | 4000 | 49.40101 | -2.7 | 6
23 Januari 2021 | 13:00 | 2.065 | 13.37 | 40.865 | 0.53 | 23.42 | 2.06 | 6.478818 | 1.745663 | 0.5830393 | 10.85 | 20.155 | 6856.05 | 6746.33 |  | 0 | 144.21 | 1942:34 | 0.46 | 908 | 776 | 522 | 270 | 597 | 680 | 287.2 | 110.6 | 474.1 | 8.158605 | 4300 | 0 | 4300 | 53.12577 | -4.7 | 6
23 Januari 2021 | 14:00 | 2.065 | 13.37 | 40.865 | 0.53 | 23.42 | 2.06 | 6.478818 | 1.745663 | 0.5830393 | 10.85 | 20.155 | 6856.05 | 6746.33 |  | 0 | 144.21 | 1878:14 | 0.46 | 876 | 825 | 572 | 269 | 590 | 444.7 | 184.4 | 89.7 | 388.6 | 7.1745 | 4300 | 0 | 4000 | 51.11168 | -2.8 | 6
23 Januari 2021 | 15:00 | 2.065 | 13.37 | 40.865 | 0.53 | 23.42 | 2.06 | 6.478818 | 1.745663 | 0.5830393 | 10.85 | 20.155 | 6856.05 | 6746.33 |  | 0 | 144.21 | 1923:07 | 0.46 | 867 | 763 | 538 | 262 | 697 | 535.2 | 229.3 | 98.7 | 426.8 | 8.084615 | 1900 | 1300 | 3900 | 48.67091 | -3.5 | 6
23 Januari 2021 | 16:00 | 2.065 | 13.37 | 40.865 | 0.53 | 23.42 | 2.06 | 6.478818 | 1.745663 | 0.5830393 | 10.85 | 20.155 | 6856.05 | 6746.33 |  | 0 | 144.21 | 1959:50 | 0.5 | 891 | 797 | 551 | 267 | 614 | 557.3 | 238 | 100.6 | 434.9 | 7.836585 | 4100 | 0 | 4100 | 50.20818 | -3 | 6
23 Januari 2021 | 17:00 | 2.025 | 15.335 | 36.645 | 0.57 | 21.325 | 3.13 | 7.572709 | 1.723282 | 0.5936731 | 9.725 | 12.505 | 6673.03 |  |  | 0 | 144.21 | 2196:43 | 0.6 | 935 | 807 | 580 | 282 | 622 | 657.2 | 277.7 | 108.6 | 466.8 | 7.846364 | 4400 | 0 | 4400 | 48.07167 | -4.1 | 6
23 Januari 2021 | 18:00 | 2.025 | 15.335 | 36.645 | 0.57 | 21.325 | 3.13 | 7.572709 | 1.723282 | 0.5936731 | 9.725 | 12.505 | 6673.03 |  |  | 0 | 144.21 | 2369:46 | 0.6 | 944 | 808 | 593 | 294 | 636 | 705.8 | 296.6 | 112.7 | 482.5 | 7.44 | 4800 | 0 | 4800 | 48.61252 | -4.2 | 6
23 Januari 2021 | 19:00 | 2.025 | 15.335 | 36.645 | 0.57 | 21.325 | 3.13 | 7.572709 | 1.723282 | 0.5936731 | 9.725 | 12.505 | 6673.03 |  |  | 0 | 144.21 | 2345:46 | 0.6 | 955 | 803 | 580 | 294 | 622 | 706.6 | 299.6 | 112.7 | 482.4 | 7.43875 | 4800 | 0 | 4800 | 49.10988 | -4.8 | 6
23 Januari 2021 | 20:00 | 2.025 | 15.335 | 36.645 | 0.57 | 21.325 | 3.13 | 7.572709 | 1.723282 | 0.5936731 | 9.725 | 12.505 | 6673.03 |  |  | 0 | 144.21 | 2362:05 | 0.6 | 941 | 827 | 610 | 301 | 604 | 705.8 | 299.9 | 112.9 | 482.7 | 7.445 | 4800 | 0 | 4800 | 48.77058 | -3.5 | 6
23 Januari 2021 | 21:00 | 2.025 | 15.335 | 36.645 | 0.57 | 21.325 | 3.13 | 7.572709 | 1.723282 | 0.5936731 | 9.725 | 12.505 | 6673.03 |  |  | 0 | 144.21 | 2277:36 | 0.5 | 945 | 811 | 580 | 293 | 620 | 683 | 298.8 | 111.1 | 482.8 | 7.746522 | 4600 | 0 | 4600 | 48.47208 | -4 | 6
23 Januari 2021 | 22:00 | 2.025 | 15.335 | 36.645 | 0.57 | 21.325 | 3.13 | 7.572709 | 1.723282 | 0.5936731 | 9.725 | 12.505 | 6673.03 |  |  | 0 | 144.21 | 1963:26 | 0.5 | 931 | 815 | 586 | 283 | 629 | 647.9 | 277.3 | 108.3 | 466.4 | 8.01907 | 4300 | 0 | 4300 | 52.56081 | -3 | 6
23 Januari 2021 | 23:00 | 2.025 | 15.335 | 36.645 | 0.57 | 21.325 | 3.13 | 7.572709 | 1.723282 | 0.5936731 | 9.725 | 12.505 | 6673.03 |  |  | 0 | 144.21 | 1986:43 | 0.5 | 903 | 800 | 569 | 286 | 627 | 654.4 | 277.7 | 108.8 | 466.6 | 8.22 | 4200 | 0 | 4200 | 50.73689 | -3.2 | 6
24 Januari 2021 | 0:00 | 2.025 | 15.335 | 36.645 | 0.57 | 21.325 | 3.13 | 7.572709 | 1.723282 | 0.5936731 | 9.725 | 12.505 | 6673.03 |  |  | 0 | 134.23 | 1980:58 | 0.49 | 904 | 795 | 538 | 282 | 597 | 654.2 | 275.9 | 108.5 | 466.9 | 8.028837 | 4300 | 0 | 4300 | 52.09595 | -3.3 | 6
24 Januari 2021 | 1:00 | 2.03 | 14.435 | 39.175 | 0.62 | 21.52 | 2.675 | 7.103429 | 1.823258 | 0.5616295 | 10.53 | 21.54 | 6656.34 |  |  | 0.63 | 134.23 | 1968:43 | 0.49 | 901 | 777 | 540 | 269 | 595 | 652 | 279.1 | 108.5 | 466.3 | 8.211429 | 4200 | 0 | 4200 | 51.20078 | -3.9 | 6
24 Januari 2021 | 2:00 | 2.03 | 14.435 | 39.175 | 0.62 | 21.52 | 2.675 | 7.103429 | 1.823258 | 0.5616295 | 10.53 | 21.54 | 6656.34 |  |  | 0.63 | 134.23 | 1929:50 | 0.49 | 932 | 800 | 546 | 273 | 648 | 628 | 267.4 | 106.4 | 459.6 | 7.897674 | 4300 | 0 | 4300 | 53.47594 | -3.3 | 6
24 Januari 2021 | 3:00 | 2.03 | 14.435 | 39.175 | 0.62 | 21.52 | 2.675 | 7.103429 | 1.823258 | 0.5616295 | 10.53 | 21.54 | 6656.34 |  |  | 0.66 | 134.23 | 1912:48 | 0.49 | 911 | 798 | 559 | 274 | 640 | 627.8 | 266.3 | 106.9 | 458.4 | 7.887907 | 4300 | 0 | 4300 | 53.95232 | -3.2 | 6
24 Januari 2021 | 4:00 | 2.03 | 14.435 | 39.175 | 0.62 | 21.52 | 2.675 | 7.103429 | 1.823258 | 0.5616295 | 10.53 | 21.54 | 6656.34 |  |  | 0.66 | 134.23 | 1906:05 | 0.49 | 923 | 776 | 528 | 270 | 631 | 628.7 | 266.4 | 106.7 | 458.6 | 7.887907 | 4300 | 0 | 4300 | 54.14253 | -3.6 | 6
24 Januari 2021 | 5:00 | 2.03 | 14.435 | 39.175 | 0.62 | 21.52 | 2.675 | 7.103429 | 1.823258 | 0.5616295 | 10.53 | 21.54 | 6656.34 |  |  | 0.64 | 134.23 | 1914:00 | 0.49 | 954 | 821 | 594 | 287 | 665 | 630.5 | 266.4 | 106.7 | 458.1 | 7.701818 | 4400 | 0 | 4400 | 55.17241 | -3.5 | 6
24 Januari 2021 | 6:00 | 2.03 | 14.435 | 39.175 | 0.62 | 21.52 | 2.675 | 7.103429 | 1.823258 | 0.5616295 | 10.53 | 21.54 | 6656.34 |  |  | 0.64 | 134.23 | 1936:34 | 0.49 | 936 | 800 | 577 | 281 | 689 | 627.3 | 266 | 106.6 | 457.6 | 7.872558 | 4300 | 0 | 4300 | 53.29037 | -3.6 | 6
24 Januari 2021 | 7:00 | 2.03 | 14.435 | 39.175 | 0.62 | 21.52 | 2.675 | 7.103429 | 1.823258 | 0.5616295 | 10.53 | 21.54 | 6656.34 |  |  | 0.68 | 134.23 | 1942:05 | 0.49 | 946 | 815 | 570 | 276 | 660 | 631.3 | 267.1 | 106.7 | 458.6 | 7.887907 | 4300 | 0 | 4300 | 53.1389 | -2.7 | 6
24 Januari 2021 | 8:00 | 2.03 | 14.435 | 39.175 | 0.62 | 21.52 | 2.675 | 7.103429 | 1.823258 | 0.5616295 | 10.53 | 21.54 | 6656.34 |  |  | 0.68 | 134.23 | 1941:22 | 0.49 | 932 | 797 | 551 | 269 | 672 | 634.4 | 268.5 | 106.7 | 459.6 | 8.287317 | 4100 | 0 | 4100 | 50.68612 | -2.5 | 6
24 Januari 2021 | 9:00 | 2.07 | 15.505 | 37.615 | 0.51 | 20.935 | 2.93 | 7.491014 | 1.800052 | 0.5667494 | 10.71 | 20.375 | 6338.74 | 6310.08 |  | 0 | 134.23 | 1967:02 | 0.49 | 933 | 783 | 529 | 266 | 674 | 574.9 | 245 | 102 | 440 | 7.742857 | 4200 | 0 | 4200 | 51.24451 | -2.9 | 6
24 Januari 2021 | 10:00 | 2.07 | 15.505 | 37.615 | 0.51 | 20.935 | 2.93 | 7.491014 | 1.800052 | 0.5667494 | 10.71 | 20.375 | 6338.74 | 6310.08 |  | 0 | 134.23 | 1943:17 | 0.49 | 908 | 771 | 529 | 269 | 628 | 596.2 | 249.9 | 103.3 | 446.2 | 7.85 | 4200 | 0 | 4200 | 51.87106 | -3.7 | 6
24 Januari 2021 | 11:00 | 2.07 | 15.505 | 37.615 | 0.51 | 20.935 | 2.93 | 7.491014 | 1.800052 | 0.5667494 | 10.71 | 20.375 | 6338.74 | 6310.08 |  | 0 | 134.23 | 2028:29 | 0.51 | 932 | 772 | 532 | 276 | 638 | 597.7 | 250.6 | 103.3 | 445.9 | 7.489091 | 4400 | 0 | 4400 | 52.05868 | -3.1 | 6
24 Januari 2021 | 12:00 | 2.07 | 15.505 | 37.615 | 0.51 | 20.935 | 2.93 | 7.491014 | 1.800052 | 0.5667494 | 10.71 | 20.375 | 6338.74 | 6310.08 |  | 0 | 134.23 | 2202:43 | 0.52 | 926 | 754 | 539 | 267 | 608 | 670.3 | 283.4 | 109.9 | 471.7 | 7.930909 | 4400 | 0 | 4400 | 47.94073 | -4.3 | 6
24 Januari 2021 | 13:00 | 2.07 | 15.505 | 37.615 | 0.51 | 20.935 | 2.93 | 7.491014 | 1.800052 | 0.5667494 | 10.71 | 20.375 | 6338.74 | 6310.08 |  | 0 | 134.23 | 2401:55 | 0.58 | 950 | 759 | 522 | 259 | 609 | 724.4 | 313 | 114.1 | 496 | 7.62625 | 4800 | 0 | 4800 | 47.96163 | -3.8 | 6
24 Januari 2021 | 14:00 | 2.07 | 15.505 | 37.615 | 0.51 | 20.935 | 2.93 | 7.491014 | 1.800052 | 0.5667494 | 10.71 | 20.375 | 6338.74 | 6310.08 |  | 0 | 134.23 | 2361:07 | 0.58 | 935 | 711 | 514 | 264 | 610 | 803.3 | 331.3 | 120.2 | 503.5 | 7.637143 | 4900 | 0 | 4900 | 49.80687 | -3.8 | 6
24 Januari 2021 | 15:00 | 2.07 | 15.505 | 37.615 | 0.51 | 20.935 | 2.93 | 7.491014 | 1.800052 | 0.5667494 | 10.71 | 20.375 | 6338.74 | 6310.08 |  | 0 | 134.23 | 2425:26 | 0.58 | 952 | 730 | 514 | 277 | 581 | 830.4 | 331.7 | 121.9 | 510.5 | 7.5888 | 5000 | 0 | 5000 | 49.47556 | -3.2 | 6
24 Januari 2021 | 16:00 | 2.07 | 15.505 | 37.615 | 0.51 | 20.935 | 2.93 | 7.491014 | 1.800052 | 0.5667494 | 10.71 | 20.375 | 6338.74 | 6310.08 |  | 0 | 134.23 | 2435:17 | 0.58 | 959 | 747 | 567 | 288 | 614 | 866.1 | 332.3 | 124 | 510.4 | 7.463529 | 5100 | 0 | 5100 | 50.26116 | -2.7 | 6
24 Januari 2021 | 17:00 | 2.07 | 15.505 | 37.615 | 0.51 | 20.935 | 2.93 | 7.491014 | 1.800052 | 0.5667494 | 10.155 | 21.675 | 6747.61 |  |  | 0 | 134.23 | 2531:02 | 0.58 | 953 | 787 | 571 | 291 | 612 | 861.6 | 333.8 | 124.1 | 511.7 | 7.48 | 5100 | 0 | 5100 | 48.35957 | -3.3 | 6
24 Januari 2021 | 18:00 | 2.07 | 15.505 | 37.615 | 0.51 | 20.935 | 2.93 | 7.491014 | 1.800052 | 0.5667494 | 10.155 | 21.675 | 6747.61 |  |  | 0 | 134.23 | 2459:02 | 0.57 | 952 | 785 | 578 | 295 | 611 | 863.2 | 334.8 | 124.3 | 512 | 7.485882 | 5100 | 0 | 5100 | 49.77552 | -3.8 | 6
24 Januari 2021 | 19:00 | 2.07 | 15.505 | 37.615 | 0.51 | 20.935 | 2.93 | 7.491014 | 1.800052 | 0.5667494 | 10.155 | 21.675 | 6747.61 |  |  | 0 | 134.23 | 2424:58 | 0.57 | 919 | 795 | 592 | 300 | 602 | 836.2 | 337.7 | 122.2 | 509.3 | 7.578 | 5000 | 0 | 5000 | 49.48535 | -3.7 | 6
24 Januari 2021 | 20:00 | 2.07 | 15.505 | 37.615 | 0.51 | 20.935 | 2.93 | 7.491014 | 1.800052 | 0.5667494 | 10.155 | 21.675 | 6747.61 |  |  | 0 | 134.23 | 806:24 | 0.4 | 662 | 550 | 429 | 236 | 590 | 318.6 | 173.6 | 76.3 | 378.2 | 9.739286 | 2800 | 0 | 2800 | 83.33333 | -3.5 | 6
24 Januari 2021 | 21:00 | 2.07 | 15.505 | 37.615 | 0.51 | 20.935 | 2.93 | 7.491014 | 1.800052 | 0.5667494 | 10.155 | 21.675 | 6747.61 |  |  | 0 | 134.23 | 1894:05 | 0.49 | 875 | 753 | 473 | 254 | 551 | 763.4 | 329.2 | 117.1 | 504.9 | 8.885714 | 4200 | 0 | 4200 | 53.21845 | -4 | 6
24 Januari 2021 | 22:00 | 2.07 | 15.505 | 37.615 | 0.51 | 20.935 | 2.93 | 7.491014 | 1.800052 | 0.5667494 | 10.155 | 21.675 | 6747.61 |  |  | 0 | 134.23 | 2404:48 | 0.57 | 952 | 791 | 541 | 281 | 585 | 868.8 | 338.3 | 125.2 | 512.6 | 7.6536 | 5000 | 0 | 5000 | 49.9002 | -3.4 | 6
24 Januari 2021 | 23:00 | 2.07 | 15.505 | 37.615 | 0.51 | 20.935 | 2.93 | 7.491014 | 1.800052 | 0.5667494 | 10.155 | 21.675 | 6747.61 |  |  | 0 | 134.23 | 2432:53 | 0.57 | 957 | 817 | 590 | 297 | 640 | 745 | 325.8 | 115.3 | 503.1 | 7.4208 | 5000 | 0 | 5000 | 49.32426 | -2.7 | 6
25 Januari 2021 | 0:00 | 2.07 | 15.505 | 37.615 | 0.51 | 20.935 | 2.93 | 7.491014 | 1.800052 | 0.5667494 | 10.155 | 21.675 | 6747.61 |  |  | 0 | 150.3 | 2430:14 | 0.56 | 939 | 804 | 569 | 282 | 613 | 634 | 267.4 | 107 | 460.1 | 7.733182 | 4400 | 0 | 4400 | 43.4525 | -2.4 | 6
25 Januari 2021 | 1:00 | 1.97 | 15.005 | 36.3 | 0.575 | 22.285 | 2.925 | 7.624157 | 1.629583 | 0.6250332 | 10.25 | 18.815 | 6631.54 |  |  | 0 | 150.3 | 2399:17 | 0.56 | 947 | 789 | 550 | 274 | 618 | 639.2 | 268 | 107 | 459.9 | 7.730455 | 4400 | 0 | 4400 | 44.0132 | -2.4 | 6
25 Januari 2021 | 2:00 | 1.97 | 15.005 | 36.3 | 0.575 | 22.285 | 2.925 | 7.624157 | 1.629583 | 0.6250332 | 10.25 | 18.815 | 6631.54 |  |  | 0 | 150.3 | 2391:36 | 0.56 | 952 | 775 | 529 | 283 | 599 | 636.9 | 268 | 107.2 | 459 | 7.228085 | 4700 | 0 | 4700 | 47.16508 | -4.1 | 6
25 Januari 2021 | 3:00 | 1.97 | 15.005 | 36.3 | 0.575 | 22.285 | 2.925 | 7.624157 | 1.629583 | 0.6250332 | 10.25 | 18.815 | 6631.54 |  |  | 0 | 150.3 | 2405:31 | 0.56 | 941 | 776 | 549 | 284 | 566 | 700.7 | 301.9 | 112.4 | 480.9 | 7.41625 | 4800 | 0 | 4800 | 47.88985 | -3.3 | 6
25 Januari 2021 | 4:00 | 1.97 | 15.005 | 36.3 | 0.575 | 22.285 | 2.925 | 7.624157 | 1.629583 | 0.6250332 | 10.25 | 18.815 | 6631.54 |  |  | 0 | 150.3 | 2407:55 | 0.56 | 967 | 785 | 562 | 292 | 606 | 710 | 303 | 113 | 484 | 7.023529 | 5100 | 0 | 5100 | 50.83225 | -3.1 | 6
25 Januari 2021 | 5:00 | 1.97 | 15.005 | 36.3 | 0.575 | 22.285 | 2.925 | 7.624157 | 1.629583 | 0.6250332 | 10.25 | 18.815 | 6631.54 |  |  | 0 | 150.3 | 2402:53 | 0.56 | 962 | 796 | 565 | 295 | 605 | 684 | 292 | 111 | 476 | 7.044 | 5000 | 0 | 5000 | 49.94007 | -2.5 | 6
25 Januari 2021 | 6:00 | 1.97 | 15.005 | 36.3 | 0.575 | 22.285 | 2.925 | 7.624157 | 1.629583 | 0.6250332 | 10.25 | 18.815 | 6631.54 |  |  | 0 | 150.3 | 2405:17 | 0.56 | 951 | 798 | 561 | 291 | 594 | 660 | 278 | 109 | 467 | 7.353191 | 4700 | 0 | 4700 | 46.89683 | -3 | 6
25 Januari 2021 | 7:00 | 1.97 | 15.005 | 36.3 | 0.575 | 22.285 | 2.925 | 7.624157 | 1.629583 | 0.6250332 | 10.25 | 18.815 | 6631.54 |  |  | 0 | 150.3 | 2367:36 | 0.56 | 949 | 788 | 558 | 286 | 590 | 680 | 292 | 110.9 | 475 | 7.812 | 4500 | 0 | 4500 | 45.61581 | -3.1 | 6
25 Januari 2021 | 8:00 | 1.97 | 15.005 | 36.3 | 0.575 | 22.285 | 2.925 | 7.624157 | 1.629583 | 0.6250332 | 10.25 | 18.815 | 6631.54 |  |  | 0 | 150.3 | 2434:48 | 0.6 | 959 | 776 | 561 | 283 | 591 | 685.6 | 293.8 | 111 | 476.4 | 7.661739 | 4600 | 0 | 4600 | 45.34253 | -2.7 | 6
25 Januari 2021 | 9:00 | 2.075 | 15.395 | 36.64 | 0.59 | 21.74 | 3.13 | 7.419926 | 1.68636 | 0.6048758 | 9.58 | 19.64 | 6643.46 | 7127.91 |  | 0 | 150.3 | 2479:12 | 0.6 | 958 | 780 | 571 | 301 | 588 | 766.9 | 337 | 117.3 | 506.2 | 7.482 | 5000 | 0 | 5000 | 48.40271 | -3.3 | 6
25 Januari 2021 | 10:00 | 2.075 | 15.395 | 36.64 | 0.59 | 21.74 | 3.13 | 7.419926 | 1.68636 | 0.6048758 | 9.58 | 19.64 | 6643.46 | 7127.91 |  | 0 | 150.3 | 2450:38 | 0.6 | 957 | 779 | 566 | 294 | 586 | 787.8 | 334.7 | 118.9 | 512 | 7.725306 | 4900 | 0 | 4900 | 47.98746 | -1.9 | 6
25 Januari 2021 | 11:00 | 2.075 | 15.395 | 36.64 | 0.59 | 21.74 | 3.13 | 7.419926 | 1.68636 | 0.6048758 | 9.58 | 19.64 | 6643.46 | 7127.91 |  | 0 | 150.3 | 2473:55 | 0.6 | 957 | 776 | 557 | 294 | 578 | 796.3 | 337.7 | 119.2 | 512.8 | 7.435294 | 5100 | 0 | 5100 | 49.47614 | -4.2 | 6
25 Januari 2021 | 13:00 | 2.075 | 15.395 | 36.64 | 0.59 | 21.74 | 3.13 | 7.419926 | 1.68636 | 0.6048758 | 9.58 | 19.64 | 6643.46 | 7127.91 |  | 0 | 150.3 | 1725:50 | 0.4 | 853 | 718 | 456 | 240 | 607 | 397.5 | 163.5 | 83.8 | 365.9 | 7.935882 | 3400 | 0 | 3400 | 47.28132 | -2.6 | 6
25 Januari 2021 | 14:00 | 2.075 | 15.395 | 36.64 | 0.59 | 21.74 | 3.13 | 7.419926 | 1.68636 | 0.6048758 | 9.58 | 19.64 | 6643.46 | 7127.91 |  | 0 | 150.3 | 2148:14 | 0.54 | 928 | 760 | 540 | 263 | 614 | 529.5 | 238.1 | 97.8 | 434.4 | 7.602857 | 4200 | 0 | 4200 | 46.92213 | -2.8 | 6
25 Januari 2021 | 15:00 | 2.075 | 15.395 | 36.64 | 0.59 | 21.74 | 3.13 | 7.419926 | 1.68636 | 0.6048758 | 9.58 | 19.64 | 6643.46 | 7127.91 |  | 0 | 150.3 | 2415:36 | 0.59 | 947 | 764 | 593 | 268 | 617 | 595.5 | 265.4 | 103.8 | 457.8 | 7.325217 | 4600 | 0 | 4600 | 45.70293 | -3.9 | 6
25 Januari 2021 | 16:00 | 2.075 | 15.395 | 36.64 | 0.59 | 21.74 | 3.13 | 7.419926 | 1.68636 | 0.6048758 | 9.58 | 19.64 | 6643.46 | 7127.91 |  | 0 | 150.3 | 2601:36 | 0.6 | 942 | 768 | 545 | 278 | 597 | 600.2 | 267.9 | 103.8 | 457.8 | 7.02 | 4800 | 0 | 4800 | 44.28044 | -2.9 | 6
25 Januari 2021 | 17:00 | 2.095 | 15.565 | 36.78 | 0.56 | 21.725 | 3.045 | 7.429528 | 1.69459 | 0.601825 | 10.74 | 20.77 | 7279.92 |  |  | 0 | 150.3 | 2502:00 | 0.6 | 939 | 748 | 543 | 268 | 593 | 598.8 | 267 | 104 | 458.1 | 7.02625 | 4800 | 0 | 4800 | 46.04317 | -3.7 | 6
25 Januari 2021 | 18:00 | 2.095 | 15.565 | 36.78 | 0.56 | 21.725 | 3.045 | 7.429528 | 1.69459 | 0.601825 | 10.74 | 20.77 | 7279.92 |  |  | 0 | 150.3 | 2563:12 | 0.6 | 948 | 718 | 510 | 265 | 564 | 669 | 296 | 110 | 481.7 | 7.245306 | 4900 | 0 | 4900 | 45.88015 | -2.8 | 6
25 Januari 2021 | 19:00 | 2.095 | 15.565 | 36.78 | 0.56 | 21.725 | 3.045 | 7.429528 | 1.69459 | 0.601825 | 10.74 | 20.77 | 7279.92 |  |  | 0 | 150.3 | 2590:34 | 0.6 | 944 | 714 | 526 | 275 | 575 | 674.6 | 298.2 | 110 | 481.9 | 7.1028 | 5000 | 0 | 5000 | 46.32203 | -3.1 | 6
25 Januari 2021 | 20:00 | 2.095 | 15.565 | 36.78 | 0.56 | 21.725 | 3.045 | 7.429528 | 1.69459 | 0.601825 | 10.74 | 20.77 | 7279.92 |  |  | 0 | 150.3 | 2584:48 | 0.6 | 944 | 712 | 534 | 274 | 590 | 689.9 | 308.8 | 112 | 490.3 | 7.085882 | 5100 | 0 | 5100 | 47.35376 | -3.6 | 6
25 Januari 2021 | 21:00 | 2.095 | 15.565 | 36.78 | 0.56 | 21.725 | 3.045 | 7.429528 | 1.69459 | 0.601825 | 10.74 | 20.77 | 7279.92 |  |  | 0 | 150.3 | 2623:12 | 0.6 | 932 | 755 | 548 | 273 | 582 | 650.4 | 288.6 | 108.2 | 473.8 | 6.984 | 5000 | 0 | 5000 | 45.74565 | -3.4 | 6
25 Januari 2021 | 22:00 | 2.095 | 15.565 | 36.78 | 0.56 | 21.725 | 3.045 | 7.429528 | 1.69459 | 0.601825 | 10.74 | 20.77 | 7279.92 |  |  | 0 | 150.3 | 2522:10 | 0.6 | 942 | 703 | 496 | 269 | 590 | 669.2 | 297 | 109.8 | 481.7 | 6.958824 | 5100 | 0 | 5100 | 48.52983 | -3.4 | 6
25 Januari 2021 | 23:00 | 2.095 | 15.565 | 36.78 | 0.56 | 21.725 | 3.045 | 7.429528 | 1.69459 | 0.601825 | 10.74 | 20.77 | 7279.92 |  |  | 0 | 150.3 | 2550:00 | 0.6 | 910 | 781 | 530 | 292 | 541 | 669.2 | 301.6 | 110 | 482.5 | 7.11 | 5000 | 0 | 5000 | 47.05882 | -2.3 | 6
26 Januari 2021 | 0:00 | 2.095 | 15.565 | 36.78 | 0.56 | 21.725 | 3.045 | 7.429528 | 1.69459 | 0.601825 | 10.74 | 20.77 | 7279.92 |  |  | 0 | 152.86 | 2545:26 | 0.6 | 959 | 774 | 568 | 285 | 628 | 669.6 | 300.8 | 110 | 482.3 | 7.1076 | 5000 | 0 | 5000 | 47.14313 | -3 | 6
26 Januari 2021 | 1:00 | 1.95 | 13.44 | 38.36 | 0.56 | 23.525 | 2.58 | 6.881184 | 1.631578 | 0.6234572 | 10.505 | 20.605 | 5493.97 |  |  | 0 | 152.86 | 2500:05 | 0.6 | 961 | 776 | 580 | 292 | 623 | 668.9 | 299.2 | 110.2 | 482.2 | 6.969412 | 5100 | 0 | 5100 | 48.95843 | -3.6 | 6
26 Januari 2021 | 2:00 | 1.95 | 13.44 | 38.36 | 0.56 | 23.525 | 2.58 | 6.881184 | 1.631578 | 0.6234572 | 10.505 | 20.605 | 5493.97 |  |  | 0 | 152.86 | 2494:05 | 0.6 | 957 | 783 | 576 | 293 | 626 | 672.1 | 298.4 | 110.2 | 481.9 | 7.1052 | 5000 | 0 | 5000 | 48.11393 | -2.4 | 6
26 Januari 2021 | 3:00 | 1.95 | 13.44 | 38.36 | 0.56 | 23.525 | 2.58 | 6.881184 | 1.631578 | 0.6234572 | 10.505 | 20.605 | 5493.97 |  |  | 0 | 152.86 | 2479:55 | 0.6 | 961 | 754 | 561 | 283 | 674 | 600.7 | 299.3 | 110.2 | 480.8 | 7.092 | 5000 | 0 | 5000 | 48.38866 | -2.1 | 6
26 Januari 2021 | 4:00 | 1.95 | 13.44 | 38.36 | 0.56 | 23.525 | 2.58 | 6.881184 | 1.631578 | 0.6234572 | 10.505 | 20.605 | 5493.97 |  |  | 0 | 152.86 | 336:58 | 0.4 | 692 | 656 | 530 | 277 | 754 | 207 | 115 | 61 | 309 | 7.655172 | 2900 | 0 | 2900 | 206.5527 | -2 | 6
26 Januari 2021 | 5:00 | 1.95 | 13.44 | 38.36 | 0.56 | 23.525 | 2.58 | 6.881184 | 1.631578 | 0.6234572 | 10.505 | 20.605 | 5493.97 |  |  | 0 | 152.86 | 1498:34 | 0.5 | 866 | 714 | 456 | 239 | 647 | 446 | 115 | 89 | 318 | 6.977143 | 3500 | 0 | 3500 | 56.05381 | -3.2 | 6
26 Januari 2021 | 6:00 | 1.95 | 13.44 | 38.36 | 0.56 | 23.525 | 2.58 | 6.881184 | 1.631578 | 0.6234572 | 10.505 | 20.605 | 5493.97 |  |  | 0 | 152.86 | 1944:00 | 0.55 | 862 | 710 | 465 | 235 | 604 | 489 | 136 | 93 | 342 | 6.868421 | 3800 | 0 | 3800 | 46.91358 | -2.3 | 6
26 Januari 2021 | 7:00 | 1.95 | 13.44 | 38.36 | 0.56 | 23.525 | 2.58 | 6.881184 | 1.631578 | 0.6234572 | 10.505 | 20.605 | 5493.97 |  |  | 0 | 152.86 | 2061:36 | 0.55 | 895 | 757 | 547 | 262 | 616 | 509 | 199 | 96 | 406 | 7.171429 | 4200 | 0 | 4200 | 48.89406 | -4.8 | 6
26 Januari 2021 | 8:00 | 1.95 | 13.44 | 38.36 | 0.56 | 23.525 | 2.58 | 6.881184 | 1.631578 | 0.6234572 | 10.505 | 20.605 | 5493.97 |  |  | 0 | 152.86 | 2362:19 | 0.6 | 924 | 770 | 556 | 270 | 600 | 547.2 | 218 | 99.9 | 422 | 7.116818 | 4400 | 0 | 4400 | 44.70182 | -3.6 | 6
26 Januari 2021 | 9:00 | 1.99 | 15.025 | 38.02 | 0.63 | 21.46 | 3.035 | 7.550536 | 1.771468 | 0.5764839 | 10.35 | 22.07 | 6896.42 | 6517.45 |  | 0 | 152.86 | 2433:07 | 0.6 | 919 | 756 | 550 | 260 | 592 | 573.2 | 237.7 | 101.7 | 429.6 | 7.084 | 4500 | 0 | 4500 | 44.38745 | -3.1 | 6.2
26 Januari 2021 | 10:00 | 1.99 | 15.025 | 38.02 | 0.63 | 21.46 | 3.035 | 7.550536 | 1.771468 | 0.5764839 | 10.35 | 22.07 | 6896.42 | 6517.45 |  | 0 | 152.86 | 2391:07 | 0.61 | 957 | 773 | 568 | 287 | 606 | 634.3 | 268.6 | 107 | 460 | 6.942857 | 4900 | 0 | 4900 | 49.18197 | -3.8 | 6.2
26 Januari 2021 | 11:00 | 1.99 | 15.025 | 38.02 | 0.63 | 21.46 | 3.035 | 7.550536 | 1.771468 | 0.5764839 | 10.35 | 22.07 | 6896.42 | 6517.45 |  | 0 | 152.86 | 2434:34 | 0.61 | 962 | 766 | 567 | 289 | 604 | 630.1 | 274.6 | 106.9 | 463.4 | 6.8436 | 5000 | 0 | 5000 | 49.29022 | -2.8 | 6.2
26 Januari 2021 | 12:00 | 1.99 | 15.025 | 38.02 | 0.63 | 21.46 | 3.035 | 7.550536 | 1.771468 | 0.5764839 | 10.35 | 22.07 | 6896.42 | 6517.45 |  | 0 | 152.86 | 2447:02 | 0.61 | 965 | 771 | 571 | 280 | 598 | 632.3 | 281 | 107 | 468.6 | 7.048163 | 4900 | 0 | 4900 | 48.05806 | -3.5 | 6.2
26 Januari 2021 | 13:00 | 1.99 | 15.025 | 38.02 | 0.63 | 21.46 | 3.035 | 7.550536 | 1.771468 | 0.5764839 | 10.35 | 22.07 | 6896.42 | 6517.45 |  | 0 | 152.86 | 2555:02 | 0.61 | 965 | 761 | 564 | 288 | 609 | 637 | 281.2 | 107.1 | 468.6 | 6.9084 | 5000 | 0 | 5000 | 46.966 | -3.7 | 6.2
26 Januari 2021 | 14:00 | 1.99 | 15.025 | 38.02 | 0.63 | 21.46 | 3.035 | 7.550536 | 1.771468 | 0.5764839 | 10.35 | 22.07 | 6896.42 | 6517.45 |  | 0 | 152.86 | 2481:22 | 0.61 | 972 | 741 | 558 | 299 | 582 | 636.4 | 281.4 | 107 | 468.2 | 6.636923 | 5200 | 0 | 5200 | 50.295 | -3.7 | 6.2
26 Januari 2021 | 15:00 | 1.99 | 15.025 | 38.02 | 0.63 | 21.46 | 3.035 | 7.550536 | 1.771468 | 0.5764839 | 10.35 | 22.07 | 6896.42 | 6517.45 |  | 0 | 152.86 | 2488:05 | 0.61 | 964 | 783 | 584 | 287 | 606 | 628.3 | 281 | 106.9 | 467.9 | 6.762353 | 5100 | 0 | 5100 | 49.19456 | -4.4 | 6.2
26 Januari 2021 | 16:00 | 1.99 | 15.025 | 38.02 | 0.63 | 21.46 | 3.035 | 7.550536 | 1.771468 | 0.5764839 | 10.35 | 22.07 | 6896.42 | 6517.45 |  | 0 | 152.86 | 2562:29 | 0.61 | 956 | 760 | 564 | 281 | 608 | 633.2 | 281.6 | 106.8 | 468.3 | 7.18875 | 4800 | 0 | 4800 | 44.95645 | -2.8 | 6.2
26 Januari 2021 | 17:00 | 2.005 | 12.955 | 39.04 | 0.625 | 25.115 | 2.385 | 6.460585 | 1.555143 | 0.6546924 | 10.98 | 20.19 | 6612.85 |  |  | 0.34 | 152.86 | 2468:38 | 0.61 | 950 | 728 | 556 | 289 | 591 | 651.7 | 291.4 | 108.6 | 476.2 | 7.160816 | 4900 | 0 | 4900 | 47.63757 | -3.1 | 6.2
26 Januari 2021 | 18:00 | 2.005 | 12.955 | 39.04 | 0.625 | 25.115 | 2.385 | 6.460585 | 1.555143 | 0.6546924 | 10.98 | 20.19 | 6612.85 |  |  | 0.34 | 152.86 | 2449:41 | 0.61 | 952 | 777 | 588 | 290 | 600 | 614 | 271.6 | 105.7 | 463.4 | 7.11375 | 4800 | 0 | 4800 | 47.02655 | -3.4 | 6.2
26 Januari 2021 | 19:00 | 2.005 | 12.955 | 39.04 | 0.625 | 25.115 | 2.385 | 6.460585 | 1.555143 | 0.6546924 | 10.98 | 20.19 | 6612.85 |  |  | 0.38 | 152.86 | 2467:26 | 0.61 | 943 | 728 | 560 | 275 | 615 | 610.2 | 269.4 | 104.9 | 460.9 | 7.222979 | 4700 | 0 | 4700 | 45.7154 | -3.8 | 6.2
26 Januari 2021 | 20:00 | 2.005 | 12.955 | 39.04 | 0.625 | 25.115 | 2.385 | 6.460585 | 1.555143 | 0.6546924 | 10.98 | 20.19 | 6612.85 |  |  | 0.38 | 152.86 | 2454:43 | 0.61 | 942 | 731 | 561 | 271 | 601 | 631.7 | 279.8 | 107.2 | 468.9 | 7.054286 | 4900 | 0 | 4900 | 47.9077 | -5.2 | 6.2
26 Januari 2021 | 21:00 | 2.005 | 12.955 | 39.04 | 0.625 | 25.115 | 2.385 | 6.460585 | 1.555143 | 0.6546924 | 10.98 | 20.19 | 6612.85 |  |  | 0.36 | 152.86 | 2451:36 | 0.61 | 929 | 692 | 498 | 268 | 610 | 680.6 | 302.5 | 111 | 485.1 | 7.299184 | 4900 | 0 | 4900 | 47.96867 | -3.7 | 6.2
26 Januari 2021 | 22:00 | 2.005 | 12.955 | 39.04 | 0.625 | 25.115 | 2.385 | 6.460585 | 1.555143 | 0.6546924 | 10.98 | 20.19 | 6612.85 |  |  | 0.36 | 152.86 | 2550:00 | 0.61 | 965 | 745 | 539 | 272 | 624 | 682.6 | 305.3 | 111 | 484.8 | 7.1496 | 5000 | 0 | 5000 | 47.05882 | -3 | 6.2
26 Januari 2021 | 23:00 | 2.005 | 12.955 | 39.04 | 0.625 | 25.115 | 2.385 | 6.460585 | 1.555143 | 0.6546924 | 10.98 | 20.19 | 6612.85 |  |  | 0.32 | 152.86 | 2549:17 | 0.61 | 961 | 751 | 544 | 285 | 616 | 759.5 | 322.8 | 117 | 500.5 | 7.264706 | 5100 | 0 | 5100 | 48.01356 | -3.7 | 6.2
27 Januari 2021 | 0:00 | 2.005 | 12.955 | 39.04 | 0.625 | 25.115 | 2.385 | 6.460585 | 1.555143 | 0.6546924 | 10.98 | 20.19 | 6612.85 |  |  | 0.32 | 150.41 | 2645:46 | 0.62 | 957 | 799 | 575 | 292 | 694 | 757.3 | 323.8 | 117 | 501 | 7.416 | 5000 | 0 | 5000 | 45.35559 | -3.2 | 6.2
27 Januari 2021 | 1:00 | 2.055 | 15.165 | 37.19 | 0.56 | 21.31 | #DIV/0! | 7.378908 | 1.746586 | 0.5836955 | 10.305 | 19.31 | 6654.38 |  |  | 0.07 | 150.41 | 2598:00 | 0.62 | 929 | 793 | 567 | 286 | 622 | 661.4 | 281.4 | 109.2 | 469.1 | 7.382553 | 4700 | 0 | 4700 | 43.41801 | -2.5 | 6.2
27 Januari 2021 | 2:00 | 2.055 | 15.165 | 37.19 | 0.56 | 21.31 | #DIV/0! | 7.378908 | 1.746586 | 0.5836955 | 10.305 | 19.31 | 6654.38 |  |  | 0.07 | 150.41 | 2604:00 | 0.62 | 924 | 773 | 541 | 284 | 609 | 658.5 | 280.1 | 108.9 | 467.8 | 7.362128 | 4700 | 0 | 4700 | 43.31797 | -3.1 | 6.2
27 Januari 2021 | 3:00 | 2.055 | 15.165 | 37.19 | 0.56 | 21.31 | #DIV/0! | 7.378908 | 1.746586 | 0.5836955 | 10.305 | 19.31 | 6654.38 |  |  | 0.08 | 150.41 | 2592:43 | 0.62 | 923 | 758 | 547 | 288 | 575 | 681.7 | 291.2 | 110.8 | 476 | 7.185306 | 4900 | 0 | 4900 | 45.35777 | -4.1 | 6.2
27 Januari 2021 | 4:00 | 2.055 | 15.165 | 37.19 | 0.56 | 21.31 | #DIV/0! | 7.378908 | 1.746586 | 0.5836955 | 10.305 | 19.31 | 6654.38 |  |  | 0.08 | 150.41 | 2585:17 | 0.62 | 913 | 729 | 543 | 279 | 601 | 672.5 | 291.2 | 111 | 476.2 | 7.190204 | 4900 | 0 | 4900 | 45.4883 | -4 | 6.2
27 Januari 2021 | 5:00 | 2.055 | 15.165 | 37.19 | 0.56 | 21.31 | #DIV/0! | 7.378908 | 1.746586 | 0.5836955 | 10.305 | 19.31 | 6654.38 |  |  | 0.03 | 150.41 | 2675:46 | 0.62 | 918 | 713 | 534 | 286 | 592 | 734.2 | 313.2 | 115.3 | 493.3 | 7.452245 | 4900 | 0 | 4900 | 43.95013 | -3.8 | 6.2
27 Januari 2021 | 6:00 | 2.055 | 15.165 | 37.19 | 0.56 | 21.31 | #DIV/0! | 7.378908 | 1.746586 | 0.5836955 | 10.305 | 19.31 | 6654.38 |  |  | 0.03 | 150.41 | 2665:12 | 0.62 | 927 | 754 | 567 | 298 | 590 | 735.9 | 311.4 | 115.4 | 490.7 | 7.2732 | 5000 | 0 | 5000 | 45.02476 | -3.6 | 6.2
27 Januari 2021 | 7:00 | 2.055 | 15.165 | 37.19 | 0.56 | 21.31 | #DIV/0! | 7.378908 | 1.746586 | 0.5836955 | 10.305 | 19.31 | 6654.38 |  |  | 0.08 | 150.41 | 2650:19 | 0.62 | 916 | 767 | 583 | 297 | 596 | 745 | 311.6 | 115.9 | 491.2 | 7.433878 | 4900 | 0 | 4900 | 44.372 | -3.2 | 6.2
27 Januari 2021 | 8:00 | 2.055 | 15.165 | 37.19 | 0.56 | 21.31 | #DIV/0! | 7.378908 | 1.746586 | 0.5836955 | 10.305 | 19.31 | 6654.38 |  |  | 0.08 | 150.41 | 2677:41 | 0.62 | 928 | 770 | 578 | 302 | 607 | 771.6 | 310.2 | 118 | 491.9 | 7.3188 | 5000 | 0 | 5000 | 44.81491 | -3.4 | 6.2
27 Januari 2021 | 9:00 | 2.005 | 14.685 | 37.43 | 0.635 | 22.025 | 2.695 | 7.312715 | 1.709288 | 0.5992045 | 11.6 | 18.775 | 6803.07 | 6925.54 |  | 0.16 | 150.41 | 2725:55 | 0.65 | 933 | 774 | 587 | 314 | 619 | 772.9 | 309.5 | 117.9 | 491 | 7.163529 | 5100 | 0 | 5100 | 44.90227 | -3.5 | 6.2
27 Januari 2021 | 10:00 | 2.005 | 14.685 | 37.43 | 0.635 | 22.025 | 2.695 | 7.312715 | 1.709288 | 0.5992045 | 11.6 | 18.775 | 6803.07 | 6925.54 |  | 0.16 | 150.41 | 2750:10 | 0.65 | 920 | 781 | 590 | 307 | 607 | 780.7 | 336.4 | 118 | 499.1 | 5.485959 | 4400 | 1527 | 6749.231 | 58.89895 | -2.8 | 6.2
27 Januari 2021 | 11:00 | 2.005 | 14.685 | 37.43 | 0.635 | 22.025 | 2.695 | 7.312715 | 1.709288 | 0.5992045 | 11.6 | 18.775 | 6803.07 | 6925.54 |  | 0.1 | 150.41 | 1505:17 | 0.4 | 717 | 615 | 504 | 271 | 492 | 7.5 | 99.2 | 16.8 | 283.8 | 10.02 | 1800 | 0 | 1800 | 28.69898 | -3.4 | 6.2
27 Januari 2021 | 13:00 | 2.005 | 14.685 | 37.43 | 0.635 | 22.025 | 2.695 | 7.312715 | 1.709288 | 0.5992045 | 11.6 | 18.775 | 6803.07 | 6925.54 |  | 0.97 | 150.41 | 102:14 | 0.4 | 622 | 532 | 372 | 220 | 534 | 161.1 | 93.8 | 55.2 | 280.7 | 7.806973 | 200 | 1548 | 2581.538 | 605.9949 | -5.6 | 6.2
27 Januari 2021 | 14:00 | 2.005 | 14.685 | 37.43 | 0.635 | 22.025 | 2.695 | 7.312715 | 1.709288 | 0.5992045 | 11.6 | 18.775 | 6803.07 | 6925.54 |  | 0.97 | 150.41 | 1416:58 | 0.4 | 832 | 656 | 407 | 219 | 611 | 412.9 | 180.8 | 86.3 | 379.6 | 7.227566 | 2100 | 1149 | 3867.692 | 65.50969 | -3.1 | 6.2
27 Januari 2021 | 16:00 | 2.005 | 14.685 | 37.43 | 0.635 | 22.025 | 2.695 | 7.312715 | 1.709288 | 0.5992045 | 11.6 | 18.775 | 6803.07 | 6925.54 |  | 0.97 | 150.41 | 2281:26 | 0.58 | 857 | 775 | 541 | 268 | 586 | 806.7 | 336.3 | 120.4 | 504.6 | 6.506941 | 3000 | 1796 | 5763.077 | 60.62568 | -3.5 | 6.2
27 Januari 2021 | 17:00 | 1.99 | 14.325 | 37.005 | 0.645 | 22.435 | 2.72 | 7.198492 | 1.649795 | 0.618917 | 11.075 | 19.8 | 6876.34 |  |  | 0 | 150.41 | 2575:41 | 0.61 | 848 | 736 | 525 | 266 | 604 | 831 | 337.8 | 122.6 | 504.9 | 6.745452 | 2600 | 1938 | 5581.538 | 52.00837 | -3.8 | 6.2
27 Januari 2021 | 18:00 | 1.99 | 14.325 | 37.005 | 0.645 | 22.435 | 2.72 | 7.198492 | 1.649795 | 0.618917 | 11.075 | 19.8 | 6876.34 |  |  | 0 | 150.41 | 2572:34 | 0.61 | 836 | 739 | 507 | 261 | 569 | 833.2 | 336 | 122.2 | 505.6 | 7.865146 | 3100 | 1098 | 4789.231 | 44.67983 | -3.2 | 6.2
27 Januari 2021 | 19:00 | 1.99 | 14.325 | 37.005 | 0.645 | 22.435 | 2.72 | 7.198492 | 1.649795 | 0.618917 | 11.075 | 19.8 | 6876.34 |  |  | 0 | 150.41 | 2572:34 | 0.61 | 888 | 732 | 525 | 259 | 571 | 805.5 | 336.4 | 120.4 | 513.1 | 7.757143 | 4900 | 0 | 4900 | 45.71322 | -3.2 | 6.2
27 Januari 2021 | 20:00 | 1.99 | 14.325 | 37.005 | 0.645 | 22.435 | 2.72 | 7.198492 | 1.649795 | 0.618917 | 11.075 | 19.8 | 6876.34 |  |  | 0 | 150.41 | 2488:34 | 0.59 | 898 | 705 | 512 | 265 | 577 | 824.6 | 337.4 | 122 | 512.5 | 7.183019 | 5300 | 0 | 5300 | 51.1139 | -2.5 | 6.2
27 Januari 2021 | 21:00 | 1.99 | 14.325 | 37.005 | 0.645 | 22.435 | 2.72 | 7.198492 | 1.649795 | 0.618917 | 11.075 | 19.8 | 6876.34 |  |  | 0 | 150.41 | 2509:12 | 0.59 | 911 | 714 | 540 | 274 | 565 | 830.3 | 338 | 121.9 | 512.5 | 7.32 | 5200 | 0 | 5200 | 49.73697 | -3.1 | 6.2
27 Januari 2021 | 22:00 | 1.99 | 14.325 | 37.005 | 0.645 | 22.435 | 2.72 | 7.198492 | 1.649795 | 0.618917 | 11.075 | 19.8 | 6876.34 |  |  | 0 | 150.41 | 2445:36 | 0.56 | 917 | 724 | 535 | 273 | 584 | 831 | 338.8 | 122.2 | 512.7 | 7.469412 | 5100 | 0 | 5100 | 50.04907 | -3.1 | 6.2
27 Januari 2021 | 23:00 | 1.99 | 14.325 | 37.005 | 0.645 | 22.435 | 2.72 | 7.198492 | 1.649795 | 0.618917 | 11.075 | 19.8 | 6876.34 |  |  | 0 | 150.41 | 2440:34 | 0.56 | 929 | 730 | 548 | 274 | 598 | 832.8 | 339.9 | 122.2 | 513.1 | 7.330385 | 5200 | 0 | 5200 | 51.1358 | -2.1 | 6.2
28 Januari 2021 | 0:00 | 1.99 | 14.325 | 37.005 | 0.645 | 22.435 | 2.72 | 7.198492 | 1.649795 | 0.618917 | 11.075 | 19.8 | 6876.34 |  |  | 0 | 150.4 | 2437:41 | 0.62 | 936 | 779 | 586 | 289 | 619 | 805.2 | 340 | 120.3 | 512.6 | 7.445882 | 5100 | 0 | 5100 | 50.21168 | -2.9 | 6.2
28 Januari 2021 | 1:00 | 2.045 | 15.06 | 38.19 | 0.55 | 21.365 | 2.88 | 7.370778 | 1.788214 | 0.5697386 | 10.01 | 20.48 | 6823.27 |  |  | 0 | 150.4 | 1459:12 | 0.4 | 773 | 694 | 577 | 277 | 712 | 76.2 | 115.8 | 38 | 309.3 | 5.483684 | 3800 | 0 | 3800 | 62.5 | -3.5 | 6.2
28 Januari 2021 | 2:00 | 2.045 | 15.06 | 38.19 | 0.55 | 21.365 | 2.88 | 7.370778 | 1.788214 | 0.5697386 | 10.01 | 20.48 | 6823.27 |  |  | 0 | 150.4 | 1893:07 | 0.5 | 800 | 737 | 463 | 252 | 541 | 645.6 | 267.5 | 108.2 | 459.7 | 9.735429 | 3500 | 0 | 3500 | 44.3712 | -3.3 | 6.2
28 Januari 2021 | 3:00 | 2.045 | 15.06 | 38.19 | 0.55 | 21.365 | 2.88 | 7.370778 | 1.788214 | 0.5697386 | 10.01 | 20.48 | 6823.27 |  |  | 0 | 150.4 | 2444:24 | 0.62 | 891 | 752 | 538 | 264 | 591 | 692.5 | 288 | 112 | 475.9 | 7.838667 | 4500 | 0 | 4500 | 44.18262 | -4 | 6.2
28 Januari 2021 | 4:00 | 2.045 | 15.06 | 38.19 | 0.55 | 21.365 | 2.88 | 7.370778 | 1.788214 | 0.5697386 | 10.01 | 20.48 | 6823.27 |  |  | 0 | 150.4 | 2436:00 | 0.6 | 903 | 767 | 551 | 268 | 590 | 673.5 | 276.8 | 110 | 467.6 | 7.373617 | 4700 | 0 | 4700 | 46.30542 | -2.5 | 6.2
28 Januari 2021 | 5:00 | 2.045 | 15.06 | 38.19 | 0.55 | 21.365 | 2.88 | 7.370778 | 1.788214 | 0.5697386 | 10.01 | 20.48 | 6823.27 |  |  | 0 | 150.4 | 2442:00 | 0.6 | 909 | 730 | 545 | 269 | 587 | 671.5 | 278.4 | 109.7 | 466.8 | 7.519565 | 4600 | 0 | 4600 | 45.20885 | -3.3 | 6.2
28 Januari 2021 | 6:00 | 2.045 | 15.06 | 38.19 | 0.55 | 21.365 | 2.88 | 7.370778 | 1.788214 | 0.5697386 | 10.01 | 20.48 | 6823.27 |  |  | 0 | 150.4 | 1974:58 | 0.47 | 903 | 750 | 523 | 264 | 581 | 599.3 | 249 | 104 | 444.2 | 7.475455 | 4400 | 0 | 4400 | 53.46944 | -3.3 | 6.2
28 Januari 2021 | 7:00 | 2.045 | 15.06 | 38.19 | 0.55 | 21.365 | 2.88 | 7.370778 | 1.788214 | 0.5697386 | 10.01 | 20.48 | 6823.27 |  |  | 0 | 150.4 | 1984:19 | 0.47 | 900 | 758 | 533 | 270 | 603 | 601.9 | 247.3 | 104.1 | 443.2 | 7.636744 | 4300 | 0 | 4300 | 52.00774 | -4.7 | 6.2
28 Januari 2021 | 8:00 | 2.045 | 15.06 | 38.19 | 0.55 | 21.365 | 2.88 | 7.370778 | 1.788214 | 0.5697386 | 10.01 | 20.48 | 6823.27 |  |  | 0 | 150.4 | 1983:50 | 0.5 | 907 | 776 | 583 | 279 | 590 | 618.4 | 253.8 | 106 | 450.7 | 7.767907 | 4300 | 0 | 4300 | 52.02032 | -3.5 | 6.2
28 Januari 2021 | 9:00 | 2.025 | 13.975 | 37.865 | 0.595 | 22.545 | 2.605 | 6.896463 | 1.679529 | 0.6066491 | 11.095 | 15.84 | 7205.89 | 6926.79 |  | 0.22 | 150.4 | 2133:07 | 0.5 | 931 | 786 | 569 | 279 | 667 | 700.4 | 287.8 | 112 | 475.1 | 8.005909 | 4400 | 0 | 4400 | 49.50495 | -4.1 | 6.2
28 Januari 2021 | 10:00 | 2.025 | 13.975 | 37.865 | 0.595 | 22.545 | 2.605 | 6.896463 | 1.679529 | 0.6066491 | 11.095 | 15.84 | 7205.89 | 6926.79 |  | 0.22 | 150.4 | 2139:36 | 0.5 | 911 | 762 | 526 | 270 | 633 | 699 | 290.5 | 112.1 | 476.2 | 8.022273 | 4400 | 0 | 4400 | 49.35502 | -3.4 | 6.2
29 Januari 2021 | 0:00 | 2.025 | 13.975 | 37.865 | 0.595 | 22.545 | 2.605 | 6.896463 | 1.679529 | 0.6066491 | 11.095 | 19.01 | 6682.61 |  |  |  | 161.34 | 1709:17 | 0.5 | 842 | 812 | 649 | 237 | 665 | 448.6 | 187.2 | 90.2 | 392.8 | 7.430769 | 3900 | 0 | 3900 | 54.7599 | -2.8 | 6.4
29 Januari 2021 | 1:00 | 1.96 | 15.41 | 35.165 | 0.57 | 19.755 | 3.005 | 7.861458 | 1.78005 | 0.5733751 | 14.105 | 20.4 | 6501.12 |  |  | 0.09 | 161.34 | 1951:41 | 0.53 | 899 | 845 | 668 | 263 | 721 | 337.6 | 139.1 | 78 | 345.8 | 7.063333 | 3600 | 0 | 3600 | 44.26955 | -3 | 6.4
29 Januari 2021 | 2:00 | 1.96 | 15.41 | 35.165 | 0.57 | 19.755 | 3.005 | 7.861458 | 1.78005 | 0.5733751 | 14.105 | 20.4 | 6501.12 |  |  | 0.09 | 161.34 | 1943:31 | 0.53 | 871 | 737 | 518 | 237 | 721 | 446.4 | 156.3 | 89.8 | 392.1 | 8.504118 | 3400 | 0 | 3400 | 41.98568 | -2.5 | 6.4
29 Januari 2021 | 3:00 | 1.96 | 15.41 | 35.165 | 0.57 | 19.755 | 3.005 | 7.861458 | 1.78005 | 0.5733751 | 14.105 | 20.4 | 6501.12 |  |  | 0.1 | 161.34 | 2093:02 | 0.55 | 874 | 759 | 518 | 255 | 633 | 584.9 | 244.3 | 102.2 | 439.4 | 7.925854 | 4100 | 0 | 4100 | 47.01296 | -3.8 | 6.4
29 Januari 2021 | 4:00 | 1.96 | 15.41 | 35.165 | 0.57 | 19.755 | 3.005 | 7.861458 | 1.78005 | 0.5733751 | 14.105 | 20.4 | 6501.12 |  |  | 0.1 | 161.34 | 2154:00 | 0.55 | 920 | 779 | 558 | 268 | 615 | 601.1 | 253.3 | 103.9 | 447.7 | 7.696744 | 4300 | 0 | 4300 | 47.91086 | -3.3 | 6.4
29 Januari 2021 | 5:00 | 1.96 | 15.41 | 35.165 | 0.57 | 19.755 | 3.005 | 7.861458 | 1.78005 | 0.5733751 | 14.105 | 20.4 | 6501.12 |  |  | 0.13 | 161.34 | 2262:00 | 0.55 | 926 | 767 | 531 | 265 | 613 | 605.5 | 252 | 104.2 | 448.5 | 7.712093 | 4300 | 0 | 4300 | 45.62334 | -3.3 | 6.4
29 Januari 2021 | 6:00 | 1.96 | 15.41 | 35.165 | 0.57 | 19.755 | 3.005 | 7.861458 | 1.78005 | 0.5733751 | 14.105 | 20.4 | 6501.12 |  |  | 0.13 | 161.34 | 2284:48 | 0.55 | 922 | 736 | 493 | 258 | 617 | 717.1 | 303.9 | 113.5 | 486 | 7.819565 | 4600 | 0 | 4600 | 48.31933 | -3.5 | 6.4
29 Januari 2021 | 7:00 | 1.96 | 15.41 | 35.165 | 0.57 | 19.755 | 3.005 | 7.861458 | 1.78005 | 0.5733751 | 14.105 | 20.4 | 6501.12 |  |  | 0.15 | 161.34 | 2316:14 | 0.55 | 923 | 784 | 559 | 280 | 602 | 602.7 | 253.9 | 104.1 | 448.6 | 7.20913 | 4600 | 0 | 4600 | 47.66345 | -3.7 | 6.4
29 Januari 2021 | 8:00 | 1.96 | 15.41 | 35.165 | 0.57 | 19.755 | 3.005 | 7.861458 | 1.78005 | 0.5733751 | 14.105 | 20.4 | 6501.12 |  |  | 0.15 | 161.34 | 2417:17 | 0.6 | 932 | 792 | 594 | 287 | 605 | 601.4 | 253 | 103.8 | 448.5 | 7.531364 | 4400 | 0 | 4400 | 43.68546 | -3.1 | 6.4
29 Januari 2021 | 9:00 | 2.055 | 15.19 | 36.605 | 0.56 | 21.03 | 3.085 | 7.399112 | 1.742484 | 0.5854576 | 10.25 | 19.615 | 6633.26 | 6842.4 |  | 0 | 161.34 | 2382:43 | 0.6 | 935 | 819 | 632 | 299 | 599 | 628.9 | 262.1 | 106.3 | 455.3 | 7.488 | 4500 | 0 | 4500 | 45.32635 | -3.5 | 6.4
29 Januari 2021 | 10:00 | 2.055 | 15.19 | 36.605 | 0.56 | 21.03 | 3.085 | 7.399112 | 1.742484 | 0.5854576 | 10.25 | 19.615 | 6633.26 | 6842.4 |  | 0 | 161.34 | 2441:46 | 0.6 | 944 | 840 | 679 | 308 | 611 | 631.4 | 264.2 | 106 | 455.4 | 7.655455 | 4400 | 0 | 4400 | 43.24749 | -3.1 | 6.8
29 Januari 2021 | 11:00 | 2.055 | 15.19 | 36.605 | 0.56 | 21.03 | 3.085 | 7.399112 | 1.742484 | 0.5854576 | 10.25 | 19.615 | 6633.26 | 6842.4 |  | 0 | 161.34 | 2543:31 | 0.6 | 925 | 821 | 647 | 304 | 616 | 630.4 | 264.6 | 105.9 | 456.9 | 8.04 | 4200 | 0 | 4200 | 39.63012 | -2.5 | 6.8
29 Januari 2021 | 12:00 | 2.055 | 15.19 | 36.605 | 0.56 | 21.03 | 3.085 | 7.399112 | 1.742484 | 0.5854576 | 10.25 | 19.615 | 6633.26 | 6842.4 |  | 0 | 161.34 | 2656:05 | 0.6 | 930 | 777 | 581 | 292 | 600 | 652.3 | 272.8 | 107.7 | 463.2 | 7.612 | 4500 | 0 | 4500 | 40.66143 | -3.5 | 6.8
29 Januari 2021 | 13:00 | 2.055 | 15.19 | 36.605 | 0.56 | 21.03 | 3.085 | 7.399112 | 1.742484 | 0.5854576 | 10.25 | 19.615 | 6633.26 | 6842.4 |  | 0 | 161.34 | 2661:50 | 0.6 | 941 | 802 | 614 | 304 | 615 | 657.7 | 277.2 | 108.5 | 465 | 7.480435 | 4600 | 0 | 4600 | 41.47507 | -2.3 | 6.8
29 Januari 2021 | 14:00 | 2.055 | 15.19 | 36.605 | 0.56 | 21.03 | 3.085 | 7.399112 | 1.742484 | 0.5854576 | 10.25 | 19.615 | 6633.26 | 6842.4 |  | 0 | 161.34 | 2612:24 | 0.6 | 949 | 783 | 611 | 307 | 589 | 651.7 | 275.7 | 108 | 464.4 | 7.632 | 4500 | 0 | 4500 | 41.3413 | -1.6 | 6.8
29 Januari 2021 | 15:00 | 2.055 | 15.19 | 36.605 | 0.56 | 21.03 | 3.085 | 7.399112 | 1.742484 | 0.5854576 | 10.25 | 19.615 | 6633.26 | 6842.4 |  | 0 | 161.34 | 2424:58 | 0.6 | 930 | 810 | 625 | 309 | 601 | 626.7 | 265.3 | 106 | 457.5 | 7.513333 | 4500 | 0 | 4500 | 44.53682 | -2.6 | 6.8
29 Januari 2021 | 16:00 | 2.055 | 15.19 | 36.605 | 0.56 | 21.03 | 3.085 | 7.399112 | 1.742484 | 0.5854576 | 10.25 | 19.615 | 6633.26 | 6842.4 |  | 0 | 161.34 | 2449:41 | 0.58 | 928 | 803 | 611 | 304 | 594 | 601.1 | 253.1 | 103.9 | 448.1 | 7.702326 | 4300 | 0 | 4300 | 42.12795 | -2.3 | 6.8
29 Januari 2021 | 17:00 | 1.715 | 14.07 | 35.01 | 0.605 | 19.88 | 2.935 | 8.207611 | 1.761122 | 0.5801477 | 10.28 | 19.895 | 5316.33 |  |  | 0.6 | 161.34 | 2427:50 | 0.58 | 910 | 812 | 652 | 310 | 598 | 593.5 | 249.9 | 103.3 | 444.4 | 7.824286 | 4200 | 0 | 4200 | 41.51839 | -2.4 | 6.8
29 Januari 2021 | 18:00 | 1.715 | 14.07 | 35.01 | 0.605 | 19.88 | 2.935 | 8.207611 | 1.761122 | 0.5801477 | 10.28 | 19.895 | 5316.33 |  |  | 0.6 | 161.34 | 2144:53 | 0.55 | 900 | 821 | 641 | 302 | 621 | 510 | 214.2 | 96.1 | 415.9 | 7.876923 | 3900 | 0 | 3900 | 43.6388 | -2.3 | 6.8
29 Januari 2021 | 19:00 | 1.715 | 14.07 | 35.01 | 0.605 | 19.88 | 2.935 | 8.207611 | 1.761122 | 0.5801477 | 10.28 | 19.895 | 5316.33 |  |  | 0.72 | 161.34 | 2129:46 | 0.55 | 912 | 822 | 664 | 301 | 619 | 503.8 | 210.3 | 95 | 411.8 | 8.002105 | 3800 | 0 | 3800 | 42.82173 | -2.1 | 6.8
29 Januari 2021 | 20:00 | 1.715 | 14.07 | 35.01 | 0.605 | 19.88 | 2.935 | 8.207611 | 1.761122 | 0.5801477 | 10.28 | 19.895 | 5316.33 |  |  | 0.72 | 161.34 | 2146:05 | 0.55 | 895 | 834 | 691 | 296 | 621 | 479.3 | 202.2 | 92.9 | 404.3 | 7.850526 | 3800 | 0 | 3800 | 42.49609 | -2.1 | 6.8
29 Januari 2021 | 21:00 | 1.715 | 14.07 | 35.01 | 0.605 | 19.88 | 2.935 | 8.207611 | 1.761122 | 0.5801477 | 10.28 | 19.895 | 5316.33 |  |  | 0.63 | 161.34 | 1978:34 | 0.52 | 868 | 809 | 679 | 288 | 619 | 440.4 | 186.1 | 89 | 387.6 | 8.170286 | 3500 | 0 | 3500 | 42.45512 | -1.9 | 6.8
29 Januari 2021 | 22:00 | 1.715 | 14.07 | 35.01 | 0.605 | 19.88 | 2.935 | 8.207611 | 1.761122 | 0.5801477 | 10.28 | 19.895 | 5316.33 |  |  | 0.63 | 161.34 | 1895:31 | 0.52 | 885 | 828 | 688 | 284 | 640 | 379.3 | 160.3 | 83 | 362.5 | 7.637143 | 3500 | 0 | 3500 | 44.31502 | -2.2 | 6.8
29 Januari 2021 | 23:00 | 1.715 | 14.07 | 35.01 | 0.605 | 19.88 | 2.935 | 8.207611 | 1.761122 | 0.5801477 | 10.28 | 19.895 | 5316.33 |  |  | 0.65 | 161.34 | 1958:38 | 0.5 | 849 | 826 | 715 | 290 | 633 | 309 | 116.6 | 74.7 | 324.8 | 7.732258 | 3100 | 0 | 3100 | 37.98554 | -2.2 | 6.8
30 Januari 2021 | 0:00 | 1.715 | 14.07 | 35.01 | 0.605 | 19.88 | 2.935 | 8.207611 | 1.761122 | 0.5801477 | 10.28 | 19.895 | 5316.33 |  |  | 0.65 | 110.51 | 1949:46 | 0.48 | 789 | 805 | 677 | 275 | 612 | 271.7 | 117.6 | 70.4 | 314.7 | 8.557778 | 2700 | 0 | 2700 | 33.23486 | -2 | 6.8
30 Januari 2021 | 1:00 | 1.95 | 14.3 | 36.51 | 0.585 | 21.515 | 2.855 | 7.330729 | 1.697703 | 0.6007019 | 13.11 | 18.905 | 6776.36 |  |  | 0 | 110.51 | 1797:07 | 0.44 | 849 | 800 | 642 | 264 | 653 | 305.8 | 115.3 | 74.6 | 313.1 | 7.503871 | 3100 | 0 | 3100 | 41.39957 | -1.7 | 6.8
30 Januari 2021 | 2:00 | 1.95 | 14.3 | 36.51 | 0.585 | 21.515 | 2.855 | 7.330729 | 1.697703 | 0.6007019 | 13.11 | 18.905 | 6776.36 |  |  | 0 | 110.51 | 1722:14 | 0.44 | 882 | 844 | 700 | 281 | 697 | 269.5 | 127.9 | 70.4 | 330.6 | 7.076471 | 3400 | 0 | 3400 | 47.38016 | -2.8 | 6.8
30 Januari 2021 | 3:00 | 1.95 | 14.3 | 36.51 | 0.585 | 21.515 | 2.855 | 7.330729 | 1.697703 | 0.6007019 | 13.11 | 18.905 | 6776.36 |  |  | 0 | 110.51 | 1716:43 | 0.43 | 868 | 824 | 650 | 270 | 681 | 265.9 | 124.9 | 70.4 | 329.8 | 7.50375 | 3200 | 0 | 3200 | 44.73647 | -3.4 | 6.8
30 Januari 2021 | 4:00 | 1.95 | 14.3 | 36.51 | 0.585 | 21.515 | 2.855 | 7.330729 | 1.697703 | 0.6007019 | 13.11 | 18.905 | 6776.36 |  |  | 0 | 110.51 | 1724:38 | 0.43 | 834 | 801 | 687 | 275 | 678 | 272.6 | 126.6 | 70.4 | 330.6 | 8.02 | 3000 | 0 | 3000 | 41.74784 | -3.4 | 6.8
30 Januari 2021 | 5:00 | 1.95 | 14.3 | 36.51 | 0.585 | 21.515 | 2.855 | 7.330729 | 1.697703 | 0.6007019 | 13.11 | 18.905 | 6776.36 |  |  | 0 | 110.51 | 1604:24 | 0.4 | 814 | 779 | 598 | 262 | 633 | 273.1 | 127.6 | 70.4 | 328.4 | 8.862222 | 2700 | 0 | 2700 | 40.38893 | -2.3 | 6.8
30 Januari 2021 | 6:00 | 1.95 | 14.3 | 36.51 | 0.585 | 21.515 | 2.855 | 7.330729 | 1.697703 | 0.6007019 | 13.11 | 18.905 | 6776.36 |  |  | 0 | 110.51 | 1446:14 | 0.4 | 817 | 813 | 640 | 264 | 627 | 226.2 | 96 | 64.4 | 282.3 | 7.429286 | 2800 | 0 | 2800 | 46.46532 | -2.3 | 6.8
30 Januari 2021 | 7:00 | 1.95 | 14.3 | 36.51 | 0.585 | 21.515 | 2.855 | 7.330729 | 1.697703 | 0.6007019 | 13.11 | 18.905 | 6776.36 |  |  | 0 | 110.51 | 1493:17 | 0.4 | 829 | 780 | 587 | 246 | 612 | 229.7 | 96.6 | 64.7 | 282.6 | 7.442143 | 2800 | 0 | 2800 | 45.00161 | -3 | 6.8
30 Januari 2021 | 8:00 | 1.95 | 14.3 | 36.51 | 0.585 | 21.515 | 2.855 | 7.330729 | 1.697703 | 0.6007019 | 13.11 | 18.905 | 6776.36 |  |  | 0 | 110.51 | 1490:53 | 0.4 | 792 | 755 | 556 | 237 | 625 | 247.8 | 109.6 | 67.4 | 305 | 7.98 | 2800 | 0 | 2800 | 45.07405 | -2.3 | 6.8
30 Januari 2021 | 9:00 | 2.03 | 14.775 | 36.97 | 0.595 | 21 | 2.985 | 7.281335 | 1.761539 | 0.5796613 | 10.035 | 17.645 | 6351.45 | 6790.47 |  | 0 | 110.51 | 1484:38 | 0.4 | 793 | 731 | 519 | 248 | 662 | 267.7 | 111.9 | 70.2 | 311.4 | 7.632 | 3000 | 0 | 3000 | 48.49661 | -2.9 | 6.6
30 Januari 2021 | 10:00 | 2.03 | 14.775 | 36.97 | 0.595 | 21 | 2.985 | 7.281335 | 1.761539 | 0.5796613 | 10.035 | 17.645 | 6351.45 | 6790.47 |  | 0 | 110.51 | 1493:17 | 0.4 | 779 | 730 | 504 | 256 | 600 | 333.2 | 117.4 | 77.9 | 329.7 | 7.6425 | 3200 | 0 | 3200 | 51.43041 | -4 | 6.6
30 Januari 2021 | 11:00 | 2.03 | 14.775 | 36.97 | 0.595 | 21 | 2.985 | 7.281335 | 1.761539 | 0.5796613 | 10.035 | 17.645 | 6351.45 | 6790.47 |  | 0 | 110.51 | 1472:53 | 0.4 | 780 | 720 | 486 | 260 | 589 | 448.6 | 184.8 | 90 | 389.4 | 8.218286 | 3500 | 0 | 3500 | 57.03112 | -3.5 | 6.6
30 Januari 2021 | 12:00 | 2.03 | 14.775 | 36.97 | 0.595 | 21 | 2.985 | 7.281335 | 1.761539 | 0.5796613 | 10.035 | 17.645 | 6351.45 | 6790.47 |  | 0 | 110.51 | 1470:43 | 0.4 | 794 | 725 | 491 | 271 | 613 | 474.2 | 195.2 | 92.6 | 400.6 | 8.22 | 3600 | 0 | 3600 | 58.74674 | -4.4 | 6.6
30 Januari 2021 | 13:00 | 2.03 | 14.775 | 36.97 | 0.595 | 21 | 2.985 | 7.281335 | 1.761539 | 0.5796613 | 10.035 | 17.645 | 6351.45 | 6790.47 |  | 0 | 110.51 | 1465:41 | 0.4 | 802 | 720 | 517 | 258 | 588 | 473.3 | 195.3 | 92.2 | 400.1 | 8.205 | 3600 | 0 | 3600 | 58.94875 | -3.6 | 6.6
30 Januari 2021 | 14:00 | 2.03 | 14.775 | 36.97 | 0.595 | 21 | 2.985 | 7.281335 | 1.761539 | 0.5796613 | 10.035 | 17.645 | 6351.45 | 6790.47 |  | 0 | 110.51 | 1469:17 | 0.4 | 804 | 719 | 527 | 261 | 599 | 476.3 | 194.8 | 92.5 | 400.1 | 8.21 | 3600 | 0 | 3600 | 58.80431 | -4.4 | 6.6
30 Januari 2021 | 15:00 | 2.03 | 14.775 | 36.97 | 0.595 | 21 | 2.985 | 7.281335 | 1.761539 | 0.5796613 | 10.035 | 17.645 | 6351.45 | 6790.47 |  | 0 | 110.51 | 1468:48 | 0.4 | 794 | 749 | 552 | 267 | 593 | 472.4 | 196 | 92.4 | 400.4 | 8.448 | 3500 | 0 | 3500 | 57.18954 | -3.1 | 6.6
30 Januari 2021 | 16:00 | 2.03 | 14.775 | 36.97 | 0.595 | 21 | 2.985 | 7.281335 | 1.761539 | 0.5796613 | 10.035 | 17.645 | 6351.45 | 6790.47 |  | 0 | 110.51 | 1466:53 | 0.4 | 826 | 755 | 543 | 262 | 618 | 469.3 | 193.2 | 92.3 | 399.7 | 8.2 | 3600 | 0 | 3600 | 58.90052 | -3.8 | 6.6
30 Januari 2021 | 17:00 | 1.995 | 14.075 | 38.155 | 0.61 | 20.61 | 2.62 | 7.055126 | 1.851237 | 0.5517025 | 10.87 | 20.7 | 6533.63 |  |  | 0 | 110.51 | 1523:17 | 0.4 | 839 | 769 | 563 | 258 | 617 | 473.2 | 194.3 | 92.4 | 400 | 8.206667 | 3600 | 0 | 3600 | 56.71971 | -4.4 | 6.6
30 Januari 2021 | 18:00 | 1.995 | 14.075 | 38.155 | 0.61 | 20.61 | 2.62 | 7.055126 | 1.851237 | 0.5517025 | 10.87 | 20.7 | 6533.63 |  |  | 0 | 110.51 | 1469:02 | 0.4 | 819 | 756 | 565 | 269 | 623 | 469.7 | 196.8 | 92.4 | 399.9 | 8.205 | 3600 | 0 | 3600 | 58.81392 | -3.6 | 6.6
30 Januari 2021 | 19:00 | 1.995 | 14.075 | 38.155 | 0.61 | 20.61 | 2.62 | 7.055126 | 1.851237 | 0.5517025 | 10.87 | 20.7 | 6533.63 |  |  | 0 | 110.51 | 1466:24 | 0.4 | 808 | 769 | 575 | 270 | 614 | 471.6 | 195 | 92.4 | 400.4 | 7.991351 | 3700 | 0 | 3700 | 60.55646 | -3.9 | 6.6
30 Januari 2021 | 20:00 | 1.995 | 14.075 | 38.155 | 0.61 | 20.61 | 2.62 | 7.055126 | 1.851237 | 0.5517025 | 10.87 | 20.7 | 6533.63 |  |  | 0 | 110.51 | 1466:38 | 0.4 | 799 | 753 | 550 | 262 | 602 | 471.8 | 194.3 | 92.4 | 399.7 | 8.201667 | 3600 | 0 | 3600 | 58.91016 | -4.4 | 6.6
30 Januari 2021 | 21:00 | 1.995 | 14.075 | 38.155 | 0.61 | 20.61 | 2.62 | 7.055126 | 1.851237 | 0.5517025 | 10.87 | 20.7 | 6533.63 |  |  | 0 | 110.51 | 1468:34 | 0.4 | 804 | 749 | 540 | 259 | 615 | 472.4 | 196.5 | 92.2 | 400.5 | 7.779474 | 3800 | 0 | 3800 | 62.10165 | -3.8 | 6.6
30 Januari 2021 | 22:00 | 1.995 | 14.075 | 38.155 | 0.61 | 20.61 | 2.62 | 7.055126 | 1.851237 | 0.5517025 | 10.87 | 20.7 | 6533.63 |  |  | 0 | 110.51 | 1476:43 | 0.4 | 793 | 765 | 608 | 275 | 622 | 482.4 | 195.6 | 93.6 | 400 | 8.004324 | 3700 | 0 | 3700 | 60.13327 | -3.5 | 6.6
30 Januari 2021 | 23:00 | 1.995 | 14.075 | 38.155 | 0.61 | 20.61 | 2.62 | 7.055126 | 1.851237 | 0.5517025 | 10.87 | 20.7 | 6533.63 |  |  | 0 | 110.51 | 1796:10 | 0.48 | 841 | 787 | 602 | 271 | 615 | 513 | 214 | 96.3 | 415.6 | 7.875385 | 3900 | 0 | 3900 | 52.11117 | -3.2 | 6.2
31 Januari 2021 | 0:00 | 1.995 | 14.075 | 38.155 | 0.61 | 20.61 | 2.62 | 7.055126 | 1.851237 | 0.5517025 | 10.87 | 20.7 | 6533.63 |  |  | 0 | 118.18 | 1951:12 | 0.49 | 859 | 800 | 607 | 263 | 642 | 514.4 | 213.5 | 96.4 | 415.3 | 7.6755 | 4000 | 0 | 4000 | 49.20049 | -3.7 | 6.2
31 Januari 2021 | 1:00 | 2.005 | 13.505 | 38.5 | 0.625 | 21.665 | 2.52 | 6.736019 | 1.779764 | 0.5743632 | 12.04 | 18.045 | 6671.99 |  |  | 0.52 | 118.18 | 1902:00 | 0.49 | 862 | 778 | 575 | 262 | 647 | 511.2 | 211.8 | 96.4 | 414.8 | 7.864615 | 3900 | 0 | 3900 | 49.21136 | -3.2 | 6.2
31 Januari 2021 | 2:00 | 2.005 | 13.505 | 38.5 | 0.625 | 21.665 | 2.52 | 6.736019 | 1.779764 | 0.5743632 | 12.04 | 18.045 | 6671.99 |  |  | 0.52 | 118.18 | 1876:19 | 0.49 | 856 | 776 | 580 | 265 | 621 | 511 | 213.2 | 96.5 | 415.8 | 7.6845 | 4000 | 0 | 4000 | 51.16398 | -4.1 | 6.2
31 Januari 2021 | 3:00 | 2.005 | 13.505 | 38.5 | 0.625 | 21.665 | 2.52 | 6.736019 | 1.779764 | 0.5743632 | 12.04 | 18.045 | 6671.99 |  |  | 0.55 | 118.18 | 1874:53 | 0.49 | 852 | 778 | 572 | 266 | 612 | 553.9 | 234.4 | 100.2 | 431.3 | 7.778049 | 4100 | 0 | 4100 | 52.48336 | -3.3 | 6.2
31 Januari 2021 | 4:00 | 2.005 | 13.505 | 38.5 | 0.625 | 21.665 | 2.52 | 6.736019 | 1.779764 | 0.5743632 | 12.04 | 18.045 | 6671.99 |  |  | 0.55 | 118.18 | 1870:05 | 0.49 | 868 | 782 | 570 | 270 | 615 | 557.7 | 234.8 | 100.5 | 432.3 | 7.797073 | 4100 | 0 | 4100 | 52.61807 | -5 | 6.2
31 Januari 2021 | 5:00 | 2.005 | 13.505 | 38.5 | 0.625 | 21.665 | 2.52 | 6.736019 | 1.779764 | 0.5743632 | 12.04 | 18.045 | 6671.99 |  |  | 0.54 | 118.18 | 1924:19 | 0.49 | 878 | 783 | 567 | 270 | 620 | 554.8 | 233.3 | 100.4 | 431.7 | 7.786829 | 4100 | 0 | 4100 | 51.13495 | -2.4 | 6.2
31 Januari 2021 | 6:00 | 2.005 | 13.505 | 38.5 | 0.625 | 21.665 | 2.52 | 6.736019 | 1.779764 | 0.5743632 | 12.04 | 18.045 | 6671.99 |  |  | 0.54 | 118.18 | 1954:48 | 0.49 | 905 | 789 | 583 | 264 | 617 | 553.5 | 234.2 | 100.1 | 431.1 | 7.588571 | 4200 | 0 | 4200 | 51.56538 | -3.2 | 6.2
31 Januari 2021 | 7:00 | 2.005 | 13.505 | 38.5 | 0.625 | 21.665 | 2.52 | 6.736019 | 1.779764 | 0.5743632 | 12.04 | 18.045 | 6671.99 |  |  | 0.52 | 118.18 | 1991:46 | 0.49 | 919 | 805 | 580 | 272 | 625 | 559.8 | 233.3 | 100.5 | 432.3 | 7.797073 | 4100 | 0 | 4100 | 49.40354 | -3.6 | 6.2
31 Januari 2021 | 8:00 | 2.005 | 13.505 | 38.5 | 0.625 | 21.665 | 2.52 | 6.736019 | 1.779764 | 0.5743632 | 12.04 | 18.045 | 6671.99 |  |  | 0.52 | 118.18 | 1941:22 | 0.49 | 892 | 788 | 584 | 278 | 617 | 554.5 | 233.3 | 100.3 | 431.2 | 7.592857 | 4200 | 0 | 4200 | 51.92236 | -3 | 6.2
31 Januari 2021 | 9:00 | 2.04 | 13.465 | 37.045 | 0.53 | 22.25 | 2.335 | 6.610728 | 1.666057 | 0.6107547 | 10.945 | 18.585 | 6559.64 | 6747.02 |  | 0 | 118.18 | 1684:48 | 0.44 | 895 | 790 | 573 | 275 | 617 | 553.2 | 233.3 | 100.6 | 431.6 | 7.602857 | 4200 | 0 | 4200 | 59.82906 | -3.2 | 6.2
31 Januari 2021 | 10:00 | 2.04 | 13.465 | 37.045 | 0.53 | 22.25 | 2.335 | 6.610728 | 1.666057 | 0.6107547 | 10.945 | 18.585 | 6559.64 | 6747.02 |  | 0 | 118.18 | 1660:19 | 0.44 | 887 | 789 | 600 | 275 | 627 | 514.5 | 213.3 | 96.4 | 416.3 | 7.6905 | 4000 | 0 | 4000 | 57.82018 | -3.1 | 6
31 Januari 2021 | 11:00 | 2.04 | 13.465 | 37.045 | 0.53 | 22.25 | 2.335 | 6.610728 | 1.666057 | 0.6107547 | 10.945 | 18.585 | 6559.64 | 6747.02 |  | 0 | 118.18 | 1666:19 | 0.44 | 861 | 782 | 586 | 272 | 619 | 520.1 | 214.1 | 96.5 | 415.4 | 7.875385 | 3900 | 0 | 3900 | 56.17168 | -3.4 | 6
31 Januari 2021 | 12:00 | 2.04 | 13.465 | 37.045 | 0.53 | 22.25 | 2.335 | 6.610728 | 1.666057 | 0.6107547 | 10.945 | 18.585 | 6559.64 | 6747.02 |  | 0 | 118.18 | 1662:58 | 0.44 | 884 | 794 | 588 | 277 | 626 | 537.3 | 222.5 | 98.7 | 424.1 | 8.254737 | 3800 | 0 | 3800 | 54.84197 | -2.4 | 6
31 Januari 2021 | 13:00 | 2.04 | 13.465 | 37.045 | 0.53 | 22.25 | 2.335 | 6.610728 | 1.666057 | 0.6107547 | 10.945 | 18.585 | 6559.64 | 6747.02 |  | 0 | 118.18 | 1651:12 | 0.44 | 869 | 788 | 598 | 273 | 630 | 537.9 | 212.8 | 98.3 | 416.3 | 8.125263 | 3800 | 0 | 3800 | 55.23256 | -3.4 | 6
31 Januari 2021 | 14:00 | 2.04 | 13.465 | 37.045 | 0.53 | 22.25 | 2.335 | 6.610728 | 1.666057 | 0.6107547 | 10.945 | 18.585 | 6559.64 | 6747.02 |  | 0 | 118.18 | 1677:22 | 0.44 | 877 | 769 | 544 | 264 | 641 | 537.9 | 213.8 | 98.3 | 414.6 | 8.317297 | 3700 | 0 | 3700 | 52.94033 | -4 | 6
31 Januari 2021 | 15:00 | 2.04 | 13.465 | 37.045 | 0.53 | 22.25 | 2.335 | 6.610728 | 1.666057 | 0.6107547 | 10.945 | 18.585 | 6559.64 | 6747.02 |  | 0 | 118.18 | 1717:12 | 0.44 | 897 | 780 | 564 | 262 | 658 | 509.6 | 199.6 | 95.6 | 407 | 7.935789 | 3800 | 0 | 3800 | 53.10971 | -4.4 | 6
31 Januari 2021 | 16:00 | 2.04 | 13.465 | 37.045 | 0.53 | 22.25 | 2.335 | 6.610728 | 1.666057 | 0.6107547 | 10.945 | 18.585 | 6559.64 | 6747.02 |  | 0 | 118.18 | 1716:29 | 0.44 | 849 | 761 | 527 | 253 | 605 | 538.5 | 197 | 98.2 | 401.8 | 7.894737 | 3800 | 0 | 3800 | 53.13199 | -3.7 | 6
31 Januari 2021 | 17:00 | 2.115 | 14.555 | 37.005 | 0.575 | 19.845 | 2.77 | 6.912904 | 1.864503 | 0.5474571 | 10.215 | 19.095 | 6692.99 |  |  | 0.59 | 118.18 | 1734:43 | 0.44 | 876 | 779 | 573 | 261 | 624 | 539.9 | 195.9 | 98.5 | 401 | 7.309756 | 4100 | 0 | 4100 | 56.72385 | -3.7 | 6
31 Januari 2021 | 18:00 | 2.115 | 14.555 | 37.005 | 0.575 | 19.845 | 2.77 | 6.912904 | 1.864503 | 0.5474571 | 10.215 | 19.095 | 6692.99 |  |  | 0.59 | 118.18 | 1787:31 | 0.44 | 854 | 787 | 594 | 268 | 612 | 537 | 197 | 98.1 | 401.7 | 7.497 | 4000 | 0 | 4000 | 53.70569 | -3.4 | 6
31 Januari 2021 | 19:00 | 2.115 | 14.555 | 37.005 | 0.575 | 19.845 | 2.77 | 6.912904 | 1.864503 | 0.5474571 | 10.215 | 19.095 | 6692.99 |  |  | 0.58 | 118.18 | 1909:12 | 0.49 | 865 | 786 | 563 | 268 | 619 | 537.4 | 196.9 | 98.2 | 401.8 | 7.317073 | 4100 | 0 | 4100 | 51.53991 | -4 | 6
31 Januari 2021 | 20:00 | 2.115 | 14.555 | 37.005 | 0.575 | 19.845 | 2.77 | 6.912904 | 1.864503 | 0.5474571 | 10.215 | 19.095 | 6692.99 |  |  | 0.58 | 118.18 | 1913:02 | 0.49 | 879 | 794 | 577 | 269 | 627 | 537.9 | 196.4 | 98.5 | 401.4 | 7.141429 | 4200 | 0 | 4200 | 52.691 | -3.2 | 6
31 Januari 2021 | 21:00 | 2.115 | 14.555 | 37.005 | 0.575 | 19.845 | 2.77 | 6.912904 | 1.864503 | 0.5474571 | 10.215 | 19.095 | 6692.99 |  |  | 0.58 | 118.18 | 1917:22 | 0.49 | 890 | 788 | 552 | 258 | 613 | 535.9 | 196.1 | 98.3 | 401.5 | 7.314146 | 4100 | 0 | 4100 | 51.32057 | -3.9 | 6
31 Januari 2021 | 22:00 | 2.115 | 14.555 | 37.005 | 0.575 | 19.845 | 2.77 | 6.912904 | 1.864503 | 0.5474571 | 10.215 | 19.095 | 6692.99 |  |  | 0.58 | 118.18 | 1956:43 | 0.49 | 902 | 788 | 555 | 263 | 623 | 536.3 | 195.8 | 98.2 | 401.9 | 7.318537 | 4100 | 0 | 4100 | 50.28824 | -3.3 | 5.6
31 Januari 2021 | 23:00 | 2.115 | 14.555 | 37.005 | 0.575 | 19.845 | 2.77 | 6.912904 | 1.864503 | 0.5474571 | 10.215 | 19.095 | 6692.99 |  |  | 0.59 | 118.18 | 2015:46 | 0.49 | 896 | 741 | 491 | 254 | 619 | 535.2 | 195.2 | 98.2 | 401.4 | 7.137143 | 4200 | 0 | 4200 | 50.00595 | -4.4 | 5.6

## shifting_7-7_16
date | time | ni_in | fe_in | sio2_in | cao_in | mgo_in | al2o3_in | fe_ni | s_m | bc | loi_in | mc_kilnfeed | fc_coal | gcv_coal | tco | voltage | current | load | rpm | pry_p | sec_p | pry_v | sec_v | total_coal | a_f_ratio | kg_tco | reductor_ratio | reductor_consume | charge_kiln | t_tic162 | t_tic163 | t_tic166 | t_tic172 | furnace_temp | ni_met | c_met | si_met | fe_met | s_met | ni_slag | fe_slag | t_kalsin | pic_161 | loi_kalsin
2021-01-01 | 0:00 | 2.09 | 12.68 | 37.85 | 0.42 | 20.13 | 1.25 | 6.06 | 1.88 | 0.54 | 11.54 | 22.03 | 45.45 | 6947.46 | 127.1 | 758.3 | 23.3 | 35 | 0.5 | 656.4 | 224 | 100.4 | 425.6 | 3900 | 8.092308 | 47.79412 | 6.16 | 127.09 | 2064.34
2021-01-01 | 1:00 | 2.09 | 12.68 | 37.85 | 0.42 | 20.13 | 1.25 | 6.06 | 1.88 | 0.54 | 11.54 | 22.03 | 45.45 | 6947.46 | 127.1 | 758.3 | 23.3 | 35 | 0.5 | 679.5 | 235.4 | 102.5 | 434.4 | 4000 | 8.0535 | 49.45598 | 6.16 | 127.09 | 2064.34
2021-01-01 | 2:00 | 2.09 | 12.68 | 37.85 | 0.42 | 20.13 | 1.25 | 6.06 | 1.88 | 0.54 | 11.54 | 22.03 | 45.45 | 6947.46 | 127.1 | 758.3 | 23.3 | 35 | 0.5 | 685.9 | 233.8 | 102.6 | 434.1 | 4300 | 7.488837 | 56.06258 | 6.16 | 127.09 | 2064.34
2021-01-01 | 3:00 | 2.09 | 12.68 | 37.85 | 0.42 | 20.13 | 1.25 | 6.06 | 1.88 | 0.54 | 11.54 | 22.03 | 45.45 | 6947.46 | 127.1 | 758.3 | 23.3 | 35 | 0.5 | 735.3 | 254.1 | 106.3 | 449.1 | 4300 | 7.749767 | 49.66505 | 6.16 | 127.09 | 2064.34
2021-01-01 | 4:00 | 2.09 | 12.68 | 37.85 | 0.42 | 20.13 | 1.25 | 6.06 | 1.88 | 0.54 | 11.54 | 22.03 | 45.45 | 6947.46 | 127.1 | 758.3 | 23.3 | 35 | 0.52 | 761 | 264 | 108 | 458 | 4500 | 7.546667 | 50.50505 | 6.16 | 127.09 | 2064.34
2021-01-01 | 5:00 | 2.09 | 12.68 | 37.85 | 0.42 | 20.13 | 1.25 | 6.06 | 1.88 | 0.54 | 11.54 | 22.03 | 45.45 | 6947.46 | 127.1 | 758.3 | 23.3 | 35 | 0.52 | 762 | 263 | 108 | 457 | 4700 | 7.212766 | 51.87638 | 6.16 | 127.09 | 2064.34
2021-01-01 | 6:00 | 2.09 | 12.68 | 37.85 | 0.42 | 20.13 | 1.25 | 6.06 | 1.88 | 0.54 | 11.54 | 22.03 | 45.45 | 6947.46 | 127.1 | 758.3 | 23.3 | 35 | 0.52 | 759 | 264 | 108 | 457 | 4600 | 7.369565 | 51.9774 | 6.16 | 127.09 | 2064.34
2021-01-01 | 7:00 | 2.09 | 12.68 | 37.85 | 0.42 | 20.13 | 1.25 | 6.06 | 1.88 | 0.54 | 11.54 | 22.03 | 45.45 | 6947.46 | 127.1 | 758.3 | 23.3 | 35 | 0.52 | 761 | 263 | 108 | 457 | 4600 | 7.369565 | 49.94571 | 6.16 | 127.09 | 2064.34
2021-01-01 | 8:00 | 2.09 | 12.68 | 37.85 | 0.42 | 20.13 | 1.25 | 6.06 | 1.88 | 0.54 | 11.54 | 22.03 | 45.45 | 6947.46 | 127.1 | 758.3 | 23.3 | 35 | 0.52 | 762 | 266.7 | 108.5 | 458 | 4500 | 7.553333 | 48.96094 | 6.16 | 127.09 | 2064.34
2021-01-01 | 9:00 | 2.05 | 12.77 | 37.58 | 0.45 | 20.3 | 1.37 | 6.23 | 1.86 | 0.55 | 11.17 | 20.43 | 43.85 | 6698.12 | 127.1 | 758.3 | 23.3 | 35 | 0.52 | 763 | 273 | 108.6 | 460 | 4500 | 7.581333 | 49.61958 | 6.16 | 127.09 | 2064.34
2021-01-01 | 10:00 | 2.05 | 12.77 | 37.58 | 0.45 | 20.3 | 1.37 | 6.23 | 1.86 | 0.55 | 11.17 | 20.43 | 43.85 | 6698.12 | 127.1 | 758.3 | 23.3 | 35 | 0.52 | 816.1 | 295 | 112 | 480.8 | 4600 | 7.732174 | 52.35602 | 6.16 | 127.09 | 2064.34
2021-01-01 | 11:00 | 2.05 | 12.77 | 37.58 | 0.45 | 20.3 | 1.37 | 6.23 | 1.86 | 0.55 | 11.17 | 20.43 | 43.85 | 6698.12 | 127.1 | 758.3 | 23.3 | 35 | 0.52 | 818.4 | 293 | 112 | 480.7 | 4600 | 7.73087 | 51.93632 | 6.16 | 127.09 | 2064.34
2021-01-01 | 12:00 | 2.05 | 12.77 | 37.58 | 0.45 | 20.3 | 1.37 | 6.23 | 1.86 | 0.55 | 11.17 | 20.43 | 43.85 | 6698.12 | 127.1 | 758.3 | 23.3 | 35 | 0.52 | 816.1 | 296.3 | 112 | 480.7 | 4600 | 7.73087 | 51.36222 | 6.16 | 127.09 | 2064.34
2021-01-01 | 13:00 | 2.05 | 12.77 | 37.58 | 0.45 | 20.3 | 1.37 | 6.23 | 1.86 | 0.55 | 11.17 | 20.43 | 43.85 | 6698.12 | 127.1 | 758.3 | 23.3 | 35 | 0.52 | 807.2 | 294.4 | 111.3 | 478.6 | 4500 | 7.865333 | 51.27621 | 6.16 | 127.09 | 2064.34
2021-01-01 | 14:00 | 2.05 | 12.77 | 37.58 | 0.45 | 20.3 | 1.37 | 6.23 | 1.86 | 0.55 | 11.17 | 20.43 | 43.85 | 6698.12 | 127.1 | 758.3 | 23.3 | 35 | 0.45 | 546.4 | 199.4 | 92.2 | 403 | 3600 | 8.253333 | 61.66495 | 6.16 | 127.09 | 2064.34
2021-01-01 | 15:00 | 2.05 | 12.77 | 37.58 | 0.45 | 20.3 | 1.37 | 6.23 | 1.86 | 0.55 | 11.17 | 20.43 | 43.85 | 6698.12 | 127.1 | 758.3 | 23.3 | 35 | 0.46 | 786.2 | 283.4 | 109.9 | 472 | 4400 | 7.935 | 56.38857 | 6.16 | 127.09 | 2064.34
2021-01-01 | 16:00 | 2.05 | 12.77 | 37.58 | 0.45 | 20.3 | 1.37 | 6.23 | 1.86 | 0.55 | 11.17 | 20.43 | 43.85 | 6698.12 | 127.1 | 758.3 | 23.3 | 35 | 0.52 | 825.8 | 295.5 | 112.2 | 480.2 | 4500 | 7.898667 | 51.65882 | 6.16 | 127.09 | 2064.34 | 1200 | 757 | 532 | 270 | 1399.2 | 20.8 | 1.294 | 1.284 | 74.8144 | 0.5044 | 0.07 | 7.22 | 627 | -3 | 0.71
2021-01-01 | 17:00 | 2 | 10.97 | 36.39 | 0.36 | 19.54 | 1.13 | 5.5 | 1.86 | 0.54 | 12.98 | 22.2 | 45.12 | 6920.98 | 129.7 | 751.7 | 24 | 35 | 0.52 | 820.6 | 286.3 | 111.8 | 472.7 | 4600 | 7.623913 | 50.17999 | 6.29 | 127.09 | 2064.34 | 1200 | 756 | 504 | 270 | 1399.2 | 20.8 | 1.294 | 1.284 | 74.8144 | 0.5044 | 0.07 | 7.22 | 607 | -2.7 | 0.71
2021-01-01 | 18:00 | 2 | 10.97 | 36.39 | 0.36 | 19.54 | 1.13 | 5.5 | 1.86 | 0.54 | 12.98 | 22.2 | 45.12 | 6920.98 | 129.7 | 751.7 | 24 | 35 | 0.52 | 805 | 280.2 | 111.3 | 468.3 | 4600 | 7.56 | 51.09976 | 6.29 | 127.09 | 2064.34 | 1200 | 760 | 530 | 276 | 1399.2 | 20.8 | 1.294 | 1.284 | 74.8144 | 0.5044 | 0.07 | 7.22 | 614 | -3.1 | 0.71
2021-01-01 | 19:00 | 2 | 10.97 | 36.39 | 0.36 | 19.54 | 1.13 | 5.5 | 1.86 | 0.54 | 12.98 | 22.2 | 45.12 | 6920.98 | 129.7 | 751.7 | 24 | 35 | 0.52 | 756 | 269.8 | 108 | 461.8 | 4300 | 7.950698 | 49.71098 | 6.29 | 127.09 | 2064.34 | 1200 | 762 | 714 | 283 | 1399.2 | 20.8 | 1.294 | 1.284 | 74.8144 | 0.5044 | 0.07 | 7.22 | 620 | -0.9 | 0.9
2021-01-01 | 20:00 | 2 | 10.97 | 36.39 | 0.36 | 19.54 | 1.13 | 5.5 | 1.86 | 0.54 | 12.98 | 22.2 | 45.12 | 6920.98 | 129.7 | 751.7 | 24 | 35 | 0.52 | 757.1 | 271.2 | 107.8 | 462 | 4300 | 7.950698 | 49.49925 | 6.29 | 127.09 | 2064.34 | 1200 | 747 | 535 | 280 | 1399.2 | 20.8 | 1.294 | 1.284 | 74.8144 | 0.5044 | 0.07 | 7.22 | 610 | -3 | 0.9
2021-01-01 | 21:00 | 2 | 10.97 | 36.39 | 0.36 | 19.54 | 1.13 | 5.5 | 1.86 | 0.54 | 12.98 | 22.2 | 45.12 | 6920.98 | 129.7 | 751.7 | 24 | 35 | 0.52 | 758.9 | 270 | 108 | 462.9 | 4300 | 7.966047 | 49.71098 | 6.29 | 127.09 | 2064.34 | 1192 | 757 | 547 | 284 | 1399.2 | 20.8 | 1.294 | 1.284 | 74.8144 | 0.5044 | 0.07 | 7.22 | 621 | -2.1 | 0.75
2021-01-01 | 22:00 | 2 | 10.97 | 36.39 | 0.36 | 19.54 | 1.13 | 5.5 | 1.86 | 0.54 | 12.98 | 22.2 | 45.12 | 6920.98 | 129.7 | 751.7 | 24 | 35 | 0.52 | 760.6 | 265 | 108.4 | 456.8 | 4300 | 7.886512 | 49.18783 | 6.29 | 127.09 | 2064.34 | 882 | 757 | 549 | 285 | 1399.2 | 20.8 | 1.294 | 1.284 | 74.8144 | 0.5044 | 0.07 | 7.22 | 615 | -3.2 | 0.75
2021-01-01 | 23:00 | 2 | 10.97 | 36.39 | 0.36 | 19.54 | 1.13 | 5.5 | 1.86 | 0.54 | 12.98 | 22.2 | 45.12 | 6920.98 | 129.7 | 751.7 | 24 | 35 | 0.52 | 760.6 | 262.7 | 108.4 | 456 | 4400 | 7.696364 | 49.20049 | 6.29 | 127.09 | 2064.34 | 1197 | 762 | 566 | 285 | 1399.2 | 20.8 | 1.294 | 1.284 | 74.8144 | 0.5044 | 0.07 | 7.22 | 619 | -3.4 | 0.81
2021-01-02 | 0:00 | 2 | 10.97 | 36.39 | 0.36 | 19.54 | 1.13 | 5.5 | 1.86 | 0.54 | 12.98 | 22.2 | 45.12 | 6920.98 | 129.7 | 751.7 | 24 | 35 | 0.5 | 799.6 | 282.1 | 110.7 | 470.8 | 4300 | 8.113953 | 47.42473 | 6.29 | 129.75 | 2064.34 | 1201 | 772 | 587 | 292 | 1399.2 | 20.8 | 1.294 | 1.284 | 74.8144 | 0.5044 | 0.07 | 7.22 | 622 | -2.9 | 0.81
2021-01-02 | 1:00 | 2.08 | 12.36 | 36.33 | 0.31 | 21.3 | 1.11 | 5.94 | 1.71 | 0.59 |  | 18.735 | 37.79 | 5672.22 | 129.7 | 751.7 | 24 | 35 | 0.5 | 836.9 | 289.2 | 113.3 | 476 | 4500 | 7.857333 | 49.79529 | 6.29 | 129.75 | 2064.34 | 1201 | 772 | 587 | 293 | 1399.2 | 20.8 | 1.294 | 1.284 | 74.8144 | 0.5044 | 0.07 | 7.22 | 604 | -3 | 0.62
2021-01-02 | 2:00 | 2.08 | 12.36 | 36.33 | 0.31 | 21.3 | 1.11 | 5.94 | 1.71 | 0.59 |  | 18.735 | 37.79 | 5672.22 | 129.7 | 751.7 | 24 | 35 | 0.5 | 834.2 | 287.4 | 113.4 | 476.2 | 4700 | 7.526809 | 54.04784 | 6.29 | 129.75 | 2064.34 | 1201 | 774 | 569 | 289 | 1399.2 | 20.8 | 1.294 | 1.284 | 74.8144 | 0.5044 | 0.07 | 7.22 | 641 | -2.5 | 0.62
2021-01-02 | 3:00 | 2.08 | 12.36 | 36.33 | 0.31 | 21.3 | 1.11 | 5.94 | 1.71 | 0.59 |  | 18.735 | 37.79 | 5672.22 | 129.7 | 751.7 | 24 | 35 | 0.5 | 836.8 | 288.5 | 113.5 | 475.6 | 4700 | 7.520426 | 54.15994 | 6.29 | 129.75 | 2064.34 | 1164 | 770 | 564 | 285 | 1399.2 | 20.8 | 1.294 | 1.284 | 74.8144 | 0.5044 | 0.07 | 7.22 | 639 | -3.7 | 0.64
2021-01-02 | 4:00 | 2.08 | 12.36 | 36.33 | 0.31 | 21.3 | 1.11 | 5.94 | 1.71 | 0.59 |  | 18.735 | 37.79 | 5672.22 | 129.7 | 751.7 | 24 | 35 | 0.5 | 833 | 289 | 113 | 476 | 4700 | 7.519149 | 53.15539 | 6.29 | 129.75 | 2064.34 | 1188 | 752 | 552 | 284 | 1399.2 | 20.8 | 1.294 | 1.284 | 74.8144 | 0.5044 | 0.07 | 7.22 | 623 | -3.5 | 0.64
2021-01-02 | 5:00 | 2.08 | 12.36 | 36.33 | 0.31 | 21.3 | 1.11 | 5.94 | 1.71 | 0.59 |  | 18.735 | 37.79 | 5672.22 | 129.7 | 751.7 | 24 | 35 | 0.5 | 834 | 289 | 113 | 476 | 4800 | 7.3625 | 52.98013 | 6.29 | 129.75 | 2064.34 | 1150 | 751 | 547 | 269 | 1399.2 | 20.8 | 1.294 | 1.284 | 74.8144 | 0.5044 | 0.07 | 7.22 | 598 | -2.7 | 0.63
2021-01-02 | 6:00 | 2.08 | 12.36 | 36.33 | 0.31 | 21.3 | 1.11 | 5.94 | 1.71 | 0.59 |  | 18.735 | 37.79 | 5672.22 | 129.7 | 751.7 | 24 | 35 | 0.5 | 830 | 288 | 113 | 475 | 4700 | 7.506383 | 51.87638 | 6.29 | 129.75 | 2064.34 | 1200 | 693 | 466 | 237 | 1399.2 | 20.8 | 1.294 | 1.284 | 74.8144 | 0.5044 | 0.07 | 7.22 | 573 | -2 | 0.63
2021-01-02 | 7:00 | 2.08 | 12.36 | 36.33 | 0.31 | 21.3 | 1.11 | 5.94 | 1.71 | 0.59 |  | 18.735 | 37.79 | 5672.22 | 129.7 | 751.7 | 24 | 35 | 0.5 | 834 | 288 | 113 | 475 | 4700 | 7.506383 | 52.92793 | 6.29 | 129.75 | 2064.34 | 1200 | 717 | 452 | 250 | 1399.2 | 20.8 | 1.294 | 1.284 | 74.8144 | 0.5044 | 0.07 | 7.22 | 615 | -3 | 0.61
2021-01-02 | 8:00 | 2.08 | 12.36 | 36.33 | 0.31 | 21.3 | 1.11 | 5.94 | 1.71 | 0.59 |  | 18.735 | 44.95 | 5672.22 | 129.7 | 751.7 | 24 | 35 | 0.5 | 837.2 | 287.5 | 113.3 | 475.3 | 4700 | 7.514043 | 51.68243 | 6.29 | 129.75 | 2064.34 | 1200 | 756 | 512 | 262 | 1399.2 | 20.8 | 1.294 | 1.284 | 74.8144 | 0.5044 | 0.07 | 7.22 | 593 | -3.1 | 0.61
2021-01-02 | 9:00 | 2.03 | 13.12 | 40.75 | 0.65 | 23.61 | 2.04 | 6.48 | 1.73 | 0.59 |  | 17.71 | 44.95 | 6629.3 | 129.7 | 751.7 | 24 | 35 | 0.5 | 835 | 286.2 | 113.1 | 475.9 | 4600 | 7.682609 | 50.09802 | 6.29 | 129.75 | 2064.34 | 1200 | 774 | 550 | 271 | 1399.2 | 20.8 | 1.294 | 1.284 | 74.8144 | 0.5044 | 0.07 | 7.22 | 624 | -3.5 | 0
2021-01-02 | 10:00 | 2.03 | 13.12 | 40.75 | 0.65 | 23.61 | 2.04 | 6.48 | 1.73 | 0.59 |  | 17.71 | 44.95 | 6629.3 | 129.7 | 751.7 | 24 | 35 | 0.5 | 878.3 | 299.2 | 115.4 | 485.7 | 4800 | 7.51375 | 52.95675 | 6.29 | 129.75 | 2064.34 | 849 | 782 | 568 | 277 | 1399.2 | 20.8 | 1.294 | 1.284 | 74.8144 | 0.5044 | 0.07 | 7.22 | 666 | -2.6 | 0
2021-01-02 | 11:00 | 2.03 | 13.12 | 40.75 | 0.65 | 23.61 | 2.04 | 6.48 | 1.73 | 0.59 |  | 17.71 | 44.95 | 6629.3 | 129.7 | 751.7 | 24 | 35 | 0.54 | 874.4 | 299.7 | 115.5 | 486.2 | 4800 | 7.52125 | 51.81347 | 6.29 | 129.75 | 2064.34 | 1201 | 770 | 557 | 276 | 1399.2 | 20.8 | 1.294 | 1.284 | 74.8144 | 0.5044 | 0.07 | 7.22 | 642 | -2.3 | 0
2021-01-02 | 12:00 | 2.03 | 13.12 | 40.75 | 0.65 | 23.61 | 2.04 | 6.48 | 1.73 | 0.59 |  | 17.71 | 44.95 | 6629.3 | 129.7 | 751.7 | 24 | 35 | 0.54 | 869.1 | 297.2 | 115.6 | 485.4 | 4800 | 7.5125 | 51.15635 | 6.29 | 129.75 | 2064.34 | 1200 | 749 | 555 | 269 | 1399.2 | 20.8 | 1.294 | 1.284 | 74.8144 | 0.5044 | 0.07 | 7.22 | 632 | -2.4 | 0
2021-01-02 | 13:00 | 2.03 | 13.12 | 40.75 | 0.65 | 23.61 | 2.04 | 6.48 | 1.73 | 0.59 |  | 17.71 | 44.95 | 6629.3 | 129.7 | 751.7 | 24 | 35 | 0.54 | 876.3 | 298.3 | 115.7 | 487 | 4900 | 7.38 | 52.37841 | 6.29 | 129.75 | 2064.34 | 1201 | 757 | 543 | 276 | 1399.2 | 20.8 | 1.294 | 1.284 | 74.8144 | 0.5044 | 0.07 | 7.22 | 612 | -2.5 | 0
2021-01-02 | 14:00 | 2.03 | 13.12 | 40.75 | 0.65 | 23.61 | 2.04 | 6.48 | 1.73 | 0.59 |  | 17.71 | 44.95 | 6629.3 | 129.7 | 751.7 | 24 | 35 | [8 empty] | 6.29 | 129.75 | 2064.34 | 1200 | 729 | 526 | 270 | 1399.2 | 20.8 | 1.294 | 1.284 | 74.8144 | 0.5044 | 0.07 | 7.22 | 619 | -2.8 | 0
2021-01-02 | 15:00 | 2.03 | 13.12 | 40.75 | 0.65 | 23.61 | 2.04 | 6.48 | 1.73 | 0.59 |  | 17.71 | 44.95 | 6629.3 | 129.7 | 751.7 | 24 | 35 | 0.54 | 873.5 | 309.6 | 115.5 | 494.1 | 5000 | 7.3152 | 52.65375 | 6.29 | 129.75 | 2064.34 | 1198 | 742 | 538 | 271 | 1399.2 | 20.8 | 1.294 | 1.284 | 74.8144 | 0.5044 | 0.07 | 7.22 | 605 | -1.9 | 0
2021-01-02 | 16:00 | 2.03 | 13.12 | 40.75 | 0.65 | 23.61 | 2.04 | 6.48 | 1.73 | 0.59 |  | 17.71 | 46.21 | 6629.3 | 129.7 | 751.7 | 24 | 35 | 0.4 | 298.9 | 127.6 | 68.2 | 331.1 | 3600 | 6.655 | 68.61063 | 6.29 | 129.75 | 2064.34 | 1201 | 727 | 518 | 273 | 1400.667 | 20.835 | 1.306667 | 1.291667 | 74.80117 | 0.4656667 | 0.06 | 7.4 | 599 | -3.1 | 0
2021-01-02 | 17:00 | 2.03 | 13.12 | 40.75 | 0.65 | 23.61 | 2.04 | 6.48 | 1.73 | 0.59 |  | 21.435 | 46.21 | 7291.91 | 0 | 794.3 | 23.7 | 35 | 0.48 | 504.4 | 179.6 | 88.5 | 385.3 | 3800 | 7.481053 | 57.23754 | 6.02 | 129.75 | 2114.3 | 1201 | 750 | 539 | 280 | 1400.667 | 20.835 | 1.306667 | 1.291667 | 74.80117 | 0.4656667 | 0.06 | 7.4 | 587 | -2.8 | 0
2021-01-02 | 18:00 | 1.98 | 12.02 | 35.51 | 0.41 | 19.45 | 1.37 | 6.07 | 1.83 | 0.56 |  | 21.435 | 46.21 | 7291.91 | 0 | 794.3 | 23.7 | 35 | 0.5 | 554.1 | 195.7 | 92.6 | 401.7 | 4000 | 7.4145 | 48.43201 | 6.02 | 129.75 | 2114.3 | 1201 | 763 | 538 | 286 | 1400.667 | 20.835 | 1.306667 | 1.291667 | 74.80117 | 0.4656667 | 0.06 | 7.4 | 604 | -3.2 | 0
2021-01-02 | 19:00 | 1.98 | 12.02 | 35.51 | 0.41 | 19.45 | 1.37 | 6.07 | 1.83 | 0.56 |  | 21.435 | 46.21 | 7291.91 | 0 | 794.3 | 23.7 | 35 | 0.5 | 552.6 | 194.3 | 92.9 | 402.2 | 4200 | 7.072857 | 47.75984 | 6.02 | 129.75 | 2114.3 | 1201 | 760 | 534 | 286 | 1400.667 | 20.835 | 1.306667 | 1.291667 | 74.80117 | 0.4656667 | 0.06 | 7.4 | 603 | -2.9 | 0
2021-01-02 | 20:00 | 1.98 | 12.02 | 35.51 | 0.41 | 19.45 | 1.37 | 6.07 | 1.83 | 0.56 |  | 21.435 | 46.21 | 7291.91 | 0 | 794.3 | 23.7 | 35 | 0.5 | 563.2 | 203.6 | 93.5 | 406.5 | 4200 | 7.142857 | 47.50057 | 6.02 | 129.75 | 2114.3 | 1200 | 761 | 559 | 288 | 1400.667 | 20.835 | 1.306667 | 1.291667 | 74.80117 | 0.4656667 | 0.06 | 7.4 | 615 | -2.6 | 0
2021-01-02 | 21:00 | 1.98 | 12.02 | 35.51 | 0.41 | 19.45 | 1.37 | 6.07 | 1.83 | 0.56 |  | 21.435 | 46.21 | 7291.91 | 0 | 794.3 | 23.7 | 35 | 0.5 | 579.5 | 202.6 | 94.6 | 409.8 | 4400 | 6.878182 | 49.85836 | 6.02 | 129.75 | 2114.3 | 1200 | 768 | 561 | 289 | 1400.667 | 20.835 | 1.306667 | 1.291667 | 74.80117 | 0.4656667 | 0.06 | 7.4 | 626 | -2.9 | 0
2021-01-02 | 22:00 | 1.98 | 12.02 | 35.51 | 0.41 | 19.45 | 1.37 | 6.07 | 1.83 | 0.56 |  | 21.435 | 46.21 | 7291.91 | 0 | 794.3 | 23.7 | 35 | 0.5 | 674.2 | 243.2 | 102.4 | 441.6 | 4400 | 7.418182 | 50.23404 | 6.02 | 129.75 | 2114.3 | 1200 | 764 | 551 | 290 | 1400.667 | 20.835 | 1.306667 | 1.291667 | 74.80117 | 0.4656667 | 0.06 | 7.4 | 631 | -2.8 | 0
2021-01-02 | 23:00 | 1.98 | 12.02 | 35.51 | 0.41 | 19.45 | 1.37 | 6.07 | 1.83 | 0.56 |  | 21.435 | 46.21 | 7291.91 | 0 | 794.3 | 23.7 | 35 | 0.5 | 703.2 | 251.8 | 104.5 | 449.6 | 4600 | 7.227391 | 50.37232 | 6.02 | 129.75 | 2114.3 | 1200 | 766 | 552 | 291 | 1400.667 | 20.835 | 1.306667 | 1.291667 | 74.80117 | 0.4656667 | 0.06 | 7.4 | 618 | -3.5 | 0
2021-01-03 | 0:00 | 1.98 | 12.02 | 35.51 | 0.41 | 19.45 | 1.37 | 6.07 | 1.83 | 0.56 |  | 21.435 | 46.21 | 7291.91 | 0 | 794.3 | 23.7 | 35 | 0.51 | 705.4 | 252.2 | 104.6 | 449.6 | 4700 | 7.074894 | 51.33246 | 6.02 | 127.35 | 2114.3 | 1200 | 761 | 563 | 286 | 1400.667 | 20.835 | 1.306667 | 1.291667 | 74.80117 | 0.4656667 | 0.06 | 7.4 | 627 | -2.5 | 0
2021-01-03 | 1:00 | 1.98 | 12.02 | 35.51 | 0.41 | 19.45 | 1.37 | 6.07 | 1.83 | 0.56 | 10.76 | 21.265 | 45.28 | 6576.24 | 0 | 794.3 | 23.7 | 35 | 0.51 | 880.2 | 314 | 116.6 | 497.3 | 4600 | 8.007391 | 52.03031 | 6.02 | 127.35 | 2114.3 | 878 | 778 | 548 | 287 | 1400.667 | 20.835 | 1.306667 | 1.291667 | 74.80117 | 0.4656667 | 0.06 | 7.4 | 622 | -3.5 | 0.25
2021-01-03 | 2:00 | 2.1 | 13.6 | 39.3 | 0.42 | 20.34 | 1.29 | 6.48 | 1.93 | 0.53 | 10.76 | 21.265 | 45.28 | 6576.24 | 0 | 794.3 | 23.7 | 35 | 0.51 | 888.4 | 315.3 | 116.6 | 498 | 4700 | 7.845957 | 51.31565 | 6.02 | 127.35 | 2114.3 | 954 | 783 | 569 | 299 | 1400.667 | 20.835 | 1.306667 | 1.291667 | 74.80117 | 0.4656667 | 0.06 | 7.4 | 614 | -4.9 | 0.25
2021-01-03 | 3:00 | 2.1 | 13.6 | 39.3 | 0.42 | 20.34 | 1.29 | 6.48 | 1.93 | 0.53 | 10.76 | 21.265 | 45.28 | 6576.24 | 0 | 794.3 | 23.7 | 35 | 0.51 | 920 | 326.6 | 118.7 | 506.3 | 4600 | 8.152174 | 49.72435 | 6.02 | 127.35 | 2114.3 | 1149 | 782 | 586 | 301 | 1400.667 | 20.835 | 1.306667 | 1.291667 | 74.80117 | 0.4656667 | 0.06 | 7.4 | 617 | -2.9 | 0.28
2021-01-03 | 4:00 | 2.1 | 13.6 | 39.3 | 0.42 | 20.34 | 1.29 | 6.48 | 1.93 | 0.53 | 10.76 | 21.265 | 45.28 | 6576.24 | 0 | 794.3 | 23.7 | 35 | 0.51 | 946.9 | 337 | 120.2 | 514.7 | 4700 | 8.105106 | 50.10127 | 6.02 | 127.35 | 2114.3 | 776 | 780 | 588 | 298 | 1400.667 | 20.835 | 1.306667 | 1.291667 | 74.80117 | 0.4656667 | 0.06 | 7.4 | 621 | -2.7 | 0.28
2021-01-03 | 5:00 | 2.1 | 13.6 | 39.3 | 0.42 | 20.34 | 1.29 | 6.48 | 1.93 | 0.53 | 10.76 | 21.265 | 45.28 | 6576.24 | 0 | 794.3 | 23.7 | 35 | 0.51 | 954.2 | 339.9 | 120.6 | 514.6 | 4700 | 8.108936 | 52.23964 | 6.02 | 127.35 | 2114.3 | 1200 | 780 | 570 | 290 | 1400.667 | 20.835 | 1.306667 | 1.291667 | 74.80117 | 0.4656667 | 0.06 | 7.4 | 634 | -3.3 | 0.26
2021-01-03 | 6:00 | 2.1 | 13.6 | 39.3 | 0.42 | 20.34 | 1.29 | 6.48 | 1.93 | 0.53 | 10.76 | 21.265 | 45.28 | 6576.24 | 0 | 794.3 | 23.7 | 35 | 0.51 | 949.5 | 340.4 | 120.6 | 514.2 | 4800 | 7.935 | 52.95091 | 6.02 | 127.35 | 2114.3 |  |  |  |  | 1400.667 | 20.835 | 1.306667 | 1.291667 | 74.80117 | 0.4656667 | 0.06 | 7.4 |  |  | 0.29
2021-01-03 | 7:00 | 2.1 | 13.6 | 39.3 | 0.42 | 20.34 | 1.29 | 6.48 | 1.93 | 0.53 | 10.76 | 21.265 | 45.28 | 6576.24 | 0 | 794.3 | 23.7 | 35 | 0.51 | 948.9 | 340.1 | 120.6 | 514 | 4700 | 8.101277 | 51.94518 | 6.02 | 127.35 | 2114.3 | 973 | 746 | 549 | 294 | 1400.667 | 20.835 | 1.306667 | 1.291667 | 74.80117 | 0.4656667 | 0.06 | 7.4 | 620 | -3 | 0.29
2021-01-03 | 8:00 | 2.1 | 13.6 | 39.3 | 0.42 | 20.34 | 1.29 | 6.48 | 1.93 | 0.53 | 10.76 | 21.265 | 45.28 | 6576.24 | 0 | 794.3 | 23.7 | 35 | 0.51 | 763.2 | 277 | 108.1 | 465.8 | 4600 | 7.485652 | 50.78944 | 6.02 | 127.35 | 2114.3 | 1200 | 728 | 566 | 272 | 1400.667 | 20.835 | 1.306667 | 1.291667 | 74.80117 | 0.4656667 | 0.06 | 7.4 | 586 | -1 | 0.29
2021-01-03 | 9:00 | 2.1 | 13.6 | 39.3 | 0.42 | 20.34 | 1.29 | 6.48 | 1.93 | 0.53 | 10.76 | 19.875 | 43.61 | 6587.01 | 0 | 794.3 | 23.7 | 35 | 0.51 | 820.6 | 296.3 | 112.1 | 482 | 4500 | 7.921333 | 48.37149 | 6.02 | 127.35 | 2114.3 | 1200 | 749 | 517 | 261 | 1400.667 | 20.835 | 1.306667 | 1.291667 | 74.80117 | 0.4656667 | 0.06 | 7.4 | 600 | -2.7 | 0
2021-01-03 | 10:00 | 2.135 | 13.19 | 36.71 | 0.41 | 19.975 | 1.36 | 6.17867 | 1.83989 | 0.55281 | 11.28 | 19.875 | 43.61 | 6587.01 | 0 | 794.3 | 23.7 | 35 | 0.56 | 922.5 | 331.8 | 118.6 | 505.2 | 5000 | 7.4856 | 49.77601 | 6.02 | 127.35 | 2114.3 | 1200 | 766 | 588 | 274 | 1400.667 | 20.835 | 1.306667 | 1.291667 | 74.80117 | 0.4656667 | 0.06 | 7.4 | 616 | -3.1 | 0
2021-01-03 | 11:00 | 2.135 | 13.19 | 36.71 | 0.41 | 19.975 | 1.36 | 6.17867 | 1.83989 | 0.55281 | 11.28 | 19.875 | 43.61 | 6587.01 | 0 | 794.3 | 23.7 | 35 | 0.56 | 927.9 | 333.1 | 119 | 507.8 | 5300 | 7.095849 | 52.74682 | 6.02 | 127.35 | 2114.3 | 1200 | 773 | 580 | 273 | 1400.667 | 20.835 | 1.306667 | 1.291667 | 74.80117 | 0.4656667 | 0.06 | 7.4 | 620 | -3.9 | 0
2021-01-03 | 12:00 | 2.135 | 13.19 | 36.71 | 0.41 | 19.975 | 1.36 | 6.17867 | 1.83989 | 0.55281 | 11.28 | 19.875 | 43.61 | 6587.01 | 0 | 794.3 | 23.7 | 35 | 0.56 | 958.9 | 334 | 121.1 | 514.6 | 5300 | 7.196604 | 53.15948 | 6.02 | 127.35 | 2114.3 | 1200 | 751 | 550 | 269 | 1400.667 | 20.835 | 1.306667 | 1.291667 | 74.80117 | 0.4656667 | 0.06 | 7.4 | 612 | -3.3 | 0
2021-01-03 | 13:00 | 2.135 | 13.19 | 36.71 | 0.41 | 19.975 | 1.36 | 6.17867 | 1.83989 | 0.55281 | 11.28 | 19.875 | 43.61 | 6587.01 | 0 | 794.3 | 23.7 | 35 | 0.56 | 958.4 | 333.8 | 120.6 | 511.8 | 5500 | 6.898909 | 55.04404 | 6.02 | 127.35 | 2114.3 | 1200 | 727 | 535 | 272 | 1400.667 | 20.835 | 1.306667 | 1.291667 | 74.80117 | 0.4656667 | 0.06 | 7.4 | 620 | -2.8 | 0
2021-01-03 | 14:00 | 2.135 | 13.19 | 36.71 | 0.41 | 19.975 | 1.36 | 6.17867 | 1.83989 | 0.55281 | 11.28 | 19.875 | 43.61 | 6587.01 | 0 | 794.3 | 23.7 | 35 | 0.56 | 962.5 | 333.8 | 120.8 | 513.1 | 5600 | 6.791786 | 55.59968 | 6.02 | 127.35 | 2114.3 | 1200 | 732 | 526 | 264 | 1400.667 | 20.835 | 1.306667 | 1.291667 | 74.80117 | 0.4656667 | 0.06 | 7.4 | 611 | -3.1 | 0
2021-01-03 | 15:00 | 2.135 | 13.19 | 36.71 | 0.41 | 19.975 | 1.36 | 6.17867 | 1.83989 | 0.55281 | 11.28 | 19.875 | 43.61 | 6587.01 | 0 | 794.3 | 23.7 | 35 | 0.56 | 997.8 | 333.3 | 123 | 512.8 | 5600 | 6.812143 | 57.24801 | 6.02 | 127.35 | 2114.3 | 1189 | 755 | 562 | 275 | 1400.667 | 20.835 | 1.306667 | 1.291667 | 74.80117 | 0.4656667 | 0.06 | 7.4 | 608 | -3.2 | 0
2021-01-03 | 16:00 | 2.135 | 13.19 | 36.71 | 0.41 | 19.975 | 1.36 | 6.17867 | 1.83989 | 0.55281 | 11.28 | 19.875 | 43.61 | 6587.01 | 0 | 794.3 | 23.7 | 35 | 0.56 | 995.3 | 332.2 | 122.9 | 508.6 | 5500 | 6.889091 | 53.90571 | 6.02 | 127.35 | 2114.3 | 1017 | 754 | 529 | 276 | 1405.5 | 21.00333 | 1.316667 | 1.265 | 74.6815 | 0.4455 | 0.06 | 7.68 | 634 | -3.7 | 0
2021-01-03 | 17:00 | 2.135 | 13.19 | 36.71 | 0.41 | 19.975 | 1.36 | 6.17867 | 1.83989 | 0.55281 | 11.28 | 21.65 | 41.85 | 6204.13 | 38.4 | 813.8 | 23.7 | 15 | 0.56 | 997.2 | 332.8 | 123 | 507.6 | 5300 | 7.138868 | 53.42742 | 6.17 | 127.35 | 2099.3 | 1200 | 758 | 540 | 286 | 1405.5 | 21.00333 | 1.316667 | 1.265 | 74.6815 | 0.4455 | 0.06 | 7.68 | 593 | -3.7 | 0.38
2021-01-03 | 18:00 | 2.11 | 13.35 | 36.43 | 0.35 | 19.83 | 1.52 | 6.35 | 1.84 | 0.55 | 11.57 | 21.65 | 41.85 | 6204.13 | 129.6 | 813.8 | 23.7 | 15 | 0.56 | 996.3 | 332.8 | 122.8 | 507.4 | 5300 | 7.13434 | 54.25325 | 6.17 | 127.35 | 2099.3 | 1200 | 767 | 565 | 292 | 1405.5 | 21.00333 | 1.316667 | 1.265 | 74.6815 | 0.4455 | 0.06 | 7.68 | 611 | -3.9 | 0.38
2021-01-03 | 19:00 | 2.11 | 13.35 | 36.43 | 0.35 | 19.83 | 1.52 | 6.35 | 1.84 | 0.55 | 11.57 | 21.65 | 41.85 | 6204.13 | 129.6 | 813.8 | 23.7 | 15 | 0.56 | 995.2 | 334.1 | 123 | 507.3 | 5200 | 7.272692 | 53.28961 | 6.17 | 127.35 | 2099.3 | 1200 | 771 | 563 | 289 | 1405.5 | 21.00333 | 1.316667 | 1.265 | 74.6815 | 0.4455 | 0.06 | 7.68 | 606 | -3.4 | 0.37
2021-01-03 | 20:00 | 2.11 | 13.35 | 36.43 | 0.35 | 19.83 | 1.52 | 6.35 | 1.84 | 0.55 | 11.57 | 21.65 | 41.85 | 6204.13 | 129.6 | 813.8 | 23.7 | 15 | 0.56 | 994 | 334.1 | 123.1 | 507.4 | 5200 | 7.275 | 53.15343 | 6.17 | 127.35 | 2099.3 | 1200 | 768 | 568 | 282 | 1405.5 | 21.00333 | 1.316667 | 1.265 | 74.6815 | 0.4455 | 0.06 | 7.68 | 612 | -3 | 0.37
2021-01-03 | 21:00 | 2.11 | 13.35 | 36.43 | 0.35 | 19.83 | 1.52 | 6.35 | 1.84 | 0.55 | 11.57 | 21.65 | 41.85 | 6204.13 | 129.6 | 813.8 | 23.7 | 15 | 0.56 | 993.9 | 333.6 | 122.7 | 507.4 | 5200 | 7.270385 | 53.38261 | 6.17 | 127.35 | 2099.3 | 1200 | 772 | 558 | 278 | 1405.5 | 21.00333 | 1.316667 | 1.265 | 74.6815 | 0.4455 | 0.06 | 7.68 | 627 | -3.2 | 0.4
2021-01-03 | 22:00 | 2.11 | 13.35 | 36.43 | 0.35 | 19.83 | 1.52 | 6.350671 | 1.838598 | 0.5518488 | 11.57 | 21.65 | 41.85 | 6204.13 | 129.6 | 813.8 | 23.7 | 15 | [8 empty] | 6.17 | 127.35 | 2099.3 | 1200 | 734 | 524 | 275 | 1405.5 | 21.00333 | 1.316667 | 1.265 | 74.6815 | 0.4455 | 0.06 | 7.68 | 628 | -2.5 | 0.4
2021-01-03 | 23:00 | 2.11 | 13.35 | 36.43 | 0.35 | 19.83 | 1.52 | 6.350671 | 1.838598 | 0.5518488 | 11.57 | 21.65 | 41.85 | 6204.13 | 129.6 | 813.8 | 23.7 | 15 | [8 empty] | 6.17 | 127.35 | 2099.3 | 1200 | 742 | 512 | 289 | 1405.5 | 21.00333 | 1.316667 | 1.265 | 74.6815 | 0.4455 | 0.06 | 7.68 | 612 | -3.3 | 0.42
2021-01-07 | 0:00 | 1.985 | 13.055 | 37.485 | 0.365 | 21.665 | 1.53 | 6.575 | 1.73 | 0.585 | 11.66 | 23.325 | 41.89 | 6390.64 | 129.6 | 813.8 | 23.7 | 15 | 0.61 | 1097.1 | 339 | 128.6 | 517.1 | 5500 | 7.044 | 51.45477 | 6.17 | 129.55 | 2099.3 | 1200 | 767 | 572 | 289 | 1405.5 | 21.00333 | 1.316667 | 1.265 | 74.6815 | 0.4455 | 0.06 | 7.68 | 635 | -1.9 | 0.42
2021-01-07 | 1:00 | 2.03 | 13.39 | 36.18 | 0.34 | 20.5 | 1.27 | 6.61 | 1.77 | 0.57 | 16.41 | 21.885 | 39.8 | 6183.73 | 129.6 | 813.8 | 23.7 | 15 | 0.61 | 1113.8 | 337.6 | 129.9 | 516.3 | 5500 | 7.049455 | 53.67948 | 6.17 | 129.55 | 2099.3 | 1200 | 757 | 571 | 287 | 1405.5 | 21.00333 | 1.316667 | 1.265 | 74.6815 | 0.4455 | 0.06 | 7.68 | 626 | -2.9 | 0
2021-01-07 | 2:00 | 2.03 | 13.39 | 36.18 | 0.34 | 20.5 | 1.27 | 6.61 | 1.77 | 0.57 | 16.41 | 21.885 | 39.8 | 6183.73 | 129.6 | 813.8 | 23.7 | 15 | 0.61 | 1118.7 | 339.2 | 130 | 516.5 | 5600 | 6.926786 | 55.79912 | 6.17 | 129.55 | 2099.3 | 1200 | 773 | 578 | 297 | 1405.5 | 21.00333 | 1.316667 | 1.265 | 74.6815 | 0.4455 | 0.06 | 7.68 | 616 | -2.8 | 0
2021-01-07 | 3:00 | 2.03 | 13.39 | 36.18 | 0.34 | 20.5 | 1.27 | 6.61 | 1.77 | 0.57 | 16.41 | 21.885 | 39.8 | 6183.73 | 129.6 | 813.8 | 23.7 | 15 | 0.61 | 1114 | 338 | 129.9 | 516.2 | 5600 | 6.9225 | 55.8938 | 6.17 | 129.55 | 2099.3 | 1200 | 749 | 553 | 297 | 1405.5 | 21.00333 | 1.316667 | 1.265 | 74.6815 | 0.4455 | 0.06 | 7.68 | 620 | -2.9 | 0
2021-01-07 | 4:00 | 2.03 | 13.39 | 36.18 | 0.34 | 20.5 | 1.27 | 6.61 | 1.77 | 0.57 | 16.41 | 21.885 | 39.8 | 6183.73 | 129.6 | 813.8 | 23.7 | 15 | 0.55 | 942 | 338 | 120.2 | 514 | 5500 | 6.918545 | 57.31555 | 6.17 | 129.55 | 2099.3 | 1200 | 726 | 549 | 302 | 1405.5 | 21.00333 | 1.316667 | 1.265 | 74.6815 | 0.4455 | 0.06 | 7.68 | 613 | -4.1 | 0
2021-01-07 | 5:00 | 2.03 | 13.39 | 36.18 | 0.34 | 20.5 | 1.27 | 6.61 | 1.77 | 0.57 | 16.41 | 21.885 | 39.8 | 6183.73 | 129.6 | 813.8 | 23.7 | 15 | 0.4 | 815.2 | 294.9 | 112.3 | 480 | 5000 | 7.1076 | 63.39546 | 6.17 | 129.55 | 2099.3 | 1200 | 715 | 558 | 299 | 1405.5 | 21.00333 | 1.316667 | 1.265 | 74.6815 | 0.4455 | 0.06 | 7.68 | 611 | -2.2 | 0
2021-01-07 | 6:00 | 2.03 | 13.39 | 36.18 | 0.34 | 20.5 | 1.27 | 6.61 | 1.77 | 0.57 | 16.41 | 21.885 | 39.8 | 6183.73 | 129.6 | 813.8 | 23.7 | 15 | 0.4 | 816.1 | 295.8 | 112 | 480.5 | 4000 | 8.8875 | 61.0687 | 6.17 | 129.55 | 2099.3 | 1200 | 722 | 547 | 298 | 1405.5 | 21.00333 | 1.316667 | 1.265 | 74.6815 | 0.4455 | 0.06 | 7.68 | 610 | -4.2 | 0
2021-01-07 | 7:00 | 2.03 | 13.39 | 36.18 | 0.34 | 20.5 | 1.27 | 6.61 | 1.77 | 0.57 | 16.41 | 21.885 | 39.8 | 6183.73 | 129.6 | 813.8 | 23.7 | 15 | 0.4 | 817.6 | 295.6 | 112 | 480.1 | 3900 | 9.109231 | 59.66039 | 6.17 | 129.55 | 2099.3 | 1200 | 725 | 533 | 303 | 1405.5 | 21.00333 | 1.316667 | 1.265 | 74.6815 | 0.4455 | 0.06 | 7.68 | 627 | -4.4 | 0
2021-01-07 | 8:00 | 2.03 | 13.39 | 36.18 | 0.34 | 20.5 | 1.27 | 6.61 | 1.77 | 0.57 | 16.41 | 21.885 | 39.8 | 6183.73 | 129.6 | 813.8 | 23.7 | 15 | 0.46 | 819.8 | 298.6 | 112 | 480.1 | 3700 | 9.601622 | 51.51768 | 6.17 | 129.55 | 2099.3 | 1200 | 735 | 577 | 309 | 1405.5 | 21.00333 | 1.316667 | 1.265 | 74.6815 | 0.4455 | 0.06 | 7.68 | 629 | -3.8 | 0
2021-01-07 | 9:00 | 2.065 | 11.985 | 40.785 | 0.405 | 25.465 | 1.405 | 5.79399 | 1.60582 | 0.63196 | 12.185 | 20.81 | 42.36 | 6646.06 | 129.6 | 813.8 | 23.7 | 15 | 0.46 | 759.6 | 285.5 | 107.9 | 471.7 | 3600 | 9.66 | 49.60044 | 6.17 | 129.55 | 2099.3 | 1200 | 775 | 589 | 305 | 1405.5 | 21.00333 | 1.316667 | 1.265 | 74.6815 | 0.4455 | 0.06 | 7.68 | 622 | -2.1 | 0.98
2021-01-07 | 10:00 | 2.065 | 11.985 | 40.785 | 0.405 | 25.465 | 1.405 | 5.79399 | 1.60582 | 0.63196 | 12.185 | 20.81 | 42.36 | 6646.06 | 129.6 | 813.8 | 23.7 | 15 | 0.46 | 847.3 | 304.8 | 113.7 | 488.5 | 3900 | 9.264615 | 53.80795 | 6.17 | 129.55 | 2099.3 | 1200 | 772 | 572 | 309 | 1405.5 | 21.00333 | 1.316667 | 1.265 | 74.6815 | 0.4455 | 0.06 | 7.68 | 622 | -3.3 | 0.98
2021-01-07 | 11:00 | 2.065 | 11.985 | 40.785 | 0.405 | 25.465 | 1.405 | 5.79399 | 1.60582 | 0.63196 | 12.185 | 20.81 | 42.36 | 6646.06 | 129.6 | 813.8 | 23.7 | 15 | 0.46 | 717.1 | 268.1 | 105 | 459.7 | 4100 | 8.263902 | 58.06543 | 6.17 | 129.55 | 2099.3 | 1200 | 770 | 586 | 301 | 1405.5 | 21.00333 | 1.316667 | 1.265 | 74.6815 | 0.4455 | 0.06 | 7.68 | 624 | -3.5 | 0.96
2021-01-07 | 12:00 | 2.065 | 11.985 | 40.785 | 0.405 | 25.465 | 1.405 | 5.79399 | 1.60582 | 0.63196 | 12.185 | 20.81 | 42.36 | 6646.06 | 129.6 | 813.8 | 23.7 | 15 | 0.46 | 830.3 | 308.8 | 112.7 | 492.3 | 4100 | 8.853659 | 52.80103 | 6.17 | 129.55 | 2099.3 | 1200 | 758 | 544 | 303 | 1405.5 | 21.00333 | 1.316667 | 1.265 | 74.6815 | 0.4455 | 0.06 | 7.68 | 618 | -3.6 | 0.96
2021-01-07 | 13:00 | 2.065 | 11.985 | 40.785 | 0.405 | 25.465 | 1.405 | 5.79399 | 1.60582 | 0.63196 | 12.185 | 20.81 | 42.36 | 6646.06 | 129.6 | 813.8 | 23.7 | 15 | 0.46 | 833.6 | 307.7 | 113.1 | 491.6 | 4100 | 8.849268 | 49.15478 | 6.17 | 129.55 | 2099.3 | 1200 | 777 | 592 | 299 | 1405.5 | 21.00333 | 1.316667 | 1.265 | 74.6815 | 0.4455 | 0.06 | 7.68 | 623 | -3.2 | 0.99
2021-01-07 | 14:00 | 2.065 | 11.985 | 40.785 | 0.405 | 25.465 | 1.405 | 5.79399 | 1.60582 | 0.63196 | 12.185 | 20.81 | 42.36 | 6646.06 | 129.6 | 813.8 | 23.7 | 15 | 0.46 | 868.4 | 320 | 115.2 | 500 | 4200 | 8.788571 | 50.48684 | 6.17 | 129.55 | 2099.3 |  |  |  |  | 1405.5 | 21.00333 | 1.316667 | 1.265 | 74.6815 | 0.4455 | 0.06 | 7.68 |  |  | 0.99
2021-01-07 | 15:00 | 2.065 | 11.985 | 40.785 | 0.405 | 25.465 | 1.405 | 5.79399 | 1.60582 | 0.63196 | 12.185 | 20.81 | 42.36 | 6646.06 | 129.6 | 813.8 | 23.7 | 15 | 0.46 | 895.2 | 328.8 | 116.9 | 503.2 | 4200 | 8.858571 | 51.56538 | 6.17 | 129.55 | 2099.3 |  |  |  |  | 1405.5 | 21.00333 | 1.316667 | 1.265 | 74.6815 | 0.4455 | 0.06 | 7.68 |  |  | 0.97
2021-01-07 | 16:00 | 2.065 | 11.985 | 40.785 | 0.405 | 25.465 | 1.405 | 5.79399 | 1.60582 | 0.63196 | 12.185 | 20.81 | 42.36 | 6646.06 | 129.6 | 813.8 | 23.7 | 15 | 0.5 | 919.1 | 336.4 | 119 | 515.3 | 4500 | 8.457333 | 49.85597 | 6.17 | 129.55 | 2099.3 | 1017 | 704 | 527 | 282 | 1346.4 | 21.084 | 1.326 | 1.172 | 74.5242 | 0.5698 | 0.07 | 8.08 | 552 | -2.1 | 0.36
2021-01-07 | 17:00 | 2.13 | 13.78 | 39.96 | 0.47 | 21.32 | 1.76 | 6.47 | 1.87 | 0.54 | 10.35 | 19.765 | 46.83 | 6806.3 | 136.1 | 809.9 | 24.8 | 40 | 0.5 | 925.3 | 332.6 | 119 | 512.9 | 4600 | 8.242174 | 49.95113 | 6.13 | 129.55 | 2221.2 | 1010 | 737 | 552 | 288 | 1346.4 | 21.084 | 1.326 | 1.172 | 74.5242 | 0.5698 | 0.07 | 8.08 | 572 | -2.1 | 0.44
2021-01-07 | 18:00 | 2.13 | 13.78 | 39.96 | 0.47 | 21.32 | 1.76 | 6.47 | 1.87 | 0.54 | 10.35 | 19.765 | 46.83 | 6806.3 | 136.1 | 809.9 | 24.8 | 40 | 0.5 | 930.8 | 337 | 119 | 513.5 | 4700 | 8.074468 | 50.79434 | 6.13 | 129.55 | 2221.2 | 1015 | 709 | 528 | 291 | 1346.4 | 21.084 | 1.326 | 1.172 | 74.5242 | 0.5698 | 0.07 | 8.08 | 562 | -3 | 0.44
2021-01-07 | 19:00 | 2.13 | 13.78 | 39.96 | 0.47 | 21.32 | 1.76 | 6.47 | 1.87 | 0.54 | 10.35 | 19.765 | 46.83 | 6806.3 | 136.1 | 809.9 | 24.8 | 40 | 0.55 | 962.3 | 338.8 | 121.1 | 514.5 | 4800 | 7.945 | 49.58678 | 6.13 | 129.55 | 2221.2 | 1019 | 739 | 568 | 285 | 1346.4 | 21.084 | 1.326 | 1.172 | 74.5242 | 0.5698 | 0.07 | 8.08 | 577 | -3.3 | 0.41
2021-01-07 | 20:00 | 2.13 | 13.78 | 39.96 | 0.47 | 21.32 | 1.76 | 6.47 | 1.87 | 0.54 | 10.35 | 19.765 | 46.83 | 6806.3 | 136.1 | 809.9 | 24.8 | 40 | 0.55 | 1030.8 | 337.8 | 124.9 | 515 | 5000 | 7.6788 | 51.03603 | 6.13 | 129.55 | 2221.2 | 1020 | 742 | 481 | 273 | 1346.4 | 21.084 | 1.326 | 1.172 | 74.5242 | 0.5698 | 0.07 | 8.08 | 593 | -2.9 | 0.41
2021-01-07 | 21:00 | 2.13 | 13.78 | 39.96 | 0.47 | 21.32 | 1.76 | 6.47 | 1.87 | 0.54 | 10.35 | 19.765 | 46.83 | 6806.3 | 136.1 | 809.9 | 24.8 | 40 | 0.55 | 1032.1 | 338.8 | 125.2 | 516.1 | 5100 | 7.544706 | 51.37504 | 6.13 | 129.55 | 2221.2 | 999 | 803 | 508 | 270 | 1346.4 | 21.084 | 1.326 | 1.172 | 74.5242 | 0.5698 | 0.07 | 8.08 | 591 | -3.7 | 0.46
2021-01-07 | 22:00 | 2.13 | 13.78 | 39.96 | 0.47 | 21.32 | 1.76 | 6.47 | 1.87 | 0.54 | 10.35 | 19.765 | 46.83 | 6806.3 | 136.1 | 809.9 | 24.8 | 40 | 0.55 | 1029.1 | 339.8 | 125 | 517.9 | 5100 | 7.563529 | 50.85253 | 6.13 | 129.55 | 2221.2 | 967 | 822 | 559 | 274 | 1346.4 | 21.084 | 1.326 | 1.172 | 74.5242 | 0.5698 | 0.07 | 8.08 | 617 | -4.2 | 0.46
2021-01-07 | 23:00 | 2.13 | 13.78 | 39.96 | 0.47 | 21.32 | 1.76 | 6.47 | 1.87 | 0.54 | 10.35 | 19.765 | 46.83 | 6806.3 | 136.1 | 809.9 | 24.8 | 40 | 0.55 | 1024.7 | 337 | 124.9 | 516 | 5000 | 7.6908 | 49.35834 | 6.13 | 129.55 | 2221.2 | 973 | 816 | 578 | 279 | 1346.4 | 21.084 | 1.326 | 1.172 | 74.5242 | 0.5698 | 0.07 | 8.08 | 657 | -2.1 | 0.42
2021-01-08 | 0:00 | 2.13 | 13.78 | 39.96 | 0.47 | 21.32 | 1.76 | 6.47 | 1.87 | 0.54 | 10.35 | 19.765 | 46.83 | 6806.3 | 136.1 | 809.9 | 24.8 | 40 | 0.56 | 1029.3 | 341.3 | 125.3 | 516.9 | 5100 | 7.555294 | 50.28098 | 6.13 | 136.1 | 2221.2 | 929 | 805 | 601 | 266 | 1346.4 | 21.084 | 1.326 | 1.172 | 74.5242 | 0.5698 | 0.07 | 8.08 | 647 | -1.5 | 0.42
2021-01-08 | 1:00 | 2.12 | 13.04 | 40.14 | 0.43 | 23.33 | 1.52 | 6.15 | 1.72 | 0.59 | 11.03 | 21.795 | 46.84 | 7104.72 | 136.1 | 809.9 | 24.8 | 40 | 0.56 | 1029.2 | 340.2 | 125.1 | 515.4 | 5100 | 7.535294 | 50.34551 | 6.13 | 136.1 | 2221.2 | 889 | 762 | 530 | 246 | 1346.4 | 21.084 | 1.326 | 1.172 | 74.5242 | 0.5698 | 0.07 | 8.08 | 628 | -3.6 | 0
2021-01-08 | 2:00 | 2.12 | 13.04 | 40.14 | 0.43 | 23.33 | 1.52 | 6.15 | 1.72 | 0.59 | 11.03 | 21.795 | 46.84 | 7104.72 | 136.1 | 809.9 | 24.8 | 40 | 0.56 | 1031.7 | 342.9 | 125.5 | 519.5 | 5200 | 7.442308 | 51.9273 | 6.13 | 136.1 | 2221.2 | 875 | 752 | 493 | 250 | 1346.4 | 21.084 | 1.326 | 1.172 | 74.5242 | 0.5698 | 0.07 | 8.08 | 591 | -3.6 | 0
2021-01-08 | 3:00 | 2.12 | 13.04 | 40.14 | 0.43 | 23.33 | 1.52 | 6.15 | 1.72 | 0.59 | 11.03 | 21.795 | 46.84 | 7104.72 | 136.1 | 809.9 | 24.8 | 40 | 0.56 | 1024.1 | 341.7 | 125.2 | 517.7 | 5300 | 7.278113 | 55.24862 | 6.13 | 136.1 | 2221.2 | 914 | 792 | 486 | 256 | 1346.4 | 21.084 | 1.326 | 1.172 | 74.5242 | 0.5698 | 0.07 | 8.08 | 592 | -3.6 | 0
2021-01-08 | 4:00 | 2.12 | 13.04 | 40.14 | 0.43 | 23.33 | 1.52 | 6.15 | 1.72 | 0.59 | 11.03 | 21.795 | 46.84 | 7104.72 | 136.1 | 809.9 | 24.8 | 40 | 0.56 | 1023.8 | 340.6 | 125.2 | 516.7 | 5200 | 7.406538 | 51.93767 | 6.13 | 136.1 | 2221.2 | 899 | 792 | 539 | 257 | 1346.4 | 21.084 | 1.326 | 1.172 | 74.5242 | 0.5698 | 0.07 | 8.08 | 595 | -3.7 | 0
2021-01-08 | 5:00 | 2.12 | 13.04 | 40.14 | 0.43 | 23.33 | 1.52 | 6.15 | 1.72 | 0.59 | 11.03 | 21.795 | 46.84 | 7104.72 | 136.1 | 809.9 | 24.8 | 40 | 0.56 | 1026.9 | 341 | 125 | 516.7 | 5300 | 7.264528 | 53.10089 | 6.13 | 136.1 | 2221.2 | 915 | 798 | 538 | 257 | 1346.4 | 21.084 | 1.326 | 1.172 | 74.5242 | 0.5698 | 0.07 | 8.08 | 611 | -2.7 | 0
2021-01-08 | 6:00 | 2.12 | 13.04 | 40.14 | 0.43 | 23.33 | 1.52 | 6.15 | 1.72 | 0.59 | 11.03 | 21.795 | 46.84 | 7104.72 | 136.1 | 809.9 | 24.8 | 40 | 0.56 | 1028.2 | 341.2 | 125.2 | 515.2 | 5200 | 7.389231 | 51.24667 | 6.13 | 136.1 | 2221.2 | 915 | 792 | 481 | 260 | 1346.4 | 21.084 | 1.326 | 1.172 | 74.5242 | 0.5698 | 0.07 | 8.08 | 621 | -3.6 | 0
2021-01-08 | 7:00 | 2.12 | 13.04 | 40.14 | 0.43 | 23.33 | 1.52 | 6.15 | 1.72 | 0.59 | 11.03 | 21.795 | 46.84 | 7104.72 | 136.1 | 809.9 | 24.8 | 40 | 0.56 | 1032.7 | 340.8 | 125.2 | 516.3 | 5300 | 7.262264 | 51.62673 | 6.13 | 136.1 | 2221.2 | 916 | 804 | 526 | 266 | 1346.4 | 21.084 | 1.326 | 1.172 | 74.5242 | 0.5698 | 0.07 | 8.08 | 584 | -3.8 | 0
2021-01-08 | 8:00 | 2.12 | 13.04 | 40.14 | 0.43 | 23.33 | 1.52 | 6.15 | 1.72 | 0.59 | 11.03 | 21.795 | 46.84 | 7104.72 | 136.1 | 809.9 | 24.8 | 40 | 0.52 | 1025 | 339.4 | 124.9 | 515.7 | 5300 | 7.252075 | 56.91581 | 6.13 | 136.1 | 2221.2 | 956 | 788 | 491 | 263 | 1346.4 | 21.084 | 1.326 | 1.172 | 74.5242 | 0.5698 | 0.07 | 8.08 | 614 | -4.3 | 0
2021-01-08 | 9:00 | 2.07 | 12.31 | 42.13 | 0.445 | 22.91 | 1.505 | 5.94993 | 1.8389 | 0.5515 | 11.58 | 22 | 43.18 | 7061.92 | 136.1 | 809.9 | 24.8 | 40 | 0.52 | 1027.9 | 338.6 | 125.1 | 516.5 | 5200 | 7.403077 | 57.61135 | 6.13 | 136.1 | 2221.2 | 974 | 810 | 486 | 268 | 1346.4 | 21.084 | 1.326 | 1.172 | 74.5242 | 0.5698 | 0.07 | 8.08 | 606 | -3.6 | 0.54
2021-01-08 | 10:00 | 2.07 | 12.31 | 42.13 | 0.445 | 22.91 | 1.505 | 5.94993 | 1.8389 | 0.5515 | 11.58 | 22 | 43.18 | 7061.92 | 136.1 | 809.9 | 24.8 | 40 | 0.52 | 1028.4 | 336.2 | 124.9 | 514.9 | 5200 | 7.382308 | 57.7842 | 6.13 | 136.1 | 2221.2 | 963 | 812 | 503 | 285 | 1346.4 | 21.084 | 1.326 | 1.172 | 74.5242 | 0.5698 | 0.07 | 8.08 | 611 | -3.8 | 0.54
2021-01-08 | 11:00 | 2.07 | 12.31 | 42.13 | 0.445 | 22.91 | 1.505 | 5.94993 | 1.8389 | 0.5515 | 11.58 | 22 | 43.18 | 7061.92 | 136.1 | 809.9 | 24.8 | 40 | 0.4 | 526.8 | 181.5 | 90.4 | 387.8 | 4300 | 6.672558 | 60.30856 | 6.13 | 136.1 | 2221.2 | 967 | 815 | 581 | 290 | 1346.4 | 21.084 | 1.326 | 1.172 | 74.5242 | 0.5698 | 0.07 | 8.08 | 616 | -3.3 | 0.55
2021-01-08 | 12:00 | 2.07 | 12.31 | 42.13 | 0.445 | 22.91 | 1.505 | 5.94993 | 1.8389 | 0.5515 | 11.58 | 22 | 43.18 | 7061.92 | 136.1 | 809.9 | 24.8 | 40 | 0.47 | 685.9 | 243.4 | 102.6 | 442.2 | 4000 | 8.172 | 53.0856 | 6.13 | 136.1 | 2221.2 | 967 | 796 | 486 | 293 | 1346.4 | 21.084 | 1.326 | 1.172 | 74.5242 | 0.5698 | 0.07 | 8.08 | 587 | -3.4 | 0.55
2021-01-08 | 13:00 | 2.07 | 12.31 | 42.13 | 0.445 | 22.91 | 1.505 | 5.94993 | 1.8389 | 0.5515 | 11.58 | 22 | 43.18 | 7061.92 | 136.1 | 809.9 | 24.8 | 40 | 0.47 | 810.4 | 289.8 | 111.7 | 478.7 | 4300 | 8.23814 | 50.64782 | 6.13 | 136.1 | 2221.2 | 984 | 811 | 562 | 298 | 1346.4 | 21.084 | 1.326 | 1.172 | 74.5242 | 0.5698 | 0.07 | 8.08 | 593 | -3.1 | 0.53
2021-01-08 | 14:00 | 2.07 | 12.31 | 42.13 | 0.445 | 22.91 | 1.505 | 5.94993 | 1.8389 | 0.5515 | 11.58 | 22 | 43.18 | 7061.92 | 136.1 | 809.9 | 24.8 | 40 | 0.52 | 881.5 | 311.6 | 115.8 | 495.8 | 4600 | 7.977391 | 51.07706 | 6.13 | 136.1 | 2221.2 | 985 | 819 | 600 | 299 | 1346.4 | 21.084 | 1.326 | 1.172 | 74.5242 | 0.5698 | 0.07 | 8.08 | 611 | -4.4 | 0.53
2021-01-08 | 15:00 | 2.07 | 12.31 | 42.13 | 0.445 | 22.91 | 1.505 | 5.94993 | 1.8389 | 0.5515 | 11.58 | 22 | 43.18 | 7061.92 | 136.1 | 809.9 | 24.8 | 40 | 0.52 | 947.1 | 333.6 | 119.9 | 511.1 | 4700 | 8.055319 | 50.90988 | 6.13 | 136.1 | 2221.2 | 993 | 798 | 543 | 292 | 1346.4 | 21.084 | 1.326 | 1.172 | 74.5242 | 0.5698 | 0.07 | 8.08 | 607 | -3.3 | 0.54
2021-01-08 | 16:00 | 2.07 | 12.31 | 42.13 | 0.445 | 22.91 | 1.505 | 5.94993 | 1.8389 | 0.5515 | 11.58 | 22 | 43.18 | 7061.92 | 136.1 | 809.9 | 24.8 | 40 | 0.52 | 948.1 | 333.4 | 119.9 | 511.6 | 4700 | 8.061702 | 50.97614 | 6.13 | 136.1 | 2221.2 | 987 | 818 | 596 | 307 | 1383.75 | 21.64 | 1.2725 | 1.18 | 74.0985 | 0.5525 | 0.07 | 8.21 | 600 | -4.1 | 0.54
2021-01-08 | 17:00 | 2.19 | 13.22 | 40.76 | 0.55 | 22.11 | 1.78 | 6.05 | 1.84 | 0.55 | 10.52 | 19.975 | 45.39 | 6889.54 | 134.78 | 813.6 | 23.5 | 40 | 0.52 | 943.7 | 334 | 119.9 | 511.5 | 4700 | 8.060426 | 52.10643 | 6.31 | 136.1 | 2136.47 | 988 | 816 | 585 | 306 | 1383.75 | 21.64 | 1.2725 | 1.18 | 74.0985 | 0.5525 | 0.07 | 8.21 | 604 | -3 | 0.63
2021-01-08 | 18:00 | 2.19 | 13.22 | 40.76 | 0.55 | 22.11 | 1.78 | 6.05 | 1.84 | 0.55 | 10.52 | 19.975 | 45.39 | 6889.54 | 134.78 | 813.6 | 23.5 | 40 | 0.52 | 944.3 | 335.2 | 120 | 511.1 | 4700 | 8.056596 | 51.26527 | 6.31 | 136.1 | 2136.47 | 993 | 808 | 593 | 307 | 1383.75 | 21.64 | 1.2725 | 1.18 | 74.0985 | 0.5525 | 0.07 | 8.21 | 605 | -2.3 | 0.63
2021-01-08 | 19:00 | 2.19 | 13.22 | 40.76 | 0.55 | 22.11 | 1.78 | 6.05 | 1.84 | 0.55 | 10.52 | 19.975 | 45.39 | 6889.54 | 134.78 | 813.6 | 23.5 | 40 | 0.52 | 922.5 | 333.7 | 118.5 | 507.2 | 4700 | 7.98766 | 51.18153 | 6.31 | 136.1 | 2136.47 | 1016 | 806 | 590 | 300 | 1383.75 | 21.64 | 1.2725 | 1.18 | 74.0985 | 0.5525 | 0.07 | 8.21 | 618 | -2.8 | 0.6
2021-01-08 | 20:00 | 2.19 | 13.22 | 40.76 | 0.55 | 22.11 | 1.78 | 6.05 | 1.84 | 0.55 | 10.52 | 19.975 | 45.39 | 6889.54 | 134.78 | 813.6 | 23.5 | 40 | 0.52 | 841.9 | 307.7 | 113.8 | 491 | 4500 | 8.064 | 49.15347 | 6.31 | 136.1 | 2136.47 | 1003 | 797 | 585 | 297 | 1383.75 | 21.64 | 1.2725 | 1.18 | 74.0985 | 0.5525 | 0.07 | 8.21 | 599 | -3.1 | 0.6
2021-01-08 | 21:00 | 2.19 | 13.22 | 40.76 | 0.55 | 22.11 | 1.78 | 6.05 | 1.84 | 0.55 | 10.52 | 19.975 | 45.39 | 6889.54 | 134.78 | 813.6 | 23.5 | 40 | 0.52 | 843.6 | 307.9 | 113.6 | 491.9 | 4600 | 7.897826 | 50.22382 | 6.31 | 136.1 | 2136.47 | 997 | 790 | 580 | 298 | 1383.75 | 21.64 | 1.2725 | 1.18 | 74.0985 | 0.5525 | 0.07 | 8.21 | 606 | -3.7 | 0.61
2021-01-08 | 22:00 | 2.19 | 13.22 | 40.76 | 0.55 | 22.11 | 1.78 | 6.05 | 1.84 | 0.55 | 10.52 | 19.975 | 45.39 | 6889.54 | 134.78 | 813.6 | 23.5 | 40 | 0.52 | 840.3 | 306 | 113.6 | 492 | 4600 | 7.89913 | 50.17999 | 6.31 | 136.1 | 2136.47 | 1001 | 794 | 586 | 299 | 1383.75 | 21.64 | 1.2725 | 1.18 | 74.0985 | 0.5525 | 0.07 | 8.21 | 605 | -4.7 | 0.61
2021-01-08 | 23:00 | 2.19 | 13.22 | 40.76 | 0.55 | 22.11 | 1.78 | 6.05 | 1.84 | 0.55 | 10.52 | 19.975 | 45.39 | 6889.54 | 134.78 | 813.6 | 23.5 | 40 | 0.52 | 923.9 | 335.4 | 119.1 | 509 | 4600 | 8.192609 | 50.93003 | 6.31 | 136.1 | 2136.47 | 1025 | 788 | 581 | 300 | 1383.75 | 21.64 | 1.2725 | 1.18 | 74.0985 | 0.5525 | 0.07 | 8.21 | 596 | -4 | 0.63
2021-01-09 | 0:00 | 2.19 | 13.22 | 40.76 | 0.55 | 22.11 | 1.78 | 6.05 | 1.84 | 0.55 | 10.52 | 19.975 | 45.39 | 6889.54 | 134.78 | 813.6 | 23.5 | 40 | 0.5 | 906.6 | 333.1 | 117.8 | 506.2 | 4600 | 8.13913 | 50.88496 | 6.31 | 134.78 | 2136.47 | 993 | 784 | 553 | 289 | 1383.75 | 21.64 | 1.2725 | 1.18 | 74.0985 | 0.5525 | 0.07 | 8.21 | 603 | -2.2 | 0.63
2021-01-09 | 1:00 | 2.12 | 13.05 | 39.84 | 0.37 | 23.05 | 1.56 | 6.17 | 1.73 | 0.59 | 12.55 | 20.56 | 42.68 | 6579.85 | 134.78 | 813.6 | 23.5 | 40 | 0.5 | 874.4 | 319.4 | 115.7 | 500.7 | 4700 | 7.868936 | 53.70201 | 6.31 | 134.78 | 2136.47 | 990 | 762 | 537 | 289 | 1383.75 | 21.64 | 1.2725 | 1.18 | 74.0985 | 0.5525 | 0.07 | 8.21 | 614 | -2.2 | 0.95
2021-01-09 | 2:00 | 2.12 | 13.05 | 39.84 | 0.37 | 23.05 | 1.56 | 6.17 | 1.73 | 0.59 | 12.55 | 20.56 | 42.68 | 6579.85 | 134.78 | 813.6 | 23.5 | 40 | 0.5 | 871.3 | 318.1 | 115.5 | 501.9 | 4500 | 8.232 | 51.8732 | 6.31 | 134.78 | 2136.47 | 1003 | 794 | 562 | 293 | 1383.75 | 21.64 | 1.2725 | 1.18 | 74.0985 | 0.5525 | 0.07 | 8.21 | 603 | -2.6 | 0.95
2021-01-09 | 3:00 | 2.12 | 13.05 | 39.84 | 0.37 | 23.05 | 1.56 | 6.17 | 1.73 | 0.59 | 12.55 | 20.56 | 42.68 | 6579.85 | 134.78 | 813.6 | 23.5 | 40 | 0.5 | 870.1 | 317.6 | 115.4 | 500.6 | 4700 | 7.86383 | 53.75114 | 6.31 | 134.78 | 2136.47 | 876 | 726 | 510 | 267 | 1383.75 | 21.64 | 1.2725 | 1.18 | 74.0985 | 0.5525 | 0.07 | 8.21 | 607 | -2.4 | 0.91
2021-01-09 | 4:00 | 2.12 | 13.05 | 39.84 | 0.37 | 23.05 | 1.56 | 6.17 | 1.73 | 0.59 | 12.55 | 20.56 | 42.68 | 6579.85 | 134.78 | 813.6 | 23.5 | 40 | 0.5 | 870.5 | 319.3 | 115.6 | 501.2 | 4800 | 7.71 | 55.42725 | 6.31 | 134.78 | 2136.47 | 931 | 799 | 539 | 276 | 1383.75 | 21.64 | 1.2725 | 1.18 | 74.0985 | 0.5525 | 0.07 | 8.21 | 562 | -2.8 | 0.91
2021-01-09 | 5:00 | 2.12 | 13.05 | 39.84 | 0.37 | 23.05 | 1.56 | 6.17 | 1.73 | 0.59 | 12.55 | 20.56 | 42.68 | 6579.85 | 134.78 | 813.6 | 23.5 | 40 | 0.55 | 904 | 329.7 | 117.8 | 508.8 | 4800 | 7.8325 | 51.38086 | 6.31 | 134.78 | 2136.47 | 939 | 775 | 549 | 272 | 1383.75 | 21.64 | 1.2725 | 1.18 | 74.0985 | 0.5525 | 0.07 | 8.21 | 577 | -2.6 | 0.93
2021-01-09 | 6:00 | 2.12 | 13.05 | 39.84 | 0.37 | 23.05 | 1.56 | 6.17 | 1.73 | 0.59 | 12.55 | 20.56 | 42.68 | 6579.85 | 134.78 | 813.6 | 23.5 | 40 | 0.55 | 972.3 | 340.9 | 121.9 | 516.4 | 5000 | 7.6596 | 49.15454 | 6.31 | 134.78 | 2136.47 | 965 | 784 | 548 | 273 | 1383.75 | 21.64 | 1.2725 | 1.18 | 74.0985 | 0.5525 | 0.07 | 8.21 | 594 | -3.4 | 0.93
2021-01-09 | 7:00 | 2.12 | 13.05 | 39.84 | 0.37 | 23.05 | 1.56 | 6.17 | 1.73 | 0.59 | 12.55 | 20.56 | 42.68 | 6579.85 | 134.78 | 813.6 | 23.5 | 40 | 0.55 | 967.6 | 338.4 | 121.6 | 516.3 | 5100 | 7.504706 | 50.60528 | 6.31 | 134.78 | 2136.47 | 959 | 761 | 503 | 275 | 1383.75 | 21.64 | 1.2725 | 1.18 | 74.0985 | 0.5525 | 0.07 | 8.21 | 600 | -2.3 | 0.91
2021-01-09 | 8:00 | 2.12 | 13.05 | 39.84 | 0.37 | 23.05 | 1.56 | 6.17 | 1.73 | 0.59 | 12.55 | 20.56 | 42.68 | 6579.85 | 134.78 | 813.6 | 23.5 | 40 | 0.55 | 972.9 | 337.9 | 121.6 | 515.7 | 5000 | 7.6476 | 48.90454 | 6.31 | 134.78 | 2136.47 | 974 | 767 | 563 | 289 | 1383.75 | 21.64 | 1.2725 | 1.18 | 74.0985 | 0.5525 | 0.07 | 8.21 | 601 | -1.7 | 0.91
2021-01-09 | 9:00 | 2.1 | 13.61 | 40.04 | 0.47 | 22.77 | 1.73 | 6.48 | 1.76 | 0.58 | 11.44 | 21.835 | 36.79 | 5731.72 | 134.78 | 813.6 | 23.5 | 40 | 0.55 | 971.4 | 337.3 | 121.6 | 514.6 | 5000 | 7.6344 | 48.31852 | 6.31 | 134.78 | 2136.47 | 999 | 781 | 568 | 287 | 1383.75 | 21.64 | 1.2725 | 1.18 | 74.0985 | 0.5525 | 0.07 | 8.21 | 599 | -2.7 | 0.1
2021-01-09 | 10:00 | 2.1 | 13.61 | 40.04 | 0.47 | 22.77 | 1.73 | 6.48 | 1.76 | 0.58 | 11.44 | 21.835 | 36.79 | 5731.72 | 134.78 | 813.6 | 23.5 | 40 | 0.55 | 975.1 | 336.1 | 121.5 | 514.2 | 5100 | 7.478824 | 51.69268 | 6.31 | 134.78 | 2136.47 | 988 | 799 | 569 | 292 | 1383.75 | 21.64 | 1.2725 | 1.18 | 74.0985 | 0.5525 | 0.07 | 8.21 | 604 | -3.6 | 0.1
2021-01-09 | 11:00 | 2.1 | 13.61 | 40.04 | 0.47 | 22.77 | 1.73 | 6.48 | 1.76 | 0.58 | 11.44 | 21.835 | 36.79 | 5731.72 | 134.78 | 813.6 | 23.5 | 40 | 0.55 | 970.3 | 333.9 | 121.6 | 511.7 | 5000 | 7.5996 | 50.77689 | 6.31 | 134.78 | 2136.47 | 984 | 814 | 590 | 293 | 1383.75 | 21.64 | 1.2725 | 1.18 | 74.0985 | 0.5525 | 0.07 | 8.21 | 604 | -4 | 0.11
2021-01-09 | 12:00 | 2.1 | 13.61 | 40.04 | 0.47 | 22.77 | 1.73 | 6.48 | 1.76 | 0.58 | 11.44 | 21.835 | 36.79 | 5731.72 | 134.78 | 813.6 | 23.5 | 40 | 0.55 | 974 | 332.7 | 121.6 | 511 | 5100 | 7.442353 | 52.13125 | 6.31 | 134.78 | 2136.47 | 975 | 793 | 548 | 281 | 1383.75 | 21.64 | 1.2725 | 1.18 | 74.0985 | 0.5525 | 0.07 | 8.21 | 620 | -2.3 | 0.11
2021-01-09 | 13:00 | 2.1 | 13.61 | 40.04 | 0.47 | 22.77 | 1.73 | 6.48 | 1.76 | 0.58 | 11.44 | 21.835 | 36.79 | 5731.72 | 134.78 | 813.6 | 23.5 | 40 | 0.55 | 975 | 333 | 121.6 | 511.4 | 5000 | 7.596 | 50.98399 | 6.31 | 134.78 | 2136.47 | 982 | 801 | 586 | 280 | 1383.75 | 21.64 | 1.2725 | 1.18 | 74.0985 | 0.5525 | 0.07 | 8.21 | 615 | -3 | 0.12
2021-01-09 | 14:00 | 2.1 | 13.61 | 40.04 | 0.47 | 22.77 | 1.73 | 6.48 | 1.76 | 0.58 | 11.44 | 21.835 | 36.79 | 5731.72 | 134.78 | 813.6 | 23.5 | 40 | 0.55 | 974.2 | 331 | 121.5 | 509.2 | 5100 | 7.42 | 51.4424 | 6.31 | 134.78 | 2136.47 | 976 | 794 | 555 | 277 | 1383.75 | 21.64 | 1.2725 | 1.18 | 74.0985 | 0.5525 | 0.07 | 8.21 | 622 | -3.6 | 0.12
2021-01-09 | 15:00 | 2.1 | 13.61 | 40.04 | 0.47 | 22.77 | 1.73 | 6.48 | 1.76 | 0.58 | 11.44 | 21.835 | 36.79 | 5731.72 | 134.78 | 813.6 | 23.5 | 40 | 0.52 | 979 | 331.4 | 121.7 | 510.2 | 4900 | 7.737551 | 51.7205 | 6.31 | 134.78 | 2136.47 | 966 | 803 | 578 | 295 | 1383.75 | 21.64 | 1.2725 | 1.18 | 74.0985 | 0.5525 | 0.07 | 8.21 | 597 | -2.9 | 0.11
2021-01-09 | 16:00 | 2.1 | 13.61 | 40.04 | 0.47 | 22.77 | 1.73 | 6.48 | 1.76 | 0.58 | 11.44 | 21.835 | 36.79 | 5731.72 | 134.78 | 813.6 | 23.5 | 40 | 0.4 | 841.9 | 268 | 113.3 | 466.1 | 4600 | 7.557391 | 55.75082 | 6.31 | 134.78 | 2136.47 | 954 | 790 | 544 | 288 | 1386.5 | 21.86 | 1.165 | 1.235 | 73.972 | 0.539 | 0.06 | 8.02 | 606 | -3.2 | 0.11
2021-01-09 | 17:00 | 2.15 | 13.03 | 40.18 | 0.48 | 21.47 | 1.7 | 6.06 | 1.87 | 0.54 | 11.12 | 21.36 | 34 | 5146.38 | 141.17 | 817.1 | 25.2 | 40 | 0.4 | 738.8 | 230.4 | 106.1 | 436 | 4000 | 8.1315 | 55.40166 | 6.13 | 134.78 | 2304.21 | 962 | 814 | 609 | 298 | 1386.5 | 21.86 | 1.165 | 1.235 | 73.972 | 0.539 | 0.06 | 8.02 | 613 | -3 | 0.48
2021-01-09 | 18:00 | 2.15 | 13.03 | 40.18 | 0.48 | 21.47 | 1.7 | 6.06 | 1.87 | 0.54 | 11.12 | 21.36 | 34 | 5146.38 | 141.17 | 817.1 | 25.2 | 40 | 0.4 | 577.5 | 208.4 | 94.3 | 402.6 | 3700 | 8.057838 | 49.97299 | 6.13 | 134.78 | 2304.21 | 967 | 797 | 585 | 294 | 1386.5 | 21.86 | 1.165 | 1.235 | 73.972 | 0.539 | 0.06 | 8.02 | 617 | -3.3 | 0.48
2021-01-09 | 19:00 | 2.15 | 13.03 | 40.18 | 0.48 | 21.47 | 1.7 | 6.06 | 1.87 | 0.54 | 11.12 | 21.36 | 34 | 5146.38 | 141.17 | 817.1 | 25.2 | 40 | 0.4 | 691.6 | 246.4 | 102.9 | 446.2 | 3900 | 8.447692 | 53.15524 | 6.13 | 134.78 | 2304.21 | 957 | 798 | 579 | 293 | 1386.5 | 21.86 | 1.165 | 1.235 | 73.972 | 0.539 | 0.06 | 8.02 | 597 | -2.6 | 0.5
2021-01-09 | 20:00 | 2.15 | 13.03 | 40.18 | 0.48 | 21.47 | 1.7 | 6.06 | 1.87 | 0.54 | 11.12 | 21.36 | 34 | 5146.38 | 141.17 | 817.1 | 25.2 | 40 | 0.4 | 693.8 | 247.4 | 103.3 | 446.9 | 3900 | 8.464615 | 53.66726 | 6.13 | 134.78 | 2304.21 | 968 | 802 | 602 | 298 | 1386.5 | 21.86 | 1.165 | 1.235 | 73.972 | 0.539 | 0.06 | 8.02 | 600 | -3.8 | 0.5
2021-01-09 | 21:00 | 2.15 | 13.03 | 40.18 | 0.48 | 21.47 | 1.7 | 6.06 | 1.87 | 0.54 | 11.12 | 21.36 | 34 | 5146.38 | 141.17 | 817.1 | 25.2 | 40 | 0.4 | 722.9 | 258.4 | 105.5 | 454.8 | 4100 | 8.199512 | 56.88914 | 6.13 | 134.78 | 2304.21 | 976 | 806 | 558 | 297 | 1386.5 | 21.86 | 1.165 | 1.235 | 73.972 | 0.539 | 0.06 | 8.02 | 615 | -4.1 | 0.49
2021-01-09 | 22:00 | 2.15 | 13.03 | 40.18 | 0.48 | 21.47 | 1.7 | 6.06 | 1.87 | 0.54 | 11.12 | 21.36 | 34 | 5146.38 | 141.17 | 817.1 | 25.2 | 40 | 0.47 | 811.1 | 289.2 | 111.5 | 478.8 | 4300 | 8.236744 | 54.86093 | 6.13 | 134.78 | 2304.21 | 993 | 802 | 602 | 305 | 1386.5 | 21.86 | 1.165 | 1.235 | 73.972 | 0.539 | 0.06 | 8.02 | 608 | -3.1 | 0.49
2021-01-09 | 23:00 | 2.15 | 13.03 | 40.18 | 0.48 | 21.47 | 1.7 | 6.06 | 1.87 | 0.54 | 11.12 | 21.36 | 34 | 5146.38 | 141.17 | 817.1 | 25.2 | 40 | 0.47 | 840.2 | 300.4 | 113.4 | 486.6 | 4400 | 8.181818 | 52.39967 | 6.13 | 134.78 | 2304.21 | 982 | 797 | 601 | 304 | 1386.5 | 21.86 | 1.165 | 1.235 | 73.972 | 0.539 | 0.06 | 8.02 | 626 | -3.5 | 0.51
2021-01-10 | 0:00 | 2.15 | 13.03 | 40.18 | 0.48 | 21.47 | 1.7 | 6.06 | 1.87 | 0.54 | 11.12 | 21.36 | 34 | 5146.38 | 141.17 | 817.1 | 25.2 | 40 | 0.51 | 866 | 308 | 115 | 495 | 4700 | 7.787234 | 51.9337 | 6.13 | 141.17 | 2304.21 | 1006 | 813 | 616 | 309 | 1386.5 | 21.86 | 1.165 | 1.235 | 73.972 | 0.539 | 0.06 | 8.02 | 601 | -2.8 | 0.51
2021-01-10 | 1:00 | 2.1 | 13.41 | 37.26 | 0.29 | 22.26 | 1.47 | 6.41 | 1.67 | 0.6 | 12.78 | 21.605 | 47.44 | 7000.25 | 141.17 | 817.1 | 25.2 | 40 | 0.55 | 884 | 310 | 116 | 495 | 4800 | 7.6375 | 54.36014 | 6.13 | 141.17 | 2304.21 | 993 | 800 | 614 | 313 | 1386.5 | 21.86 | 1.165 | 1.235 | 73.972 | 0.539 | 0.06 | 8.02 | 614 | -2.8 | 0.19
2021-01-10 | 2:00 | 2.1 | 13.41 | 37.26 | 0.29 | 22.26 | 1.47 | 6.41 | 1.67 | 0.6 | 12.78 | 21.605 | 47.44 | 7000.25 | 141.17 | 817.1 | 25.2 | 40 | 0.55 | 885 | 310 | 116 | 494 | 4800 | 7.625 | 54.91991 | 6.13 | 141.17 | 2304.21 | 995 | 803 | 604 | 312 | 1386.5 | 21.86 | 1.165 | 1.235 | 73.972 | 0.539 | 0.06 | 8.02 | 617 | -2.4 | 0.19
2021-01-10 | 3:00 | 2.1 | 13.41 | 37.26 | 0.29 | 22.26 | 1.47 | 6.41 | 1.67 | 0.6 | 12.78 | 21.605 | 47.44 | 7000.25 | 141.17 | 817.1 | 25.2 | 40 | 0.55 | 882 | 304 | 116 | 495 | 4800 | 7.6375 | 55.10907 | 6.13 | 141.17 | 2304.21 | 999 | 810 | 613 | 305 | 1386.5 | 21.86 | 1.165 | 1.235 | 73.972 | 0.539 | 0.06 | 8.02 | 614 | -2.4 | 0.16
2021-01-10 | 4:00 | 2.1 | 13.41 | 37.26 | 0.29 | 22.26 | 1.47 | 6.41 | 1.67 | 0.6 | 12.78 | 21.605 | 47.44 | 7000.25 | 141.17 | 817.1 | 25.2 | 40 | 0.55 | 921.6 | 321.4 | 119.1 | 504.5 | 4900 | 7.635918 | 53.47594 | 6.13 | 141.17 | 2304.21 | 986 | 788 | 609 | 304 | 1386.5 | 21.86 | 1.165 | 1.235 | 73.972 | 0.539 | 0.06 | 8.02 | 615 | -3.3 | 0.16
2021-01-10 | 5:00 | 2.1 | 13.41 | 37.26 | 0.29 | 22.26 | 1.47 | 6.41 | 1.67 | 0.6 | 12.78 | 21.605 | 47.44 | 7000.25 | 141.17 | 817.1 | 25.2 | 40 | 0.55 | 945.6 | 328.5 | 120.4 | 508.3 | 5000 | 7.5444 | 51.71166 | 6.13 | 141.17 | 2304.21 | 1002 | 796 | 594 | 303 | 1386.5 | 21.86 | 1.165 | 1.235 | 73.972 | 0.539 | 0.06 | 8.02 | 601 | -3.1 | 0.18
2021-01-10 | 6:00 | 2.1 | 13.41 | 37.26 | 0.29 | 22.26 | 1.47 | 6.41 | 1.67 | 0.6 | 12.78 | 21.605 | 47.44 | 7000.25 | 141.17 | 817.1 | 25.2 | 40 | 0.55 | 957.2 | 338.4 | 121.2 | 514.3 | 5100 | 7.476471 | 50.05398 | 6.13 | 141.17 | 2304.21 | 1002 | 788 | 591 | 304 | 1386.5 | 21.86 | 1.165 | 1.235 | 73.972 | 0.539 | 0.06 | 8.02 | 617 | -2.4 | 0.18
2021-01-10 | 7:00 | 2.1 | 13.41 | 37.26 | 0.29 | 22.26 | 1.47 | 6.41 | 1.67 | 0.6 | 12.78 | 21.605 | 47.44 | 7000.25 | 141.17 | 817.1 | 25.2 | 40 | 0.55 | 993.9 | 338.1 | 123.1 | 515.7 | 5200 | 7.370769 | 51.81863 | 6.13 | 141.17 | 2304.21 | 1001 | 785 | 548 | 295 | 1386.5 | 21.86 | 1.165 | 1.235 | 73.972 | 0.539 | 0.06 | 8.02 | 614 | -3 | 0.15
2021-01-10 | 8:00 | 2.1 | 13.41 | 37.26 | 0.29 | 22.26 | 1.47 | 6.41 | 1.67 | 0.6 | 12.78 | 21.605 | 47.44 | 7000.25 | 141.17 | 817.1 | 25.2 | 40 | 0.57 | 995.4 | 337.5 | 123.1 | 515.3 | 5200 | 7.366154 | 51.55661 | 6.13 | 141.17 | 2304.21 | 987 | 823 | 608 | 302 | 1386.5 | 21.86 | 1.165 | 1.235 | 73.972 | 0.539 | 0.06 | 8.02 | 604 | -3.6 | 0.15
2021-01-10 | 9:00 | 2.095 | 13.03 | 39.915 | 0.435 | 22.38 | 1.875 | 6.21979 | 1.78355 | 0.56847 | 10.935 | 21.73 | 42.59 | 6310.57 | 141.17 | 817.1 | 25.2 | 40 | 0.57 | 999.1 | 336.6 | 122.9 | 515.3 | 5100 | 7.508235 | 51.03062 | 6.13 | 141.17 | 2304.21 | 940 | 810 | 568 | 287 | 1386.5 | 21.86 | 1.165 | 1.235 | 73.972 | 0.539 | 0.06 | 8.02 | 610 | -2.9 | 0.37
2021-01-10 | 10:00 | 2.095 | 13.03 | 39.915 | 0.435 | 22.38 | 1.875 | 6.21979 | 1.78355 | 0.56847 | 10.935 | 21.73 | 42.59 | 6310.57 | 141.17 | 817.1 | 25.2 | 40 | 0.57 | 1000.6 | 335.5 | 123 | 513.2 | 5300 | 7.202264 | 53.72529 | 6.13 | 141.17 | 2304.21 | 873 | 787 | 578 | 269 | 1386.5 | 21.86 | 1.165 | 1.235 | 73.972 | 0.539 | 0.06 | 8.02 | 600 | -2.6 | 0.37
2021-01-10 | 11:00 | 2.095 | 13.03 | 39.915 | 0.435 | 22.38 | 1.875 | 6.21979 | 1.78355 | 0.56847 | 10.935 | 21.73 | 42.59 | 6310.57 | 141.17 | 817.1 | 25.2 | 40 | 0.57 | 995.9 | 333.3 | 123.3 | 512.4 | 2300 | 16.58348 | 23.29822 | 6.13 | 141.17 | 2304.21 | 914 | 809 | 556 | 270 | 1386.5 | 21.86 | 1.165 | 1.235 | 73.972 | 0.539 | 0.06 | 8.02 | 606 | -3.9 | 0.4
2021-01-10 | 12:00 | 2.095 | 13.03 | 39.915 | 0.435 | 22.38 | 1.875 | 6.21979 | 1.78355 | 0.56847 | 10.935 | 21.73 | 42.59 | 6310.57 | 141.17 | 817.1 | 25.2 | 40 | 0.57 | 1001.4 | 334.8 | 123.2 | 514 | 5300 | 7.213585 | 53.73074 | 6.13 | 141.17 | 2304.21 | 910 | 739 | 532 | 273 | 1386.5 | 21.86 | 1.165 | 1.235 | 73.972 | 0.539 | 0.06 | 8.02 | 602 | -4.2 | 0.4
2021-01-10 | 13:00 | 2.095 | 13.03 | 39.915 | 0.435 | 22.38 | 1.875 | 6.21979 | 1.78355 | 0.56847 | 10.935 | 21.73 | 42.59 | 6310.57 | 141.17 | 817.1 | 25.2 | 40 | 0.57 | 993.9 | 332.5 | 123 | 511.4 | 5300 | 7.181887 | 53.81803 | 6.13 | 141.17 | 2304.21 | 909 | 807 | 568 | 278 | 1386.5 | 21.86 | 1.165 | 1.235 | 73.972 | 0.539 | 0.06 | 8.02 | 599 | -3.9 | 0.35
2021-01-10 | 14:00 | 2.095 | 13.03 | 39.915 | 0.435 | 22.38 | 1.875 | 6.21979 | 1.78355 | 0.56847 | 10.935 | 21.73 | 42.59 | 6310.57 | 141.17 | 817.1 | 25.2 | 40 | 0.57 | 1001 | 333.3 | 123.1 | 512.4 | 5400 | 7.061111 | 53.31227 | 6.13 | 141.17 | 2304.21 | 946 | 800 | 524 | 274 | 1386.5 | 21.86 | 1.165 | 1.235 | 73.972 | 0.539 | 0.06 | 8.02 | 632 | -4.4 | 0.35
2021-01-10 | 15:00 | 2.095 | 13.03 | 39.915 | 0.435 | 22.38 | 1.875 | 6.21979 | 1.78355 | 0.56847 | 10.935 | 21.73 | 42.59 | 6310.57 | 141.17 | 817.1 | 25.2 | 40 | 0.57 | 1006.6 | 334.4 | 123.3 | 511.9 | 5400 | 7.057778 | 53.48653 | 6.13 | 141.17 | 2304.21 | 951 | 812 | 578 | 287 | 1386.5 | 21.86 | 1.165 | 1.235 | 73.972 | 0.539 | 0.06 | 8.02 | 623 | -4.2 | 0.38
2021-01-10 | 16:00 | 2.095 | 13.03 | 39.915 | 0.435 | 22.38 | 1.875 | 6.21979 | 1.78355 | 0.56847 | 10.935 | 21.73 | 42.59 | 6310.57 | 141.17 | 817.1 | 25.2 | 40 | 0.57 | 1000.6 | 333.6 | 123.1 | 511.8 | 5500 | 6.926182 | 53.21722 | 6.13 | 141.17 | 2304.21 | 981 | 780 | 505 | 282 | 1389 | 21.9475 | 1.2625 | 1.225 | 73.84725 | 0.48875 | 0.065 | 7.81 | 624 | -4.6 | 0.38
2021-01-10 | 17:00 | 2.04 | 12.93 | 36.22 | 0.35 | 21.81 | 1.75 | 6.34 | 1.66 | 0.61 | 12.16 | 21.415 | 46.13 | 7264.03 | 143.57 | 796.4 | 23.1 | 40 | 0.52 | 931.1 | 327.8 | 119.2 | 504.4 | 5200 | 7.195385 | 55.3015 | 6.11 | 141.17 | 2349.28 | 986 | 815 | 583 | 294 | 1389 | 21.9475 | 1.2625 | 1.225 | 73.84725 | 0.48875 | 0.065 | 7.81 | 619 | -3.4 | 0.6
2021-01-10 | 18:00 | 2.04 | 12.93 | 36.22 | 0.35 | 21.81 | 1.75 | 6.34 | 1.66 | 0.61 | 12.16 | 21.415 | 46.13 | 7264.03 | 143.57 | 796.4 | 23.1 | 40 | 0.52 | 835.9 | 293.2 | 113.1 | 480.1 | 4700 | 7.572766 | 51.91076 | 6.11 | 141.17 | 2349.28 | 992 | 810 | 573 | 300 | 1389 | 21.9475 | 1.2625 | 1.225 | 73.84725 | 0.48875 | 0.065 | 7.81 | 623 | -4.5 | 0.6
2021-01-10 | 19:00 | 2.04 | 12.93 | 36.22 | 0.35 | 21.81 | 1.75 | 6.34 | 1.66 | 0.61 | 12.16 | 21.415 | 46.13 | 7264.03 | 143.57 | 796.4 | 23.1 | 40 | 0.52 | 773.2 | 266.8 | 108.9 | 463.3 | 4500 | 7.629333 | 49.69081 | 6.11 | 141.17 | 2349.28 | 975 | 812 | 579 | 298 | 1389 | 21.9475 | 1.2625 | 1.225 | 73.84725 | 0.48875 | 0.065 | 7.81 | 619 | -4.2 | 0.6
2021-01-10 | 20:00 | 2.04 | 12.93 | 36.22 | 0.35 | 21.81 | 1.75 | 6.34 | 1.66 | 0.61 | 12.16 | 21.415 | 46.13 | 7264.03 | 143.57 | 796.4 | 23.1 | 40 | 0.52 | 834.7 | 291.7 | 112.9 | 480.2 | 4500 | 7.908 | 49.71277 | 6.11 | 141.17 | 2349.28 | 975 | 794 | 577 | 295 | 1389 | 21.9475 | 1.2625 | 1.225 | 73.84725 | 0.48875 | 0.065 | 7.81 | 606 | -4.5 | 0.6
2021-01-10 | 21:00 | 2.04 | 12.93 | 36.22 | 0.35 | 21.81 | 1.75 | 6.34 | 1.66 | 0.61 | 12.16 | 21.415 | 46.13 | 7264.03 | 143.57 | 796.4 | 23.1 | 40 | 0.52 | 914.2 | 321.7 | 117.8 | 499.7 | 4600 | 8.054348 | 50.05985 | 6.11 | 141.17 | 2349.28 | 993 | 801 | 580 | 290 | 1389 | 21.9475 | 1.2625 | 1.225 | 73.84725 | 0.48875 | 0.065 | 7.81 | 611 | -3.5 | 0.62
2021-01-10 | 22:00 | 2.04 | 12.93 | 36.22 | 0.35 | 21.81 | 1.75 | 6.34 | 1.66 | 0.61 | 12.16 | 21.415 | 46.13 | 7264.03 | 143.57 | 796.4 | 23.1 | 40 | 0.55 | 964.3 | 336.3 | 121.2 | 510.5 | 4900 | 7.735102 | 49.35039 | 6.11 | 141.17 | 2349.28 | 988 | 790 | 532 | 299 | 1389 | 21.9475 | 1.2625 | 1.225 | 73.84725 | 0.48875 | 0.065 | 7.81 | 597 | -3.3 | 0.62
2021-01-10 | 23:00 | 2.04 | 12.93 | 36.22 | 0.35 | 21.81 | 1.75 | 6.34 | 1.66 | 0.61 | 12.16 | 21.415 | 46.13 | 7264.03 | 143.57 | 796.4 | 23.1 | 40 | 0.55 | 962.7 | 335.7 | 121 | 512 | 5000 | 7.596 | 48.7187 | 6.11 | 141.17 | 2349.28 | 1005 | 799 | 602 | 313 | 1389 | 21.9475 | 1.2625 | 1.225 | 73.84725 | 0.48875 | 0.065 | 7.81 | 576 | -4.4 | 0.63
2021-01-11 | 0:00 | 2.04 | 12.93 | 36.22 | 0.35 | 21.81 | 1.75 | 6.34 | 1.66 | 0.61 | 12.16 | 21.415 | 46.13 | 7264.03 | 143.57 | 796.4 | 23.1 | 40 | 0.56 | 964.6 | 337.6 | 121.1 | 510.4 | 5200 | 7.286538 | 50.71192 | 6.11 | 143.57 | 2349.28 | 1007 | 815 | 610 | 311 | 1389 | 21.9475 | 1.2625 | 1.225 | 73.84725 | 0.48875 | 0.065 | 7.81 | 602 | -3.8 | 0.63
2021-01-11 | 1:00 | 2.19 | 14.12 | 40.96 | 0.44 | 22.62 | 2.13 | 6.46 | 1.81 | 0.56 | 9.89 | 20.945 | 44.63 | 6663.24 | 143.57 | 796.4 | 23.1 | 40 | 0.56 | 927.7 | 325 | 119.2 | 504.5 | 5000 | 7.4844 | 49.29022 | 6.11 | 143.57 | 2349.28 | 977 | 792 | 554 | 305 | 1389 | 21.9475 | 1.2625 | 1.225 | 73.84725 | 0.48875 | 0.065 | 7.81 | 612 | -4.2 | 0.21
2021-01-11 | 2:00 | 2.19 | 14.12 | 40.96 | 0.44 | 22.62 | 2.13 | 6.46 | 1.81 | 0.56 | 9.89 | 20.945 | 44.63 | 6663.24 | 143.57 | 796.4 | 23.1 | 40 | 0.56 | 925.9 | 323.3 | 118.9 | 502.4 | 5200 | 7.168846 | 50.14465 | 6.11 | 143.57 | 2349.28 | 1004 | 795 | 590 | 308 | 1389 | 21.9475 | 1.2625 | 1.225 | 73.84725 | 0.48875 | 0.065 | 7.81 | 623 | -3.4 | 0.21
2021-01-11 | 3:00 | 2.19 | 14.12 | 40.96 | 0.44 | 22.62 | 2.13 | 6.46 | 1.81 | 0.56 | 9.89 | 20.945 | 44.63 | 6663.24 | 143.57 | 796.4 | 23.1 | 40 | 0.56 | 928.6 | 325.4 | 119.1 | 504.4 | 5200 | 7.194231 | 50.40225 | 6.11 | 143.57 | 2349.28 | 1011 | 790 | 584 | 297 | 1389 | 21.9475 | 1.2625 | 1.225 | 73.84725 | 0.48875 | 0.065 | 7.81 | 614 | -3.3 | 0.24
2021-01-11 | 4:00 | 2.19 | 14.12 | 40.96 | 0.44 | 22.62 | 2.13 | 6.46 | 1.81 | 0.56 | 9.89 | 20.945 | 44.63 | 6663.24 | 143.57 | 796.4 | 23.1 | 40 | 0.56 | 959.4 | 334 | 120.9 | 511.6 | 5200 | 7.298077 | 50.33882 | 6.11 | 143.57 | 2349.28 | 1014 | 788 | 590 | 303 | 1389 | 21.9475 | 1.2625 | 1.225 | 73.84725 | 0.48875 | 0.065 | 7.81 | 608 | -3.6 | 0.24
2021-01-11 | 5:00 | 2.19 | 14.12 | 40.96 | 0.44 | 22.62 | 2.13 | 6.46 | 1.81 | 0.56 | 9.89 | 20.945 | 44.63 | 6663.24 | 143.57 | 796.4 | 23.1 | 40 | 0.56 | 963.2 | 333.4 | 121 | 510.4 | 5200 | 7.285385 | 50.80606 | 6.11 | 143.57 | 2349.28 | 1023 | 774 | 580 | 298 | 1389 | 21.9475 | 1.2625 | 1.225 | 73.84725 | 0.48875 | 0.065 | 7.81 | 605 | -3.4 | 0.23
2021-01-11 | 6:00 | 2.19 | 14.12 | 40.96 | 0.44 | 22.62 | 2.13 | 6.46 | 1.81 | 0.56 | 9.89 | 20.945 | 44.63 | 6663.24 | 143.57 | 796.4 | 23.1 | 40 | 0.56 | 962.5 | 336.2 | 121.2 | 511.4 | 5300 | 7.161509 | 52.23219 | 6.11 | 143.57 | 2349.28 | 1018 | 784 | 584 | 300 | 1389 | 21.9475 | 1.2625 | 1.225 | 73.84725 | 0.48875 | 0.065 | 7.81 | 602 | -3.4 | 0.23
2021-01-11 | 7:00 | 2.19 | 14.12 | 40.96 | 0.44 | 22.62 | 2.13 | 6.46 | 1.81 | 0.56 | 9.89 | 20.945 | 44.63 | 6663.24 | 143.57 | 796.4 | 23.1 | 40 | 0.56 | 960.4 | 335.1 | 121.1 | 511.7 | 5300 | 7.163774 | 52.35602 | 6.11 | 143.57 | 2349.28 | 1025 | 750 | 500 | 301 | 1389 | 21.9475 | 1.2625 | 1.225 | 73.84725 | 0.48875 | 0.065 | 7.81 | 616 | -3.4 | 0.2
2021-01-11 | 8:00 | 2.19 | 14.12 | 40.96 | 0.44 | 22.62 | 2.13 | 6.46 | 1.81 | 0.56 | 9.89 | 20.945 | 44.63 | 6663.24 | 143.57 | 796.4 | 23.1 | 40 | 0.56 | 964 | 335.9 | 121.2 | 510.3 | 5200 | 7.286538 | 51.56173 | 6.11 | 143.57 | 2349.28 | 1029 | 773 | 589 | 312 | 1389 | 21.9475 | 1.2625 | 1.225 | 73.84725 | 0.48875 | 0.065 | 7.81 | 612 | -3.1 | 0.2
2021-01-11 | 9:00 | 2.055 | 12.525 | 40.58 | 0.45 | 22.61 | 1.87 | 6.10076 | 1.79517 | 0.565 | 11.925 | 20.025 | 44.51 | 6688.11 | 143.57 | 796.4 | 23.1 | 40 | 0.56 | 966.9 | 335 | 121.1 | 512.7 | 5200 | 7.313077 | 52.92621 | 6.11 | 143.57 | 2349.28 | 1033 | 771 | 612 | 315 | 1389 | 21.9475 | 1.2625 | 1.225 | 73.84725 | 0.48875 | 0.065 | 7.81 | 617 | -2.7 | 0.48
2021-01-11 | 10:00 | 2.055 | 12.525 | 40.58 | 0.45 | 22.61 | 1.87 | 6.10076 | 1.79517 | 0.565 | 11.925 | 20.025 | 44.51 | 6688.11 | 143.57 | 796.4 | 23.1 | 40 | 0.52 | 978.5 | 335 | 121.9 | 512.2 | 5200 | 7.316538 | 54.13283 | 6.11 | 143.57 | 2349.28 | 1002 | 822 | 618 | 307 | 1389 | 21.9475 | 1.2625 | 1.225 | 73.84725 | 0.48875 | 0.065 | 7.81 | 618 | -3.1 | 0.48
2021-01-11 | 11:00 | 2.055 | 12.525 | 40.58 | 0.45 | 22.61 | 1.87 | 6.10076 | 1.79517 | 0.565 | 11.925 | 20.025 | 44.51 | 6688.11 | 143.57 | 796.4 | 23.1 | 40 | 0.65 | 794.6 | 289 | 110.1 | 477.6 | 4500 | 7.836 | 63.13131 | 6.11 | 143.57 | 2349.28 | 1003 | 818 | 595 | 293 | 1389 | 21.9475 | 1.2625 | 1.225 | 73.84725 | 0.48875 | 0.065 | 7.81 | 630 | -3.5 | 0.49
2021-01-11 | 12:00 | 2.055 | 12.525 | 40.58 | 0.45 | 22.61 | 1.87 | 6.10076 | 1.79517 | 0.565 | 11.925 | 20.025 | 44.51 | 6688.11 | 143.57 | 796.4 | 23.1 | 40 | 0.65 | 786.9 | 288.9 | 109.9 | 477.4 | 4400 | 8.008636 | 61.34114 | 6.11 | 143.57 | 2349.28 | 983 | 784 | 540 | 279 | 1389 | 21.9475 | 1.2625 | 1.225 | 73.84725 | 0.48875 | 0.065 | 7.81 | 627 | -3.6 | 0.49
2021-01-11 | 13:00 | 2.055 | 12.525 | 40.58 | 0.45 | 22.61 | 1.87 | 6.10076 | 1.79517 | 0.565 | 11.925 | 20.025 | 44.51 | 6688.11 | 143.57 | 796.4 | 23.1 | 40 | 0.65 | 957.6 | 331.8 | 120.8 | 511.8 | 4900 | 7.746122 | 51.91778 | 6.11 | 143.57 | 2349.28 | 974 | 770 | 553 | 286 | 1389 | 21.9475 | 1.2625 | 1.225 | 73.84725 | 0.48875 | 0.065 | 7.81 | 613 | -3.8 | 0.5
2021-01-11 | 14:00 | 2.055 | 12.525 | 40.58 | 0.45 | 22.61 | 1.87 | 6.10076 | 1.79517 | 0.565 | 11.925 | 20.025 | 44.51 | 6688.11 | 143.57 | 796.4 | 23.1 | 40 | 0.65 | 956.2 | 331.4 | 120.8 | 510.7 | 5400 | 7.016667 | 54.46843 | 6.11 | 143.57 | 2349.28 | 1003 | 753 | 554 | 284 | 1389 | 21.9475 | 1.2625 | 1.225 | 73.84725 | 0.48875 | 0.065 | 7.81 | 595 | -4 | 0.5
2021-01-11 | 15:00 | 2.055 | 12.525 | 40.58 | 0.45 | 22.61 | 1.87 | 6.10076 | 1.79517 | 0.565 | 11.925 | 20.025 | 44.51 | 6688.11 | 143.57 | 796.4 | 23.1 | 40 | 0.65 | 958.6 | 332.5 | 120.7 | 510.8 | 5000 | 7.578 | 48.34655 | 6.11 | 143.57 | 2349.28 | 1010 | 770 | 559 | 289 | 1389 | 21.9475 | 1.2625 | 1.225 | 73.84725 | 0.48875 | 0.065 | 7.81 | 602 | -2.4 | 0.48
2021-01-11 | 16:00 | 2.055 | 12.525 | 40.58 | 0.45 | 22.61 | 1.87 | 6.10076 | 1.79517 | 0.565 | 11.925 | 20.025 | 44.51 | 6688.11 | 143.57 | 796.4 | 23.1 | 40 | 0.56 | 929.9 | 334.2 | 119.1 | 510.2 | 4400 | 8.581364 | 42.63566 | 6.11 | 143.57 | 2349.28 | 1006 | 747 | 522 | 293 | 1392.375 | 22.10375 | 1.25125 | 1.23625 | 73.692625 | 0.487625 | 0.065 | 8 | 599 | -3.3 | 0.48
2021-01-11 | 17:00 | 2.11 | 13.68 | 40.05 | 0.46 | 21.72 | 1.87 | 6.48 | 1.84 | 0.55 | 11.38 | 21.575 | 40.44 | 8485.76 | 151.87 | 794.1 | 23.7 | 40 | 0.56 | 928.6 | 333.6 | 118.9 | 510.7 | 4400 | 8.585455 | 48.82379 | 6.14 | 143.57 | 2473.9 | 1009 | 778 | 571 | 300 | 1392.375 | 22.10375 | 1.25125 | 1.23625 | 73.692625 | 0.487625 | 0.065 | 8 | 596 | -3.8 | 0.31
2021-01-11 | 18:00 | 2.11 | 13.68 | 40.05 | 0.46 | 21.72 | 1.87 | 6.48 | 1.84 | 0.55 | 11.38 | 21.575 | 40.44 | 8485.76 | 151.87 | 794.1 | 23.7 | 40 | 0.56 | 839 | 302.1 | 113.2 | 486.8 | 4400 | 8.181818 | 44.53441 | 6.14 | 143.57 | 2473.9 | 1023 | 786 | 584 | 303 | 1392.375 | 22.10375 | 1.25125 | 1.23625 | 73.692625 | 0.487625 | 0.065 | 8 | 604 | -3.9 | 0.31
2021-01-11 | 19:00 | 2.11 | 13.68 | 40.05 | 0.46 | 21.72 | 1.87 | 6.48 | 1.84 | 0.55 | 11.38 | 21.575 | 40.44 | 8485.76 | 151.87 | 794.1 | 23.7 | 40 | 0.56 | 838.4 | 303.3 | 113 | 486 | 4200 | 8.557143 | 42.97115 | 6.14 | 143.57 | 2473.9 | 1020 | 790 | 592 | 301 | 1392.375 | 22.10375 | 1.25125 | 1.23625 | 73.692625 | 0.487625 | 0.065 | 8 | 596 | -4.3 | 0.27
2021-01-11 | 20:00 | 2.11 | 13.68 | 40.05 | 0.46 | 21.72 | 1.87 | 6.48 | 1.84 | 0.55 | 11.38 | 21.575 | 40.44 | 8485.76 | 151.87 | 794.1 | 23.7 | 40 | 0.56 | 931.1 | 332.1 | 118.6 | 509.4 | 4700 | 8.017021 | 48.13601 | 6.14 | 143.57 | 2473.9 | 1007 | 788 | 590 | 303 | 1392.375 | 22.10375 | 1.25125 | 1.23625 | 73.692625 | 0.487625 | 0.065 | 8 | 603 | -2.4 | 0.27
2021-01-11 | 21:00 | 2.11 | 13.68 | 40.05 | 0.46 | 21.72 | 1.87 | 6.48 | 1.84 | 0.55 | 11.38 | 21.575 | 40.44 | 8485.76 | 151.87 | 794.1 | 23.7 | 40 | 0.56 | 929.2 | 334 | 118.7 | 510 | 4900 | 7.698367 | 50.17407 | 6.14 | 143.57 | 2473.9 | 1014 | 746 | 571 | 304 | 1392.375 | 22.10375 | 1.25125 | 1.23625 | 73.692625 | 0.487625 | 0.065 | 8 | 600 | -4.8 | 0.33
2021-01-11 | 22:00 | 2.11 | 13.68 | 40.05 | 0.46 | 21.72 | 1.87 | 6.48 | 1.84 | 0.55 | 11.38 | 21.575 | 40.44 | 8485.76 | 151.87 | 794.1 | 23.7 | 40 | 0.59 | 962.3 | 339.5 | 120.9 | 517.2 | 5100 | 7.507059 | 49.45215 | 6.14 | 143.57 | 2473.9 | 1021 | 769 | 578 | 307 | 1392.375 | 22.10375 | 1.25125 | 1.23625 | 73.692625 | 0.487625 | 0.065 | 8 | 592 | -4.4 | 0.33
2021-01-11 | 23:00 | 2.11 | 13.68 | 40.05 | 0.46 | 21.72 | 1.87 | 6.48 | 1.84 | 0.55 | 11.38 | 21.575 | 40.44 | 8485.76 | 151.87 | 794.1 | 23.7 | 40 | 0.59 | 994.6 | 338.5 | 122.7 | 515 | 5200 | 7.358077 | 48.74391 | 6.14 | 143.57 | 2473.9 | 1017 | 799 | 620 | 306 | 1392.375 | 22.10375 | 1.25125 | 1.23625 | 73.692625 | 0.487625 | 0.065 | 8 | 609 | -3 | 0.3
2021-01-12 | 0:00 | 2.11 | 13.68 | 40.05 | 0.46 | 21.72 | 1.87 | 6.48 | 1.84 | 0.55 | 11.38 | 21.575 | 40.44 | 8485.76 | 151.87 | 794.1 | 23.7 | 40 | 0.59 | 995.8 | 338.9 | 122.8 | 514.9 | 5200 | 7.358077 | 48.65725 | 6.14 | 151.87 | 2473.9 | 1020 | 796 | 599 | 293 | 1392.375 | 22.10375 | 1.25125 | 1.23625 | 73.692625 | 0.487625 | 0.065 | 8 | 613 | -3 | 0.3
2021-01-12 | 1:00 | 2 | 12.64 | 39.4 | 0.47 | 21.72 | 1.62 | 6.34 | 1.81 | 0.56 | 11.34 | 21.355 | 49.05 | 7447.71 | 151.87 | 794.1 | 23.7 | 40 | 0.59 | 994.9 | 341 | 122.8 | 516 | 5200 | 7.370769 | 48.40361 | 6.14 | 151.87 | 2473.9 | 1001 | 789 | 529 | 300 | 1392.375 | 22.10375 | 1.25125 | 1.23625 | 73.692625 | 0.487625 | 0.065 | 8 | 594 | -3.5 | 0.67
2021-01-12 | 2:00 | 2 | 12.64 | 39.4 | 0.47 | 21.72 | 1.62 | 6.34 | 1.81 | 0.56 | 11.34 | 21.355 | 49.05 | 7447.71 | 151.87 | 794.1 | 23.7 | 40 | 0.59 | 992.6 | 340.2 | 122.7 | 516 | 5300 | 7.230566 | 49.5142 | 6.14 | 151.87 | 2473.9 | 1016 | 796 | 593 | 302 | 1392.375 | 22.10375 | 1.25125 | 1.23625 | 73.692625 | 0.487625 | 0.065 | 8 | 584 | -4.2 | 0.67
2021-01-12 | 3:00 | 2 | 12.64 | 39.4 | 0.47 | 21.72 | 1.62 | 6.34 | 1.81 | 0.56 | 11.34 | 21.355 | 49.05 | 7447.71 | 151.87 | 794.1 | 23.7 | 40 | 0.59 | 992.2 | 341 | 122.8 | 516.6 | 5200 | 7.377692 | 48.10806 | 6.14 | 151.87 | 2473.9 | 963 | 812 | 603 | 277 | 1392.375 | 22.10375 | 1.25125 | 1.23625 | 73.692625 | 0.487625 | 0.065 | 8 | 627 | -3.9 | 0.69
2021-01-12 | 4:00 | 2 | 12.64 | 39.4 | 0.47 | 21.72 | 1.62 | 6.34 | 1.81 | 0.56 | 11.34 | 21.355 | 49.05 | 7447.71 | 151.87 | 794.1 | 23.7 | 40 | 0.59 | 995.3 | 341.2 | 122.7 | 516.4 | 5300 | 7.235094 | 49.4726 | 6.14 | 151.87 | 2473.9 | 970 | 775 | 522 | 249 | 1392.375 | 22.10375 | 1.25125 | 1.23625 | 73.692625 | 0.487625 | 0.065 | 8 | 608 | -4 | 0.69
2021-01-12 | 5:00 | 2 | 12.64 | 39.4 | 0.47 | 21.72 | 1.62 | 6.34 | 1.81 | 0.56 | 11.34 | 21.355 | 49.05 | 7447.71 | 151.87 | 794.1 | 23.7 | 40 | 0.59 | 1002.2 | 340.4 | 123.3 | 516 | 5300 | 7.237358 | 50.98115 | 6.14 | 151.87 | 2473.9 | 993 | 783 | 575 | 258 | 1392.375 | 22.10375 | 1.25125 | 1.23625 | 73.692625 | 0.487625 | 0.065 | 8 | 603 | -3.8 | 0.7
2021-01-12 | 6:00 | 2 | 12.64 | 39.4 | 0.47 | 21.72 | 1.62 | 6.34 | 1.81 | 0.56 | 11.34 | 21.355 | 49.05 | 7447.71 | 151.87 | 794.1 | 23.7 | 40 | 0.59 | 1002.7 | 339.6 | 123.4 | 516.5 | 5400 | 7.11 | 51.07832 | 6.14 | 151.87 | 2473.9 | 1054 | 793 | 591 | 277 | 1392.375 | 22.10375 | 1.25125 | 1.23625 | 73.692625 | 0.487625 | 0.065 | 8 | 607 | -2.7 | 0.7
2021-01-12 | 7:00 | 2 | 12.64 | 39.4 | 0.47 | 21.72 | 1.62 | 6.34 | 1.81 | 0.56 | 11.34 | 21.355 | 49.05 | 7447.71 | 151.87 | 794.1 | 23.7 | 40 | 0.59 | 920 | 337.1 | 118.3 | 516.7 | 5300 | 7.188679 | 50.1182 | 6.14 | 151.87 | 2473.9 | 1039 | 835 | 644 | 281 | 1392.375 | 22.10375 | 1.25125 | 1.23625 | 73.692625 | 0.487625 | 0.065 | 8 | 695 | -2.8 | 0.72
2021-01-12 | 8:00 | 2 | 12.64 | 39.4 | 0.47 | 21.72 | 1.62 | 6.34 | 1.81 | 0.56 | 11.34 | 21.355 | 49.05 | 7447.71 | 151.87 | 794.1 | 23.7 | 40 | 0.59 | 778.2 | 297.7 | 109 | 482.3 | 4900 | 7.240408 | 46.38395 | 6.14 | 151.87 | 2473.9 | 1000 | 833 | 631 | 269 | 1392.375 | 22.10375 | 1.25125 | 1.23625 | 73.692625 | 0.487625 | 0.065 | 8 | 655 | -3.5 | 0.72
2021-01-12 | 9:00 | 2.01 | 13.87 | 39.89 | 0.49 | 21.24 | 1.88 | 6.92 | 1.88 | 0.54 | 10.07 | 20.84 | 43.92 | 6975.15 | 151.87 | 794.1 | 23.7 | 40 | 0.59 | 883.9 | 331.5 | 116.1 | 505 | 4800 | 7.76375 | 43.15771 | 6.14 | 151.87 | 2473.9 | 972 | 822 | 607 | 281 | 1392.375 | 22.10375 | 1.25125 | 1.23625 | 73.692625 | 0.487625 | 0.065 | 8 | 624 | -2.4 | 0.54
2021-01-12 | 10:00 | 2.01 | 13.87 | 39.89 | 0.49 | 21.24 | 1.88 | 6.92 | 1.88 | 0.54 | 10.07 | 20.84 | 43.92 | 6975.15 | 151.87 | 794.1 | 23.7 | 40 | 0.59 | 902.5 | 336.1 | 117 | 513.4 | 5200 | 7.273846 | 48.68914 | 6.14 | 151.87 | 2473.9 | 964 | 839 | 638 | 285 | 1392.375 | 22.10375 | 1.25125 | 1.23625 | 73.692625 | 0.487625 | 0.065 | 8 | 674 | -2.5 | 0.54
2021-01-12 | 11:00 | 2.01 | 13.87 | 39.89 | 0.49 | 21.24 | 1.88 | 6.92 | 1.88 | 0.54 | 10.07 | 20.84 | 43.92 | 6975.15 | 151.87 | 794.1 | 23.7 | 40 | 0.59 | 899.9 | 337.6 | 116.9 | 514.5 | 5100 | 7.428235 | 47.60571 | 6.14 | 151.87 | 2473.9 | 962 | 803 | 591 | 270 | 1392.375 | 22.10375 | 1.25125 | 1.23625 | 73.692625 | 0.487625 | 0.065 | 8 | 660 | -1.1 | 0.52
2021-01-12 | 12:00 | 2.01 | 13.87 | 39.89 | 0.49 | 21.24 | 1.88 | 6.92 | 1.88 | 0.54 | 10.07 | 20.84 | 43.92 | 6975.15 | 151.87 | 794.1 | 23.7 | 40 | 0.59 | 966.6 | 336.7 | 120.9 | 515.5 | 5100 | 7.487059 | 47.78861 | 6.14 | 151.87 | 2473.9 | 970 | 766 | 509 | 263 | 1392.375 | 22.10375 | 1.25125 | 1.23625 | 73.692625 | 0.487625 | 0.065 | 8 | 601 | -2.8 | 0.52
2021-01-12 | 13:00 | 2.01 | 13.87 | 39.89 | 0.49 | 21.24 | 1.88 | 6.92 | 1.88 | 0.54 | 10.07 | 20.84 | 43.92 | 6975.15 | 151.87 | 794.1 | 23.7 | 40 | 0.54 | 972.3 | 334.4 | 121.1 | 515.6 | 5200 | 7.346538 | 54.01475 | 6.14 | 151.87 | 2473.9 | 988 | 757 | 528 | 270 | 1392.375 | 22.10375 | 1.25125 | 1.23625 | 73.692625 | 0.487625 | 0.065 | 8 | 599 | -2.4 | 0.51
2021-01-12 | 14:00 | 2.01 | 13.87 | 39.89 | 0.49 | 21.24 | 1.88 | 6.92 | 1.88 | 0.54 | 10.07 | 20.84 | 43.92 | 6975.15 | 151.87 | 794.1 | 23.7 | 40 | 0.54 | 970.1 | 336.8 | 121 | 514.8 | 5000 | 7.6296 | 56.15454 | 6.14 | 151.87 | 2473.9 | 995 | 741 | 520 | 275 | 1392.375 | 22.10375 | 1.25125 | 1.23625 | 73.692625 | 0.487625 | 0.065 | 8 | 599 | -3.2 | 0.51
2021-01-12 | 15:00 | 2.01 | 13.87 | 39.89 | 0.49 | 21.24 | 1.88 | 6.92 | 1.88 | 0.54 | 10.07 | 20.84 | 43.92 | 6975.15 | 151.87 | 794.1 | 23.7 | 40 | 0.54 | 965.1 | 331.3 | 120.9 | 510.6 | 4700 | 8.061702 | 52.18743 | 6.14 | 151.87 | 2473.9 | 993 | 758 | 530 | 279 | 1392.375 | 22.10375 | 1.25125 | 1.23625 | 73.692625 | 0.487625 | 0.065 | 8 | 614 | -2.8 | 0.53
2021-01-12 | 16:00 | 2.01 | 13.87 | 39.89 | 0.49 | 21.24 | 1.88 | 6.92 | 1.88 | 0.54 | 10.07 | 20.84 | 43.92 | 6975.15 | 151.87 | 794.1 | 23.7 | 40 | 0.54 | 926.1 | 329.2 | 118.5 | 506.6 | 4500 | 8.334667 | 49.11055 | 6.14 | 151.87 | 2473.9 | 1002 | 751 | 543 | 273 | 1402.667 | 22.43667 | 1.203333 | 1.27 | 73.395 | 0.4621667 | 0.07 | 8.264286 | 601 | -2.9 | 0.53
2021-01-12 | 17:00 | 2.06 | 12.85 | 40.65 | 0.46 | 21.66 | 1.7 | 6.25 | 1.88 | 0.54 | 11.52 | 21.24 | 47.53 | 6752.05 | 140.93 | 807 | 23.4 | 40 | 0.6 | 903.1 | 319.2 | 117.3 | 499.7 | 4400 | 8.413636 | 49.10714 | 5.95 | 151.87 | 2367.26 | 995 | 757 | 527 | 280 | 1402.667 | 22.43667 | 1.203333 | 1.27 | 73.395 | 0.4621667 | 0.07 | 8.264286 | 589 | -4.4 | 0.12
2021-01-12 | 18:00 | 2.06 | 12.85 | 40.65 | 0.46 | 21.66 | 1.7 | 6.25 | 1.88 | 0.54 | 11.52 | 21.24 | 47.53 | 6752.05 | 140.93 | 807 | 23.4 | 40 | 0.6 | 916 | 322 | 117.5 | 502.1 | 4500 | 8.261333 | 46.34398 | 5.95 | 151.87 | 2367.26 | 997 | 764 | 567 | 286 | 1402.667 | 22.43667 | 1.203333 | 1.27 | 73.395 | 0.4621667 | 0.07 | 8.264286 | 594 | -3.2 | 0.12
2021-01-12 | 19:00 | 2.06 | 12.85 | 40.65 | 0.46 | 21.66 | 1.7 | 6.25 | 1.88 | 0.54 | 11.52 | 21.24 | 47.53 | 6752.05 | 140.93 | 807 | 23.4 | 40 | 0.6 | 921.6 | 325.6 | 118.2 | 504.1 | 4700 | 7.944255 | 44.92019 | 5.95 | 151.87 | 2367.26 | 1012 | 777 | 554 | 282 | 1402.667 | 22.43667 | 1.203333 | 1.27 | 73.395 | 0.4621667 | 0.07 | 8.264286 | 619 | -4.2 | 0.09
2021-01-12 | 20:00 | 2.06 | 12.85 | 40.65 | 0.46 | 21.66 | 1.7 | 6.25 | 1.88 | 0.54 | 11.52 | 21.24 | 47.53 | 6752.05 | 140.93 | 807 | 23.4 | 40 | 0.6 | 952 | 336 | 119.7 | 512 | 4700 | 8.064255 | 44.41504 | 5.95 | 151.87 | 2367.26 | 1009 | 782 | 542 | 260 | 1402.667 | 22.43667 | 1.203333 | 1.27 | 73.395 | 0.4621667 | 0.07 | 8.264286 | 582 | -4 | 0.09
2021-01-12 | 21:00 | 2.06 | 12.85 | 40.65 | 0.46 | 21.66 | 1.7 | 6.25 | 1.88 | 0.54 | 11.52 | 21.24 | 47.53 | 6752.05 | 140.93 | 807 | 23.4 | 40 | 0.64 | 949.9 | 336.4 | 120.1 | 515.4 | 5100 | 7.476471 | 48.06786 | 5.95 | 151.87 | 2367.26 | 989 | 767 | 510 | 245 | 1402.667 | 22.43667 | 1.203333 | 1.27 | 73.395 | 0.4621667 | 0.07 | 8.264286 | 585 | -3.4 | 0.1
2021-01-12 | 22:00 | 2.06 | 12.85 | 40.65 | 0.46 | 21.66 | 1.7 | 6.25 | 1.88 | 0.54 | 11.52 | 21.24 | 47.53 | 6752.05 | 140.93 | 807 | 23.4 | 40 | 0.64 | 951.5 | 336.5 | 120 | 516.1 | 5400 | 7.067778 | 51.42367 | 5.95 | 151.87 | 2367.26 | 991 | 767 | 507 | 265 | 1402.667 | 22.43667 | 1.203333 | 1.27 | 73.395 | 0.4621667 | 0.07 | 8.264286 | 605 | -3.8 | 0.1
2021-01-12 | 23:00 | 2.06 | 12.85 | 40.65 | 0.46 | 21.66 | 1.7 | 6.25 | 1.88 | 0.54 | 11.52 | 21.24 | 47.53 | 6752.05 | 140.93 | 807 | 23.4 | 40 | 0.64 | 951.3 | 337.5 | 119.9 | 517 | 5500 | 6.948 | 50.39399 | 5.95 | 151.87 | 2367.26 | 1036 | 801 | 590 | 294 | 1402.667 | 22.43667 | 1.203333 | 1.27 | 73.395 | 0.4621667 | 0.07 | 8.264286 | 654 | -3.2 | 0.13
2021-01-13 | 0:00 | 2.06 | 12.85 | 40.65 | 0.46 | 21.66 | 1.7 | 6.25 | 1.88 | 0.54 | 11.52 | 21.24 | 47.53 | 6752.05 | 140.93 | 807 | 23.4 | 40 | 0.45 | 582.5 | 197.3 | 89.9 | 404.1 | 4900 | 6.04898 | 57.14952 | 5.95 | 140.93 | 2367.26 | 1007 | 799 | 603 | 280 | 1402.667 | 22.43667 | 1.203333 | 1.27 | 73.395 | 0.4621667 | 0.07 | 8.264286 | 659 | -2.3 | 0.13
2021-01-13 | 1:00 | 2.11 | 14.44 | 39.32 | 0.53 | 21.23 | 2.26 | 6.86 | 1.86 | 0.55 | 10.63 | 20.92 | 44.11 | 6070.07 | 140.93 | 807 | 23.4 | 40 | 0.45 | 524.8 | 197.8 | 90 | 403.9 | 4300 | 6.891628 | 56.79567 | 5.95 | 140.93 | 2367.26 | 989 | 779 | 499 | 283 | 1402.667 | 22.43667 | 1.203333 | 1.27 | 73.395 | 0.4621667 | 0.07 | 8.264286 | 609 | -3.4 | 0.77
2021-01-13 | 2:00 | 2.11 | 14.44 | 39.32 | 0.53 | 21.23 | 2.26 | 6.86 | 1.86 | 0.55 | 10.63 | 20.92 | 44.11 | 6070.07 | 140.93 | 807 | 23.4 | 40 | 0.45 | 480.1 | 182.9 | 86 | 387.6 | 4000 | 7.104 | 50.55612 | 5.95 | 140.93 | 2367.26 | 1004 | 792 | 539 | 302 | 1402.667 | 22.43667 | 1.203333 | 1.27 | 73.395 | 0.4621667 | 0.07 | 8.264286 | 601 | -3.7 | 0.77
2021-01-13 | 3:00 | 2.11 | 14.44 | 39.32 | 0.53 | 21.23 | 2.26 | 6.86 | 1.86 | 0.55 | 10.63 | 20.92 | 44.11 | 6070.07 | 140.93 | 807 | 23.4 | 40 | 0.52 | 622.3 | 237 | 97.6 | 435.8 | 4000 | 8.001 | 44.53351 | 5.95 | 140.93 | 2367.26 | 1011 | 805 | 615 | 296 | 1402.667 | 22.43667 | 1.203333 | 1.27 | 73.395 | 0.4621667 | 0.07 | 8.264286 | 617 | -4 | 0.83
2021-01-13 | 4:00 | 2.11 | 14.44 | 39.32 | 0.53 | 21.23 | 2.26 | 6.86 | 1.86 | 0.55 | 10.63 | 20.92 | 44.11 | 6070.07 | 140.93 | 807 | 23.4 | 40 | 0.56 | 735.7 | 273.8 | 106.2 | 467.5 | 4700 | 7.32383 | 47.74967 | 5.95 | 140.93 | 2367.26 | 1022 | 774 | 529 | 282 | 1402.667 | 22.43667 | 1.203333 | 1.27 | 73.395 | 0.4621667 | 0.07 | 8.264286 | 601 | -3.7 | 0.83
2021-01-13 | 5:00 | 2.11 | 14.44 | 39.32 | 0.53 | 21.23 | 2.26 | 6.86 | 1.86 | 0.55 | 10.63 | 20.92 | 44.11 | 6070.07 | 140.93 | 807 | 23.4 | 40 | 0.56 | 770.4 | 285.5 | 108.1 | 476 | 4700 | 7.456596 | 46.90619 | 5.95 | 140.93 | 2367.26 | 1017 | 781 | 513 | 289 | 1402.667 | 22.43667 | 1.203333 | 1.27 | 73.395 | 0.4621667 | 0.07 | 8.264286 | 595 | -4.2 | 0.79
2021-01-13 | 6:00 | 2.11 | 14.44 | 39.32 | 0.53 | 21.23 | 2.26 | 6.86 | 1.86 | 0.55 | 10.63 | 20.92 | 44.11 | 6070.07 | 140.93 | 807 | 23.4 | 40 | 0.56 | 765.8 | 285.2 | 108.1 | 476.1 | 4800 | 7.3025 | 48.23636 | 5.95 | 140.93 | 2367.26 | 1007 | 800 | 552 | 290 | 1402.667 | 22.43667 | 1.203333 | 1.27 | 73.395 | 0.4621667 | 0.07 | 8.264286 | 628 | -4.4 | 0.79
2021-01-13 | 7:00 | 2.11 | 14.44 | 39.32 | 0.53 | 21.23 | 2.26 | 6.86 | 1.86 | 0.55 | 10.63 | 20.92 | 44.11 | 6070.07 | 140.93 | 807 | 23.4 | 40 | 0.56 | 767.1 | 287.4 | 108.2 | 476.1 | 4800 | 7.30375 | 47.105 | 5.95 | 140.93 | 2367.26 | 992 | 817 | 560 | 293 | 1402.667 | 22.43667 | 1.203333 | 1.27 | 73.395 | 0.4621667 | 0.07 | 8.264286 | 619 | -3.7 | 0.83
2021-01-13 | 8:00 | 2.11 | 14.44 | 39.32 | 0.53 | 21.23 | 2.26 | 6.86 | 1.86 | 0.55 | 10.63 | 20.92 | 44.11 | 6070.07 | 140.93 | 807 | 23.4 | 40 | 0.56 | 771.2 | 286.7 | 108.2 | 476.5 | 4800 | 7.30875 | 47.15128 | 5.95 | 140.93 | 2367.26 | 983 | 831 | 614 | 277 | 1402.667 | 22.43667 | 1.203333 | 1.27 | 73.395 | 0.4621667 | 0.07 | 8.264286 | 643 | -4.3 | 0.83
2021-01-13 | 9:00 | 2.025 | 14.465 | 39.68 | 0.75 | 20.305 | 2.905 | 7.14305 | 1.9544 | 0.52531 | 9.74 | 17.355 | 45.12 | 7001.97 | 140.93 | 807 | 23.4 | 40 | 0.56 | 726.6 | 301.6 | 104.9 | 482.9 | 4800 | 7.3475 | 47.16054 | 5.95 | 140.93 | 2367.26 | 972 | 808 | 565 | 272 | 1402.667 | 22.43667 | 1.203333 | 1.27 | 73.395 | 0.4621667 | 0.07 | 8.264286 | 623 | -4 | 0.59
2021-01-13 | 10:00 | 2.025 | 14.465 | 39.68 | 0.75 | 20.305 | 2.905 | 7.14305 | 1.9544 | 0.52531 | 9.74 | 17.355 | 45.12 | 7001.97 | 140.93 | 807 | 23.4 | 40 | 0.56 | 850.9 | 293.6 | 113.1 | 482.3 | 4500 | 7.938667 | 49.73475 | 5.95 | 140.93 | 2367.26 | 961 | 804 | 569 | 273 | 1402.667 | 22.43667 | 1.203333 | 1.27 | 73.395 | 0.4621667 | 0.07 | 8.264286 | 610 | -4.6 | 0.59
2021-01-13 | 11:00 | 2.025 | 14.465 | 39.68 | 0.75 | 20.305 | 2.905 | 7.14305 | 1.9544 | 0.52531 | 9.74 | 17.355 | 45.12 | 7001.97 | 140.93 | 807 | 23.4 | 40 | 0.59 | 948.7 | 321 | 119.4 | 504.3 | 4900 | 7.637143 | 47.71178 | 5.95 | 140.93 | 2367.26 | 966 | 796 | 586 | 268 | 1402.667 | 22.43667 | 1.203333 | 1.27 | 73.395 | 0.4621667 | 0.07 | 8.264286 | 622 | -4.2 | 0.63
2021-01-13 | 12:00 | 2.025 | 14.465 | 39.68 | 0.75 | 20.305 | 2.905 | 7.14305 | 1.9544 | 0.52531 | 9.74 | 17.355 | 45.12 | 7001.97 | 140.93 | 807 | 23.4 | 40 | 0.61 | 961.1 | 335.7 | 119.9 | 515.3 | 5200 | 7.329231 | 49.0381 | 5.95 | 140.93 | 2367.26 | 962 | 725 | 489 | 250 | 1402.667 | 22.43667 | 1.203333 | 1.27 | 73.395 | 0.4621667 | 0.07 | 8.264286 | 597 | -3.3 | 0.63
2021-01-13 | 13:00 | 2.025 | 14.465 | 39.68 | 0.75 | 20.305 | 2.905 | 7.14305 | 1.9544 | 0.52531 | 9.74 | 17.355 | 45.12 | 7001.97 | 140.93 | 807 | 23.4 | 40 | 0.61 | 991.3 | 332.8 | 122 | 512.8 | 5300 | 7.186415 | 49.00601 | 5.95 | 140.93 | 2367.26 | 993 | 708 | 497 | 274 | 1402.667 | 22.43667 | 1.203333 | 1.27 | 73.395 | 0.4621667 | 0.07 | 8.264286 | 580 | -4 | 0.6
2021-01-13 | 14:00 | 2.025 | 14.465 | 39.68 | 0.75 | 20.305 | 2.905 | 7.14305 | 1.9544 | 0.52531 | 9.74 | 17.355 | 45.12 | 7001.97 | 140.93 | 807 | 23.4 | 40 | 0.61 | 984.1 | 329.8 | 121.5 | 511.1 | 5300 | 7.161509 | 52.39225 | 5.95 | 140.93 | 2367.26 | 1013 | 734 | 558 | 288 | 1402.667 | 22.43667 | 1.203333 | 1.27 | 73.395 | 0.4621667 | 0.07 | 8.264286 | 577 | -4.1 | 0.6
2021-01-13 | 15:00 | 2.025 | 14.465 | 39.68 | 0.75 | 20.305 | 2.905 | 7.14305 | 1.9544 | 0.52531 | 9.74 | 17.355 | 45.12 | 7001.97 | 140.93 | 807 | 23.4 | 40 | 0.61 | 992.3 | 329.8 | 121.9 | 510.5 | 5300 | 7.159245 | 50.43296 | 5.95 | 140.93 | 2367.26 | 1025 | 759 | 578 | 288 | 1402.667 | 22.43667 | 1.203333 | 1.27 | 73.395 | 0.4621667 | 0.07 | 8.264286 | 577 | -3.7 | 0.64
2021-01-13 | 16:00 | 2.025 | 14.465 | 39.68 | 0.75 | 20.305 | 2.905 | 7.14305 | 1.9544 | 0.52531 | 9.74 | 17.355 | 45.12 | 7001.97 | 140.93 | 807 | 23.4 | 40 | 0.61 | 964.9 | 334.4 | 120.1 | 513.4 | 5100 | 7.452941 | 48.28631 | 5.95 | 140.93 | 2367.26 | 977 | 750 | 582 | 289 | 1402.833 | 22.29167 | 1.178333 | 1.225 | 73.6275 | 0.4576667 | 0.065 | 8.723333 | 589 | -3.3 | 0.64
2021-01-13 | 17:00 | 2.04 | 14.65 | 39.49 | 0.63 | 19.19 | 2.74 | 7.2 | 2.06 | 0.5 | 10.92 | 21.75 | 45.35 | 6971.37 | 149.69 | 822 | 23.4 | 40 | 0.6 | 955.5 | 334.5 | 119.9 | 513.5 | 5000 | 7.6008 | 48.31852 | 6.09 | 140.93 | 2459.9 | 983 | 785 | 617 | 289 | 1402.833 | 22.29167 | 1.178333 | 1.225 | 73.6275 | 0.4576667 | 0.065 | 8.723333 | 641 | -2.8 | 0.6
2021-01-13 | 18:00 | 2.04 | 14.65 | 39.49 | 0.63 | 19.19 | 2.74 | 7.2 | 2.06 | 0.5 | 10.92 | 21.75 | 45.35 | 6971.37 | 149.69 | 822 | 23.4 | 40 | 0.6 | 959.7 | 335.4 | 120 | 513.1 | 4800 | 7.91375 | 46.55674 | 6.09 | 140.93 | 2459.9 | 957 | 827 | 648 | 287 | 1402.833 | 22.29167 | 1.178333 | 1.225 | 73.6275 | 0.4576667 | 0.065 | 8.723333 | 657 | -3.3 | 0.6
2021-01-13 | 19:00 | 2.04 | 14.65 | 39.49 | 0.63 | 19.19 | 2.74 | 7.2 | 2.06 | 0.5 | 10.92 | 21.75 | 45.35 | 6971.37 | 149.69 | 822 | 23.4 | 40 | 0.6 | 960.2 | 334.8 | 120.2 | 513.9 | 4700 | 8.094894 | 45.71984 | 6.09 | 140.93 | 2459.9 | 990 | 828 | 630 | 280 | 1402.833 | 22.29167 | 1.178333 | 1.225 | 73.6275 | 0.4576667 | 0.065 | 8.723333 | 653 | -3.7 | 0.62
2021-01-13 | 20:00 | 2.04 | 14.65 | 39.49 | 0.63 | 19.19 | 2.74 | 7.2 | 2.06 | 0.5 | 10.92 | 21.75 | 45.35 | 6971.37 | 149.69 | 822 | 23.4 | 40 | 0.6 | 963.6 | 337.1 | 120.3 | 514.6 | 4800 | 7.93625 | 46.49811 | 6.09 | 140.93 | 2459.9 | 1028 | 808 | 594 | 276 | 1402.833 | 22.29167 | 1.178333 | 1.225 | 73.6275 | 0.4576667 | 0.065 | 8.723333 | 627 | -1.8 | 0.62
2021-01-13 | 21:00 | 2.04 | 14.65 | 39.49 | 0.63 | 19.19 | 2.74 | 7.2 | 2.06 | 0.5 | 10.92 | 21.75 | 45.35 | 6971.37 | 149.69 | 822 | 23.4 | 40 | 0.66 | 961.1 | 336.1 | 120.1 | 515.6 | 5000 | 7.6284 | 53.81552 | 6.09 | 140.93 | 2459.9 | 1016 | 769 | 515 | 268 | 1402.833 | 22.29167 | 1.178333 | 1.225 | 73.6275 | 0.4576667 | 0.065 | 8.723333 | 644 | -2.7 | 0.64
2021-01-13 | 22:00 | 2.04 | 14.65 | 39.49 | 0.63 | 19.19 | 2.74 | 7.2 | 2.06 | 0.5 | 10.92 | 21.75 | 45.35 | 6971.37 | 149.69 | 822 | 23.4 | 40 | 0.66 | 961.2 | 338 | 120.1 | 513.3 | 5000 | 7.6008 | 48.05844 | 6.09 | 140.93 | 2459.9 | 1010 | 782 | 571 | 283 | 1402.833 | 22.29167 | 1.178333 | 1.225 | 73.6275 | 0.4576667 | 0.065 | 8.723333 | 620 | -4.5 | 0.64
2021-01-13 | 23:00 | 2.04 | 14.65 | 39.49 | 0.63 | 19.19 | 2.74 | 7.2 | 2.06 | 0.5 | 10.92 | 21.75 | 45.35 | 6971.37 | 0 | 822 | 23.4 | 40 | 0.66 | 991.6 | 337.9 | 121.8 | 518.1 | 5200 | 7.383462 | 49.78459 | 6.09 | 140.93 | 2459.9 | 1010 | 792 | 588 | 290 | 1402.833 | 22.29167 | 1.178333 | 1.225 | 73.6275 | 0.4576667 | 0.065 | 8.723333 | 619 | -3.2 | 0.61
2021-01-14 | 0:00 | 2.04 | 14.65 | 39.49 | 0.63 | 19.19 | 2.74 | 7.2 | 2.06 | 0.5 | 10.92 | 21.75 | 45.35 | 6971.37 | 149.69 | 822 | 23.4 | 40 | 0.63 | 990.3 | 338.2 | 122 | 516.1 | 5300 | 7.223774 | 49.69526 | 6.09 | 149.69 | 2459.9 | 1006 | 786 | 565 | 291 | 1402.833 | 22.29167 | 1.178333 | 1.225 | 73.6275 | 0.4576667 | 0.065 | 8.723333 | 636 | -3 | 0.61
2021-01-14 | 1:00 | 1.99 | 14.27 | 40.27 | 0.77 | 20.52 | 2.6 | 7.17 | 1.97 | 0.52 | 12.11 | 20.97 | 48.2 | 6964.81 | 149.69 | 822 | 23.4 | 40 | 0.63 | 927.4 | 337.8 | 118.4 | 514.1 | 5100 | 7.441176 | 49.43777 | 6.09 | 149.69 | 2459.9 | 999 | 810 | 577 | 301 | 1402.833 | 22.29167 | 1.178333 | 1.225 | 73.6275 | 0.4576667 | 0.065 | 8.723333 | 655 | -1.1 | 0.2
2021-01-14 | 2:00 | 1.99 | 14.27 | 40.27 | 0.77 | 20.52 | 2.6 | 7.17 | 1.97 | 0.52 | 12.11 | 20.97 | 48.2 | 6964.81 | 149.69 | 822 | 23.4 | 40 | 0.63 | 928.6 | 338.5 | 118.4 | 513 | 4600 | 8.235652 | 45.17776 | 6.09 | 149.69 | 2459.9 | 993 | 790 | 559 | 287 | 1402.833 | 22.29167 | 1.178333 | 1.225 | 73.6275 | 0.4576667 | 0.065 | 8.723333 | 596 | -4 | 0.2
2021-01-14 | 3:00 | 1.99 | 14.27 | 40.27 | 0.77 | 20.52 | 2.6 | 7.17 | 1.97 | 0.52 | 12.11 | 20.97 | 48.2 | 6964.81 | 149.69 | 822 | 23.4 | 40 | 0.63 | 964 | 341.7 | 120.2 | 515.4 | 4500 | 8.474667 | 44.23474 | 6.09 | 149.69 | 2459.9 | 987 | 792 | 567 | 285 | 1402.833 | 22.29167 | 1.178333 | 1.225 | 73.6275 | 0.4576667 | 0.065 | 8.723333 | 572 | -3.9 | 0.19
2021-01-14 | 4:00 | 1.99 | 14.27 | 40.27 | 0.77 | 20.52 | 2.6 | 7.17 | 1.97 | 0.52 | 12.11 | 20.97 | 48.2 | 6964.81 | 149.69 | 822 | 23.4 | 40 | 0.63 | 959.7 | 339 | 120.4 | 517.3 | 4600 | 8.317826 | 45.15116 | 6.09 | 149.69 | 2459.9 | 1010 | 780 | 561 | 287 | 1402.833 | 22.29167 | 1.178333 | 1.225 | 73.6275 | 0.4576667 | 0.065 | 8.723333 | 614 | -3.7 | 0.19
2021-01-14 | 5:00 | 1.99 | 14.27 | 40.27 | 0.77 | 20.52 | 2.6 | 7.17 | 1.97 | 0.52 | 12.11 | 20.97 | 48.2 | 6964.81 | 149.69 | 822 | 23.4 | 40 | 0.62 | 961.1 | 341.2 | 120.2 | 516.8 | 4800 | 7.9625 | 46.57933 | 6.09 | 149.69 | 2459.9 | 1025 | 797 | 590 | 297 | 1402.833 | 22.29167 | 1.178333 | 1.225 | 73.6275 | 0.4576667 | 0.065 | 8.723333 | 588 | -3.5 | 0.2
2021-01-14 | 6:00 | 1.99 | 14.27 | 40.27 | 0.77 | 20.52 | 2.6 | 7.17 | 1.97 | 0.52 | 12.11 | 20.97 | 48.2 | 6964.81 | 149.69 | 822 | 23.4 | 40 | [8 empty] | 6.09 | 149.69 | 2459.9 | 1023 | 802 | 569 | 293 | 1402.833 | 22.29167 | 1.178333 | 1.225 | 73.6275 | 0.4576667 | 0.065 | 8.723333 | 604 | -2.7 | 0.2
2021-01-14 | 7:00 | 1.99 | 14.27 | 40.27 | 0.77 | 20.52 | 2.6 | 7.17 | 1.97 | 0.52 | 12.11 | 20.97 | 48.2 | 6964.81 | 149.69 | 822 | 23.4 | 40 | 0.62 | 961.2 | 340.8 | 120.2 | 516.9 | 4900 | 7.801224 | 45.94037 | 6.09 | 149.69 | 2459.9 | 1039 | 804 | 618 | 305 | 1402.833 | 22.29167 | 1.178333 | 1.225 | 73.6275 | 0.4576667 | 0.065 | 8.723333 | 606 | -3.7 | 0.21
2021-01-14 | 8:00 | 1.99 | 14.27 | 40.27 | 0.77 | 20.52 | 2.6 | 7.17 | 1.97 | 0.52 | 12.11 | 20.97 | 48.2 | 6964.81 | 149.69 | 822 | 23.4 | 40 | 0.63 | 962.8 | 337.5 | 120.1 | 515.5 | 4800 | 7.945 | 44.99859 | 6.09 | 149.69 | 2459.9 | 1016 | 815 | 628 | 307 | 1402.833 | 22.29167 | 1.178333 | 1.225 | 73.6275 | 0.4576667 | 0.065 | 8.723333 | 644 | -3.3 | 0.21
2021-01-14 | 9:00 | 1.99 | 14.27 | 40.27 | 0.77 | 20.52 | 2.6 | 7.17 | 1.97 | 0.52 | 12.11 | 19.585 | 44.78 | 6953.73 | 149.69 | 822 | 23.4 | 40 | 0.63 | 964.6 | 336.2 | 120.1 | 514 | 4900 | 7.76449 | 46.97987 | 6.09 | 149.69 | 2459.9 | 1036 | 841 | 585 | 309 | 1402.833 | 22.29167 | 1.178333 | 1.225 | 73.6275 | 0.4576667 | 0.065 | 8.723333 | 657 | -3.3 | 0
2021-01-14 | 10:00 | 2.14 | 14.515 | 40.69 | 0.805 | 18.39 | 2.815 | 6.78006 | 2.21363 | 0.46715 | 10.295 | 19.585 | 44.78 | 6953.73 | 149.69 | 822 | 23.4 | 40 | 0.63 | 964.6 | 337.6 | 120.3 | 514.9 | 4800 | 7.94 | 45.11702 | 6.09 | 149.69 | 2459.9 | 1025 | 840 | 613 | 305 | 1402.833 | 22.29167 | 1.178333 | 1.225 | 73.6275 | 0.4576667 | 0.065 | 8.723333 | 646 | -3 | 0
2021-01-14 | 11:00 | 2.14 | 14.515 | 40.69 | 0.805 | 18.39 | 2.815 | 6.78006 | 2.21363 | 0.46715 | 10.295 | 19.585 | 44.78 | 6953.73 | 149.69 | 822 | 23.4 | 40 | 0.63 | 966.3 | 336.6 | 120.2 | 514.3 | 4800 | 7.93125 | 46.10951 | 6.09 | 149.69 | 2459.9 | 1003 | 806 | 576 | 295 | 1402.833 | 22.29167 | 1.178333 | 1.225 | 73.6275 | 0.4576667 | 0.065 | 8.723333 | 632 | -3.7 | 0
2021-01-14 | 12:00 | 2.14 | 14.515 | 40.69 | 0.805 | 18.39 | 2.815 | 6.78006 | 2.21363 | 0.46715 | 10.295 | 19.585 | 44.78 | 6953.73 | 149.69 | 822 | 23.4 | 40 | 0.63 | 970.1 | 337.2 | 120.2 | 513.7 | 4800 | 7.92375 | 45.09159 | 6.09 | 149.69 | 2459.9 | 1000 | 780 | 570 | 299 | 1402.833 | 22.29167 | 1.178333 | 1.225 | 73.6275 | 0.4576667 | 0.065 | 8.723333 | 608 | -3.6 | 0
2021-01-14 | 13:00 | 2.14 | 14.515 | 40.69 | 0.805 | 18.39 | 2.815 | 6.78006 | 2.21363 | 0.46715 | 10.295 | 19.585 | 44.78 | 6953.73 | 149.69 | 822 | 23.4 | 40 | 0.63 | 1003.1 | 336.9 | 122.4 | 513.8 | 4900 | 7.790204 | 46.06129 | 6.09 | 149.69 | 2459.9 | 1009 | 813 | 579 | 301 | 1402.833 | 22.29167 | 1.178333 | 1.225 | 73.6275 | 0.4576667 | 0.065 | 8.723333 | 605 | -4.4 | 0
2021-01-14 | 14:00 | 2.14 | 14.515 | 40.69 | 0.805 | 18.39 | 2.815 | 6.78006 | 2.21363 | 0.46715 | 10.295 | 19.585 | 44.78 | 6953.73 | 149.69 | 822 | 23.4 | 40 | 0.45 | 687.6 | 247.8 | 102.1 | 445.9 | 4500 | 7.306667 | 54.32814 | 6.09 | 149.69 | 2459.9 | 1002 | 804 | 550 | 308 | 1402.833 | 22.29167 | 1.178333 | 1.225 | 73.6275 | 0.4576667 | 0.065 | 8.723333 | 611 | -3.2 | 0
2021-01-14 | 15:00 | 2.14 | 14.515 | 40.69 | 0.805 | 18.39 | 2.815 | 6.78006 | 2.21363 | 0.46715 | 10.295 | 19.585 | 44.78 | 6953.73 | 149.69 | 822 | 23.4 | 40 | 0.45 | 685.9 | 246.5 | 101.8 | 445.1 | 4200 | 7.812857 | 58.56924 | 6.09 | 149.69 | 2459.9 | 1000 | 783 | 501 | 294 | 1402.833 | 22.29167 | 1.178333 | 1.225 | 73.6275 | 0.4576667 | 0.065 | 8.723333 | 616 | -4.6 | 0
2021-01-14 | 16:00 | 2.14 | 14.515 | 40.69 | 0.805 | 18.39 | 2.815 | 6.78006 | 2.21363 | 0.46715 | 10.295 | 19.585 | 44.78 | 6953.73 | 149.69 | 822 | 23.4 | 40 | 0.64 | 847.9 | 305.7 | 113.1 | 489.9 | 4400 | 8.222727 | 46.49688 | 6.09 | 149.69 | 2459.9 | 1012 | 807 | 612 | 309 | 1403.833 | 21.93167 | 1.201667 | 1.24 | 73.92383 | 0.4611667 | 0.065 | 9.481667 | 658 | -4.4 | 0
2021-01-14 | 17:00 | 2.14 | 14.515 | 40.69 | 0.805 | 18.39 | 2.815 | 6.78006 | 2.21363 | 0.46715 | 10.295 | 22.89 | 45.65 | 6936.45 | 448.94 | 815.3 | 24.1 | 40 | 0.64 | 911.2 | 326.5 | 116.9 | 505.7 | 4800 | 7.7825 | 43.19654 | 6.06 | 149.69 | 2456.76 | 996 | 841 | 635 | 302 | 1403.833 | 21.93167 | 1.201667 | 1.24 | 73.92383 | 0.4611667 | 0.065 | 9.481667 | 664 | -3.9 | 0.03
2021-01-14 | 18:00 | 2.06 | 14.44 | 39.2 | 0.62 | 21.48 | 2.77 | 7.01 | 1.83 | 0.56 | 10.13 | 22.89 | 45.65 | 6936.45 | 448.94 | 815.3 | 24.1 | 40 | 0.64 | 943.2 | 336.3 | 118.8 | 513.5 | 4900 | 7.742449 | 45.85868 | 6.06 | 149.69 | 2456.76 | 1003 | 841 | 618 | 295 | 1403.833 | 21.93167 | 1.201667 | 1.24 | 73.92383 | 0.4611667 | 0.065 | 9.481667 | 681 | -3.9 | 0.03
2021-01-14 | 19:00 | 2.06 | 14.44 | 39.2 | 0.62 | 21.48 | 2.77 | 7.01 | 1.83 | 0.56 | 10.13 | 22.89 | 45.65 | 6936.45 | 448.94 | 815.3 | 24.1 | 40 | 0.62 | 963.3 | 337.5 | 119.9 | 512.8 | 5000 | 7.5924 | 47.36643 | 6.06 | 149.69 | 2456.76 | 942 | 807 | 600 | 292 | 1403.833 | 21.93167 | 1.201667 | 1.24 | 73.92383 | 0.4611667 | 0.065 | 9.481667 | 649 | -1.6 | 0.05
2021-01-14 | 20:00 | 2.06 | 14.44 | 39.2 | 0.62 | 21.48 | 2.77 | 7.01 | 1.83 | 0.56 | 10.13 | 22.89 | 45.65 | 6936.45 | 448.94 | 815.3 | 24.1 | 40 | 0.62 | 961.2 | 337.4 | 119.9 | 513.6 | 5100 | 7.452941 | 48.23151 | 6.06 | 149.69 | 2456.76 | 968 | 759 | 573 | 280 | 1403.833 | 21.93167 | 1.201667 | 1.24 | 73.92383 | 0.4611667 | 0.065 | 9.481667 | 635 | -4 | 0.05
2021-01-14 | 21:00 | 2.06 | 14.44 | 39.2 | 0.62 | 21.48 | 2.77 | 7.01 | 1.83 | 0.56 | 10.13 | 22.89 | 45.65 | 6936.45 | 448.94 | 815.3 | 24.1 | 40 | 0.62 | 958.6 | 337 | 119.9 | 514.5 | 5200 | 7.32 | 49.13541 | 6.06 | 149.69 | 2456.76 | 966 | 768 | 589 | 296 | 1403.833 | 21.93167 | 1.201667 | 1.24 | 73.92383 | 0.4611667 | 0.065 | 9.481667 | 612 | -3 | 0
2021-01-14 | 22:00 | 2.06 | 14.44 | 39.2 | 0.62 | 21.48 | 2.77 | 7.01 | 1.83 | 0.56 | 10.13 | 22.89 | 45.65 | 6936.45 | 448.94 | 815.3 | 24.1 | 40 | 0.62 | 981 | 337.6 | 121 | 514.1 | 5200 | 7.328077 | 49.47669 | 6.06 | 149.69 | 2456.76 |  |  |  |  | 1403.833 | 21.93167 | 1.201667 | 1.24 | 73.92383 | 0.4611667 | 0.065 | 9.481667
2021-01-14 | 23:00 | 2.06 | 14.44 | 39.2 | 0.62 | 21.48 | 2.77 | 7.01 | 1.83 | 0.56 | 10.13 | 22.89 | 45.65 | 6936.45 | 448.94 | 815.3 | 24.1 | 40 | 0.62 | 977.1 | 337.4 | 121.1 | 514.5 | 5200 | 7.333846 | 49.21912 | 6.06 | 149.69 | 2456.76 | 977 | 797 | 607 | 300 | 1403.833 | 21.93167 | 1.201667 | 1.24 | 73.92383 | 0.4611667 | 0.065 | 9.481667 | 627 | -3 | 0.01
2021-01-15 | 0:00 | 2.06 | 14.44 | 39.2 | 0.62 | 21.48 | 2.77 | 7.01 | 1.83 | 0.56 | 10.13 | 22.89 | 45.65 | 6936.45 | 448.94 | 815.3 | 24.1 | 40 | 0.61 | 980.5 | 338.7 | 120.9 | 514.9 | 5100 | 7.48 | 48.25433 | 6.06 | 148.94 | 2456.76 | 968 | 770 | 601 | 302 | 1403.833 | 21.93167 | 1.201667 | 1.24 | 73.92383 | 0.4611667 | 0.065 | 9.481667 | 651 | -3.9 | 0.01
2021-01-15 | 1:00 | 2.03 | 13.99 | 40.22 | 0.8 | 19.62 | 2.66 | 6.91 | 2.05 | 0.5 | 10.86 | 18.58 | 46.58 | 6962.47 | 448.94 | 815.3 | 24.1 | 40 | 0.61 | 995.3 | 340.4 | 121.9 | 518.3 | 5200 | 7.386923 | 49.06123 | 6.06 | 148.94 | 2456.76 | 969 | 794 | 617 | 306 | 1403.833 | 21.93167 | 1.201667 | 1.24 | 73.92383 | 0.4611667 | 0.065 | 9.481667 | 609 | -4 | 0
2021-01-15 | 2:00 | 2.03 | 13.99 | 40.22 | 0.8 | 19.62 | 2.66 | 6.91 | 2.05 | 0.5 | 10.86 | 18.58 | 46.58 | 6962.47 | 448.94 | 815.3 | 24.1 | 40 | 0.61 | 992.4 | 338.3 | 122.1 | 516.4 | 5200 | 7.367308 | 49.43436 | 6.06 | 148.94 | 2456.76 | 967 | 800 | 602 | 295 | 1403.833 | 21.93167 | 1.201667 | 1.24 | 73.92383 | 0.4611667 | 0.065 | 9.481667 | 613 | -3.4 | 0
2021-01-15 | 3:00 | 2.03 | 13.99 | 40.22 | 0.8 | 19.62 | 2.66 | 6.91 | 2.05 | 0.5 | 10.86 | 18.58 | 46.58 | 6962.47 | 448.94 | 815.3 | 24.1 | 40 | 0.61 | 992.2 | 339.1 | 121.9 | 515.6 | 5300 | 7.216981 | 50.47138 | 6.06 | 148.94 | 2456.76 | 965 | 784 | 590 | 289 | 1403.833 | 21.93167 | 1.201667 | 1.24 | 73.92383 | 0.4611667 | 0.065 | 9.481667 | 623 | -3.4 | 0
2021-01-15 | 4:00 | 2.03 | 13.99 | 40.22 | 0.8 | 19.62 | 2.66 | 6.91 | 2.05 | 0.5 | 10.86 | 18.58 | 46.58 | 6962.47 | 448.94 | 815.3 | 24.1 | 40 | 0.61 | 994.5 | 338.8 | 122 | 515.5 | 5200 | 7.355769 | 49.45787 | 6.06 | 148.94 | 2456.76 | 959 | 775 | 580 | 280 | 1403.833 | 21.93167 | 1.201667 | 1.24 | 73.92383 | 0.4611667 | 0.065 | 9.481667 | 610 | -3.7 | 0
2021-01-15 | 5:00 | 2.03 | 13.99 | 40.22 | 0.8 | 19.62 | 2.66 | 6.91 | 2.05 | 0.5 | 10.86 | 18.58 | 46.58 | 6962.47 | 448.94 | 815.3 | 24.1 | 40 | 0.61 | 1046 | 340 | 124.7 | 516.2 | 5400 | 7.121111 | 50.89059 | 6.06 | 148.94 | 2456.76 | 949 | 742 | 564 | 282 | 1403.833 | 21.93167 | 1.201667 | 1.24 | 73.92383 | 0.4611667 | 0.065 | 9.481667 | 610 | -3.8 | 0
2021-01-15 | 6:00 | 2.03 | 13.99 | 40.22 | 0.8 | 19.62 | 2.66 | 6.91 | 2.05 | 0.5 | 10.86 | 18.58 | 46.58 | 6962.47 | 448.94 | 815.3 | 24.1 | 40 | 0.61 | 1100.2 | 339.8 | 128.1 | 517.1 | 5500 | 7.038545 | 52.2466 | 6.06 | 148.94 | 2456.76 | 927 | 749 | 554 | 277 | 1403.833 | 21.93167 | 1.201667 | 1.24 | 73.92383 | 0.4611667 | 0.065 | 9.481667 | 612 | -3.6 | 0
2021-01-15 | 7:00 | 2.03 | 13.99 | 40.22 | 0.8 | 19.62 | 2.66 | 6.91 | 2.05 | 0.5 | 10.86 | 18.58 | 46.58 | 6962.47 | 448.94 | 815.3 | 24.1 | 40 | 0.61 | 1102.3 | 339.8 | 128.1 | 517 | 5500 | 7.037455 | 52.08827 | 6.06 | 148.94 | 2456.76 | 929 | 781 | 595 | 278 | 1403.833 | 21.93167 | 1.201667 | 1.24 | 73.92383 | 0.4611667 | 0.065 | 9.481667 | 628 | -3.3 | 0
2021-01-15 | 8:00 | 2.03 | 13.99 | 40.22 | 0.8 | 19.62 | 2.66 | 6.91 | 2.05 | 0.5 | 10.86 | 18.58 | 46.58 | 6962.47 | 448.94 | 815.3 | 24.1 | 40 | 0.58 | 1102.3 | 339 | 127.9 | 517.6 | 5600 | 6.916071 | 52.87508 | 6.06 | 148.94 | 2456.76 | 963 | 797 | 615 | 286 | 1403.833 | 21.93167 | 1.201667 | 1.24 | 73.92383 | 0.4611667 | 0.065 | 9.481667 | 666 | -4.1 | 0
2021-01-15 | 9:00 | 2.14 | 13.145 | 37.87 | 0.495 | 21.81 | 2.13 | 6.20575 | 1.7472 | 0.58383 | 11.03 | 21.315 | 42.97 | 6881.22 | 448.94 | 815.3 | 24.1 | 40 | 0.58 | 1103.6 | 337.7 | 128.1 | 516 | 5500 | 7.026545 | 53.31524 | 6.06 | 148.94 | 2456.76 | 950 | 786 | 592 | 289 | 1403.833 | 21.93167 | 1.201667 | 1.24 | 73.92383 | 0.4611667 | 0.065 | 9.481667 | 646 | -4 | 0.53
2021-01-15 | 10:00 | 2.14 | 13.145 | 37.87 | 0.495 | 21.81 | 2.13 | 6.20575 | 1.7472 | 0.58383 | 11.03 | 21.315 | 42.97 | 6881.22 | 448.94 | 815.3 | 24.1 | 40 | 0.63 | 1100.6 | 336.5 | 128 | 515.1 | 5500 | 7.015636 | 53.31524 | 6.06 | 148.94 | 2456.76 | 954 | 751 | 565 | 288 | 1403.833 | 21.93167 | 1.201667 | 1.24 | 73.92383 | 0.4611667 | 0.065 | 9.481667 | 620 | -2.1 | 0.53
2021-01-15 | 11:00 | 2.14 | 13.145 | 37.87 | 0.495 | 21.81 | 2.13 | 6.20575 | 1.7472 | 0.58383 | 11.03 | 21.315 | 42.97 | 6881.22 | 448.94 | 815.3 | 24.1 | 40 | 0.63 | 1106.3 | 332.6 | 128.2 | 512.9 | 5600 | 6.868929 | 52.05429 | 6.06 | 148.94 | 2456.76 | 954 | 772 | 573 | 290 | 1403.833 | 21.93167 | 1.201667 | 1.24 | 73.92383 | 0.4611667 | 0.065 | 9.481667 | 606 | -2 | 0.52
2021-01-15 | 12:00 | 2.14 | 13.145 | 37.87 | 0.495 | 21.81 | 2.13 | 6.20575 | 1.7472 | 0.58383 | 11.03 | 21.315 | 42.97 | 6881.22 | 448.94 | 815.3 | 24.1 | 40 | 0.63 | 1119.4 | 336 | 128.7 | 514.6 | 5500 | 7.017818 | 50.85059 | 6.06 | 148.94 | 2456.76 | 953 | 757 | 566 | 292 | 1403.833 | 21.93167 | 1.201667 | 1.24 | 73.92383 | 0.4611667 | 0.065 | 9.481667 | 608 | -4.7 | 0.52
2021-01-15 | 13:00 | 2.14 | 13.145 | 37.87 | 0.495 | 21.81 | 2.13 | 6.20575 | 1.7472 | 0.58383 | 11.03 | 21.315 | 42.97 | 6881.22 | 448.94 | 815.3 | 24.1 | 40 | 0.61 | 1119.3 | 336.2 | 128.6 | 514.5 | 5500 | 7.015636 | 50.36169 | 6.06 | 148.94 | 2456.76 | 944 | 753 | 559 | 284 | 1403.833 | 21.93167 | 1.201667 | 1.24 | 73.92383 | 0.4611667 | 0.065 | 9.481667 | 610 | -3.5 | 0.55
2021-01-15 | 14:00 | 2.14 | 13.145 | 37.87 | 0.495 | 21.81 | 2.13 | 6.20575 | 1.7472 | 0.58383 | 11.03 | 21.315 | 42.97 | 6881.22 | 0 | 815.3 | 24.1 | 40 | 0.61 | 1116.7 | 334.8 | 128.7 | 514.9 | 5500 | 7.021091 | 50.01819 | 6.06 | 148.94 | 2456.76 | 941 | 750 | 536 | 282 | 1403.833 | 21.93167 | 1.201667 | 1.24 | 73.92383 | 0.4611667 | 0.065 | 9.481667 | 602 | -4.2 | 0.55
2021-01-15 | 15:00 | 2.14 | 13.145 | 37.87 | 0.495 | 21.81 | 2.13 | 6.20575 | 1.7472 | 0.58383 | 11.03 | 21.315 | 42.97 | 6881.22 | 0 | 815.3 | 24.1 | 40 | 0.61 | 1103.7 | 331.2 | 128.2 | 511.6 | 5500 | 6.979636 | 49.73325 | 6.06 | 148.94 | 2456.76 | 938 | 753 | 543 | 291 | 1403.833 | 21.93167 | 1.201667 | 1.24 | 73.92383 | 0.4611667 | 0.065 | 9.481667 | 599 | -4.4 | 0.54
2021-01-15 | 16:00 | 2.14 | 13.145 | 37.87 | 0.495 | 21.81 | 2.13 | 6.20575 | 1.7472 | 0.58383 | 11.03 | 21.315 | 42.97 | 6881.22 | 0 | 815.3 | 24.1 | 40 | 0.61 | 1115.5 | 335.4 | 128.4 | 512.8 | 5500 | 6.994909 | 49.73325 | 6.06 | 148.94 | 2456.76 | 942 | 770 | 568 | 295 | 1400.625 | 22.05625 | 1.19875 | 1.23875 | 73.808125 | 0.459375 | 0.06428571 | 9.245714 | 602 | -3.6 | 0.54
2021-01-15 | 17:00 | 1.98 | 14.04 | 40.47 | 0.63 | 19.57 | 2.87 | 7.1 | 2.07 | 0.5 | 10.34 | 20.555 |  |  | 0 | 813.3 | 24.8 | 40 | 0.61 | 1106.7 | 331 | 128.3 | 512.5 | 5400 | 7.12 | 48.60049 | 6.36 | 148.94 | 1653.34 | 958 | 780 | 580 | 301 | 1400.625 | 22.05625 | 1.19875 | 1.23875 | 73.808125 | 0.459375 | 0.06428571 | 9.245714 | 608 | -3.5 | 0.34
2021-01-15 | 18:00 | 1.98 | 14.04 | 40.47 | 0.63 | 19.57 | 2.87 | 7.1 | 2.07 | 0.5 | 10.34 | 20.555 |  |  | 0 | 813.3 | 24.8 | 40 | 0.6 | 1125.8 | 336.6 | 129 | 515.3 | 5300 | 7.293962 | 48.61047 | 6.36 | 148.94 | 1653.34 | 964 | 778 | 585 | 303 | 1400.625 | 22.05625 | 1.19875 | 1.23875 | 73.808125 | 0.459375 | 0.06428571 | 9.245714 | 607 | -4 | 0.34
2021-01-15 | 19:00 | 1.98 | 14.04 | 40.47 | 0.63 | 19.57 | 2.87 | 7.1 | 2.07 | 0.5 | 10.34 | 20.555 |  |  | 0 | 813.3 | 24.8 | 40 | 0.6 | 1124.1 | 334.2 | 129 | 514.8 | 5100 | 7.574118 | 47.31422 | 6.36 | 148.94 | 1653.34 | 966 | 780 | 585 | 295 | 1400.625 | 22.05625 | 1.19875 | 1.23875 | 73.808125 | 0.459375 | 0.06428571 | 9.245714 | 618 | -3.6 | 0.36
2021-01-15 | 20:00 | 1.98 | 14.04 | 40.47 | 0.63 | 19.57 | 2.87 | 7.1 | 2.07 | 0.5 | 10.34 | 20.555 |  |  | 0 | 813.3 | 24.8 | 40 | 0.6 | 1127.1 | 339 | 129.2 | 516.9 | 5200 | 7.455 | 48.36759 | 6.36 | 148.94 | 1653.34 | 959 | 765 | 557 | 282 | 1400.625 | 22.05625 | 1.19875 | 1.23875 | 73.808125 | 0.459375 | 0.06428571 | 9.245714 | 621 | -3.7 | 0.36
2021-01-15 | 21:00 | 1.98 | 14.04 | 40.47 | 0.63 | 19.57 | 2.87 | 7.1 | 2.07 | 0.5 | 10.34 | 20.555 |  |  | 0 | 813.3 | 24.8 | 40 | [8 empty] | 6.36 | 148.94 | 1653.34 | 961 | 753 | 539 | 265 | 1400.625 | 22.05625 | 1.19875 | 1.23875 | 73.808125 | 0.459375 | 0.06428571 | 9.245714 | 612 | -2.9 | 0.38
2021-01-15 | 22:00 | 1.98 | 14.04 | 40.47 | 0.63 | 19.57 | 2.87 | 7.1 | 2.07 | 0.5 | 10.34 | 20.555 |  |  | 0 | 813.3 | 24.8 | 40 | [8 empty] | 6.36 | 148.94 | 1653.34 | 953 | 748 | 525 | 277 | 1400.625 | 22.05625 | 1.19875 | 1.23875 | 73.808125 | 0.459375 | 0.06428571 | 9.245714 | 606 | -4.4 | 0.38
2021-01-15 | 23:00 | 1.98 | 14.04 | 40.47 | 0.63 | 19.57 | 2.87 | 7.1 | 2.07 | 0.5 | 10.34 | 20.555 |  |  | 0 | 813.3 | 24.8 | 40 | [8 empty] | 6.36 | 148.94 | 1653.34 | 954 | 757 | 554 | 292 | 1400.625 | 22.05625 | 1.19875 | 1.23875 | 73.808125 | 0.459375 | 0.06428571 | 9.245714 | 600 | -3.2 | 0.35
2021-01-16 | 24:00 | 1.98 | 14.04 | 40.47 | 0.63 | 19.57 | 2.87 | 7.1 | 2.07 | 0.5 | 10.34 | 20.555 |  |  | 0 | 813.3 | 24.8 | 40 | [8 empty] | 6.36 | 105.23 | 1653.34 | 958 | 729 | 563 | 298 | 1400.625 | 22.05625 | 1.19875 | 1.23875 | 73.808125 | 0.459375 | 0.06428571 | 9.245714 | 605 | -4 | 0.35
2021-01-16 | 25:00 | 2.085 | 14.88 | 38.965 | 0.73 | 20.65 | 2.885 | 7.136513 | 1.887281 | 0.5433761 | 10.37 | 20.81 | 43.44 | 6605.41 | 0 | 813.3 | 24.8 | 40 | [8 empty] | 6.36 | 105.23 | 1653.34 | 963 | 752 | 564 | 296 | 1400.625 | 22.05625 | 1.19875 | 1.23875 | 73.808125 | 0.459375 | 0.06428571 | 9.245714 | 626 | -3.2 | 0
2021-01-16 | 26:00 | 2.085 | 14.88 | 38.965 | 0.73 | 20.65 | 2.885 | 7.136513 | 1.887281 | 0.5433761 | 10.37 | 20.81 | 43.44 | 6605.41 | 0 | 813.3 | 24.8 | 40 | [8 empty] | 6.36 | 105.23 | 1653.34 | 975 | 749 | 565 | 293 | 1400.625 | 22.05625 | 1.19875 | 1.23875 | 73.808125 | 0.459375 | 0.06428571 | 9.245714 | 630 | -3.7 | 0
2021-01-16 | 27:00 | 2.085 | 14.88 | 38.965 | 0.73 | 20.65 | 2.885 | 7.136513 | 1.887281 | 0.5433761 | 10.37 | 20.81 | 43.44 | 6605.41 | 0 | 813.3 | 24.8 | 40 | [8 empty] | 6.36 | 105.23 | 1653.34 | 954 | 734 | 550 | 294 | 1400.625 | 22.05625 | 1.19875 | 1.23875 | 73.808125 | 0.459375 | 0.06428571 | 9.245714 | 611 | -3.2 | 0
2021-01-16 | 28:00 | 2.085 | 14.88 | 38.965 | 0.73 | 20.65 | 2.885 | 7.136513 | 1.887281 | 0.5433761 | 10.37 | 20.81 | 43.44 | 6605.41 | 0 | 813.3 | 24.8 | 40 | [8 empty] | 6.36 | 105.23 | 1653.34 | 934 | 706 | 549 | 285 | 1400.625 | 22.05625 | 1.19875 | 1.23875 | 73.808125 | 0.459375 | 0.06428571 | 9.245714 | 589 | -5.1 | 0
2021-01-16 | 29:00 | 2.085 | 14.88 | 38.965 | 0.73 | 20.65 | 2.885 | 7.136513 | 1.887281 | 0.5433761 | 10.37 | 20.81 | 43.44 | 6605.41 | 105.23 | 813.3 | 24.8 | 40 | [8 empty] | 6.36 | 105.23 | 1653.34 | 956 | 698 | 530 | 271 | 1400.625 | 22.05625 | 1.19875 | 1.23875 | 73.808125 | 0.459375 | 0.06428571 | 9.245714 | 583 | -3.3 | 0
2021-01-16 | 30:00 | 2.085 | 14.88 | 38.965 | 0.73 | 20.65 | 2.885 | 7.136513 | 1.887281 | 0.5433761 | 10.37 | 20.81 | 43.44 | 6605.41 | 105.23 | 813.3 | 24.8 | 40 | [8 empty] | 6.36 | 105.23 | 1653.34 | 947 | 686 | 517 | 285 | 1400.625 | 22.05625 | 1.19875 | 1.23875 | 73.808125 | 0.459375 | 0.06428571 | 9.245714 | 573 | -3.6 | 0
2021-01-16 | 31:00 | 2.085 | 14.88 | 38.965 | 0.73 | 20.65 | 2.885 | 7.136513 | 1.887281 | 0.5433761 | 10.37 | 20.81 | 43.44 | 6605.41 | 105.23 | 813.3 | 24.8 | 40 | [8 empty] | 6.36 | 105.23 | 1653.34 | 937 | 685 | 509 | 289 | 1400.625 | 22.05625 | 1.19875 | 1.23875 | 73.808125 | 0.459375 | 0.06428571 | 9.245714 | 597 | -3.4 | 0
2021-01-16 | 32:00 | 2.085 | 14.88 | 38.965 | 0.73 | 20.65 | 2.885 | 7.136513 | 1.887281 | 0.5433761 | 10.37 | 20.81 | 43.44 | 6605.41 | 105.23 | 813.3 | 24.8 | 40 | [8 empty] | 6.36 | 105.23 | 1653.34 | 987 | 775 | 601 | 304 | 1400.625 | 22.05625 | 1.19875 | 1.23875 | 73.808125 | 0.459375 | 0.06428571 | 9.245714 | 639 | -1 | 0
2021-01-16 | 33:00 | 2.16 | 13.21 | 41.125 | 0.62 | 19.945 | 2.405 | 6.16906 | 2.06185 | 0.49582 | 10.405 | 22.31 | 44.36 | 6759.32 | 105.23 | 813.3 | 24.8 | 40 | [8 empty] | 6.36 | 105.23 | 1653.34 | 969 | 772 | 592 | 296 | 1400.625 | 22.05625 | 1.19875 | 1.23875 | 73.808125 | 0.459375 | 0.06428571 | 9.245714 | 661 | -2.8 | 0
2021-01-16 | 34:00 | 2.16 | 13.21 | 41.125 | 0.62 | 19.945 | 2.405 | 6.16906 | 2.06185 | 0.49582 | 10.405 | 22.31 | 44.36 | 6759.32 | 105.23 | 813.3 | 24.8 | 40 | [8 empty] | 6.36 | 105.23 | 1653.34 | 967 | 779 | 595 | 303 | 1400.625 | 22.05625 | 1.19875 | 1.23875 | 73.808125 | 0.459375 | 0.06428571 | 9.245714 | 633 | -3.4 | 0
2021-01-16 | 35:00 | 2.16 | 13.21 | 41.125 | 0.62 | 19.945 | 2.405 | 6.16906 | 2.06185 | 0.49582 | 10.405 | 22.31 | 44.36 | 6759.32 | 105.23 | 813.3 | 24.8 | 40 | [8 empty] | 6.36 | 105.23 | 1653.34 | 950 | 787 | 589 | 300 | 1400.625 | 22.05625 | 1.19875 | 1.23875 | 73.808125 | 0.459375 | 0.06428571 | 9.245714 | 626 | -3.1 | 0
2021-01-16 | 12:00 | 2.16 | 13.21 | 41.125 | 0.62 | 19.945 | 2.405 | 6.16906 | 2.06185 | 0.49582 | 10.405 | 22.31 | 44.36 | 6759.32 | 105.23 | 813.3 | 24.8 | 40 | 0.62 | 731 | 249.2 | 105.2 | 447.6 | 4285.385 | 7.739795 | 42.00946 | 6.36 | 105.23 | 1653.34 | 949 | 781 | 594 | 296 | 1400.625 | 22.05625 | 1.19875 | 1.23875 | 73.808125 | 0.459375 | 0.06428571 | 9.245714 | 636 | -3.8 | 0
2021-01-16 | 13:00 | 2.16 | 13.21 | 41.125 | 0.62 | 19.945 | 2.405 | 6.16906 | 2.06185 | 0.49582 | 10.405 | 22.31 | 44.36 | 6759.32 | 105.23 | 813.3 | 24.8 | 40 | 0.62 | 871.4 | 322 | 114.5 | 502.9 | 4800 | 7.7175 | 46.66083 | 6.36 | 105.23 | 1653.34 |  |  |  |  | 1400.625 | 22.05625 | 1.19875 | 1.23875 | 73.808125 | 0.459375 | 0.06428571 | 9.245714 |  |  | 0
2021-01-16 | 14:00 | 2.16 | 13.21 | 41.125 | 0.62 | 19.945 | 2.405 | 6.16906 | 2.06185 | 0.49582 | 10.405 | 22.31 | 44.36 | 6759.32 | 105.23 | 813.3 | 24.8 | 40 | 0.62 | 1020.6 | 332.8 | 123.1 | 514.1 | 5200 | 7.352308 | 48.97344 | 6.36 | 105.23 | 1653.34 |  |  |  |  | 1400.625 | 22.05625 | 1.19875 | 1.23875 | 73.808125 | 0.459375 | 0.06428571 | 9.245714 |  |  | 0
2021-01-16 | 15:00 | 2.16 | 13.21 | 41.125 | 0.62 | 19.945 | 2.405 | 6.16906 | 2.06185 | 0.49582 | 10.405 | 22.31 | 44.36 | 6759.32 | 105.23 | 813.3 | 24.8 | 40 | 0.62 | 1035.1 | 335 | 124.3 | 514.2 | 5400 | 7.094444 | 49.20273 | 6.36 | 105.23 | 1653.34 |  |  |  |  | 1400.625 | 22.05625 | 1.19875 | 1.23875 | 73.808125 | 0.459375 | 0.06428571 | 9.245714 |  |  | 0
2021-01-16 | 16:00 | 2.16 | 13.21 | 41.125 | 0.62 | 19.945 | 2.405 | 6.16906 | 2.06185 | 0.49582 | 10.405 | 22.31 | 44.36 | 6759.32 | 105.23 | 813.3 | 24.8 | 40 | 0.62 | 1036.9 | 334.5 | 124.3 | 514.1 | 5500 | 6.964364 | 49.51386 | 6.36 | 105.23 | 1653.34 |  |  |  |  | 1393.667 | 21.77833 | 1.223333 | 1.236667 | 74.0875 | 0.4458333 | 0.055 | 8.595
2021-01-16 | 17:00 | 2.07 | 15.2 | 36.47 | 0.55 | 21.29 | 2.98 | 7.35 | 1.71 | 0.59 | 10.32 | 19.795 | 44.96 | 6847.46 | 105.05 | 818.3 | 24.2 | 40 | 0.62 | 1050.1 | 333.4 | 125.4 | 516.5 | 5500 | 7.002545 | 49.58529 | 6.09 | 105.23 | 1726.05 |  |  |  |  | 1393.667 | 21.77833 | 1.223333 | 1.236667 | 74.0875 | 0.4458333 | 0.055 | 8.595
2021-01-16 | 18:00 | 2.07 | 15.2 | 36.47 | 0.55 | 21.29 | 2.98 | 7.35 | 1.71 | 0.59 | 10.32 | 19.795 | 44.96 | 6847.46 | 105.05 | 818.3 | 24.2 | 40 | 0.62 | 1065.5 | 334.8 | 126.1 | 516.7 | 5500 | 7.012364 | 51.39226 | 6.09 | 105.23 | 1726.05 |  |  |  |  | 1393.667 | 21.77833 | 1.223333 | 1.236667 | 74.0875 | 0.4458333 | 0.055 | 8.595
2021-01-16 | 19:00 | 2.07 | 15.2 | 36.47 | 0.55 | 21.29 | 2.98 | 7.35 | 1.71 | 0.59 | 10.32 | 19.795 | 44.96 | 6847.46 | 105.05 | 818.3 | 24.2 | 40 | 0.62 | 1061.5 | 333.1 | 125.8 | 516.6 | 5500 | 7.008 | 51.2152 | 6.09 | 105.23 | 1726.05 |  |  |  |  | 1393.667 | 21.77833 | 1.223333 | 1.236667 | 74.0875 | 0.4458333 | 0.055 | 8.595
2021-01-16 | 20:00 | 2.07 | 15.2 | 36.47 | 0.55 | 21.29 | 2.98 | 7.35 | 1.71 | 0.59 | 10.32 | 19.795 | 44.96 | 6847.46 | 105.05 | 818.3 | 24.2 | 40 | 0.62 | 1064.7 | 334.9 | 126 | 515.6 | 5500 | 6.999273 | 51.49331 | 6.09 | 105.23 | 1726.05 |  |  |  |  | 1393.667 | 21.77833 | 1.223333 | 1.236667 | 74.0875 | 0.4458333 | 0.055 | 8.595
2021-01-16 | 21:00 | 2.07 | 15.2 | 36.47 | 0.55 | 21.29 | 2.98 | 7.35 | 1.71 | 0.59 | 10.32 | 19.795 | 44.96 | 6847.46 | 105.05 | 818.3 | 24.2 | 40 | 0.62 | 1068 | 334.8 | 126.2 | 516 | 5500 | 7.005818 | 51.08201 | 6.09 | 105.23 | 1726.05 |  |  |  |  | 1393.667 | 21.77833 | 1.223333 | 1.236667 | 74.0875 | 0.4458333 | 0.055 | 8.595
2021-01-16 | 22:00 | 2.07 | 15.2 | 36.47 | 0.55 | 21.29 | 2.98 | 7.35 | 1.71 | 0.59 | 10.32 | 19.795 | 44.96 | 6847.46 | 105.05 | 818.3 | 24.2 | 40 | 0.62 | 1062.4 | 335.1 | 126 | 516.1 | 5600 | 6.879643 | 52.23881 | 6.09 | 105.23 | 1726.05 |  |  |  |  | 1393.667 | 21.77833 | 1.223333 | 1.236667 | 74.0875 | 0.4458333 | 0.055 | 8.595
2021-01-16 | 23:00 | 2.07 | 15.2 | 36.47 | 0.55 | 21.29 | 2.98 | 7.35 | 1.71 | 0.59 | 10.32 | 19.795 | 44.96 | 6847.46 | 105.05 | 818.3 | 24.2 | 40 | 0.62 | 1069.3 | 336 | 126 | 515.3 | 5500 | 6.996 | 49.80531 | 6.09 | 105.23 | 1726.05 |  |  |  |  | 1393.667 | 21.77833 | 1.223333 | 1.236667 | 74.0875 | 0.4458333 | 0.055 | 8.595
2021-01-17 | 0:00 | 2.07 | 15.2 | 36.47 | 0.55 | 21.29 | 2.98 | 7.35 | 1.71 | 0.59 | 10.32 | 19.795 | 44.96 | 6847.46 | 105.05 | 818.3 | 24.2 | 40 | 0.62 | 1066 | 336 | 126.1 | 515.4 | 5500 | 6.998182 | 50.00455 | 6.09 | 105.05 | 1726.05 |  |  |  |  | 1393.667 | 21.77833 | 1.223333 | 1.236667 | 74.0875 | 0.4458333 | 0.055 | 8.595
2021-01-17 | 1:00 | 2.01 | 14.87 | 37.5 | 0.65 | 20.83 | 2.93 | 7.41 | 1.8 | 0.57 | 10.72 | 21.945 | 42.73 | 7072.79 | 105.05 | 818.3 | 24.2 | 40 | 0.62 | 1067.3 | 335.7 | 126.1 | 513.6 | 5400 | 7.107778 | 48.02561 | 6.09 | 105.05 | 1726.05 |  |  |  |  | 1393.667 | 21.77833 | 1.223333 | 1.236667 | 74.0875 | 0.4458333 | 0.055 | 8.595 |  |  | 0
2021-01-17 | 2:00 | 2.01 | 14.87 | 37.5 | 0.65 | 20.83 | 2.93 | 7.41 | 1.8 | 0.57 | 10.72 | 21.945 | 42.73 | 7072.79 | 105.05 | 818.3 | 24.2 | 40 | 0.62 | 990.5 | 334.4 | 121.7 | 513.7 | 5300 | 7.193208 | 47.17821 | 6.09 | 105.05 | 1726.05 |  |  |  |  | 1393.667 | 21.77833 | 1.223333 | 1.236667 | 74.0875 | 0.4458333 | 0.055 | 8.595 |  |  | 0
2021-01-17 | 3:00 | 2.01 | 14.87 | 37.5 | 0.65 | 20.83 | 2.93 | 7.41 | 1.8 | 0.57 | 10.72 | 21.945 | 42.73 | 7072.79 | 105.05 | 818.3 | 24.2 | 40 | 0.62 | 991 | 336.4 | 121.9 | 515.1 | 5400 | 7.077778 | 47.98294 | 6.09 | 105.05 | 1726.05 |  |  |  |  | 1393.667 | 21.77833 | 1.223333 | 1.236667 | 74.0875 | 0.4458333 | 0.055 | 8.595 |  |  | 0
2021-01-17 | 4:00 | 2.01 | 14.87 | 37.5 | 0.65 | 20.83 | 2.93 | 7.41 | 1.8 | 0.57 | 10.72 | 21.945 | 42.73 | 7072.79 | 0 | 818.3 | 24.2 | 40 | 0.62 | 991.4 | 336.8 | 121.7 | 515.5 | 5300 | 7.213585 | 49.22905 | 6.09 | 105.05 | 1726.05 | 946 | 779 | 539 | 255 | 1393.667 | 21.77833 | 1.223333 | 1.236667 | 74.0875 | 0.4458333 | 0.055 | 8.595 | 639 | -2.9 | 0
2021-01-17 | 5:00 | 2.01 | 14.87 | 37.5 | 0.65 | 20.83 | 2.93 | 7.41 | 1.8 | 0.57 | 10.72 | 21.945 | 42.73 | 7072.79 | 0 | 818.3 | 24.2 | 40 | 0.62 | 994.1 | 338.5 | 121.8 | 515.9 | 5400 | 7.085556 | 48.99292 | 6.09 | 105.05 | 1726.05 | 963 | 767 | 533 | 269 | 1393.667 | 21.77833 | 1.223333 | 1.236667 | 74.0875 | 0.4458333 | 0.055 | 8.595 | 605 | -3 | 0
2021-01-17 | 6:00 | 2.01 | 14.87 | 37.5 | 0.65 | 20.83 | 2.93 | 7.41 | 1.8 | 0.57 | 10.72 | 21.945 | 42.73 | 7072.79 | 105.05 | 818.3 | 24.2 | 40 | 0.62 | 990.5 | 340 | 122 | 516.7 | 5300 | 7.230566 | 47.60194 | 6.09 | 105.05 | 1726.05 | 985 | 767 | 550 | 286 | 1393.667 | 21.77833 | 1.223333 | 1.236667 | 74.0875 | 0.4458333 | 0.055 | 8.595 | 579 | -3.8 | 0
2021-01-17 | 7:00 | 2.01 | 14.87 | 37.5 | 0.65 | 20.83 | 2.93 | 7.41 | 1.8 | 0.57 | 10.72 | 21.945 | 42.73 | 7072.79 | 105.05 | 818.3 | 24.2 | 40 | 0.62 | 1024.7 | 336.8 | 123.8 | 514.3 | 5400 | 7.09 | 48.49573 | 6.09 | 105.05 | 1726.05 | 991 | 765 | 560 | 289 | 1393.667 | 21.77833 | 1.223333 | 1.236667 | 74.0875 | 0.4458333 | 0.055 | 8.595 | 573 | -3 | 0
2021-01-17 | 8:00 | 2.01 | 14.87 | 37.5 | 0.65 | 20.83 | 2.93 | 7.41 | 1.8 | 0.57 | 10.72 | 21.945 | 42.73 | 7072.79 | 105.05 | 818.3 | 24.2 | 40 | 0.62 | 1029.2 | 337.7 | 124.1 | 514.1 | 5300 | 7.224906 | 47.87715 | 6.09 | 105.05 | 1726.05 | 982 | 764 | 566 | 295 | 1393.667 | 21.77833 | 1.223333 | 1.236667 | 74.0875 | 0.4458333 | 0.055 | 8.595 | 595 | -3.5 | 0
2021-01-17 | 9:00 | 2.09 | 15.93 | 36.37 | 0.58 | 20.8 | 3.14 | 7.64 | 1.75 | 0.58 | 10.12 | 20.64 | 46.14 | 6723.33 | 105.05 | 818.3 | 24.2 | 40 | 0.62 | 995.7 | 335.6 | 122 | 510.4 | 5200 | 7.296923 | 50.67732 | 6.09 | 105.05 | 1726.05 | 992 | 784 | 580 | 305 | 1393.667 | 21.77833 | 1.223333 | 1.236667 | 74.0875 | 0.4458333 | 0.055 | 8.595 | 580 | -4.4 | 0.22
2021-01-17 | 10:00 | 2.09 | 15.93 | 36.37 | 0.58 | 20.8 | 3.14 | 7.64 | 1.75 | 0.58 | 10.12 | 20.64 | 46.14 | 6723.33 | 0 | 818.3 | 24.2 | 40 | 0.62 | 992 | 334.6 | 121.8 | 512.4 | 5200 | 7.317692 | 52.83479 | 6.09 | 105.05 | 1726.05 | 996 | 778 | 584 | 302 | 1393.667 | 21.77833 | 1.223333 | 1.236667 | 74.0875 | 0.4458333 | 0.055 | 8.595 | 598 | -3.8 | 0.22
2021-01-17 | 11:00 | 2.09 | 15.93 | 36.37 | 0.58 | 20.8 | 3.14 | 7.64 | 1.75 | 0.58 | 10.12 | 20.64 | 46.14 | 6723.33 | 0 | 818.3 | 24.2 | 40 | [8 empty] | 6.09 | 105.05 | 1726.05 | 988 | 776 | 596 | 297 | 1393.667 | 21.77833 | 1.223333 | 1.236667 | 74.0875 | 0.4458333 | 0.055 | 8.595 | 609 | -2.9 | 0.2
2021-01-17 | 12:00 | 2.09 | 15.93 | 36.37 | 0.58 | 20.8 | 3.14 | 7.64 | 1.75 | 0.58 | 10.12 | 20.64 | 46.14 | 6723.33 | 0 | 818.3 | 24.2 | 40 | [8 empty] | 6.09 | 105.05 | 1726.05 | 979 | 769 | 562 | 280 | 1393.667 | 21.77833 | 1.223333 | 1.236667 | 74.0875 | 0.4458333 | 0.055 | 8.595 | 624 | -2.2 | 0.2
2021-01-17 | 13:00 | 2.09 | 15.93 | 36.37 | 0.58 | 20.8 | 3.14 | 7.64 | 1.75 | 0.58 | 10.12 | 20.64 | 46.14 | 6723.33 | 0 | 818.3 | 24.2 | 40 | 0.46 | 440.7 | 155 | 81.9 | 360.1 | 3500 | 7.577143 | 49.61724 | 6.09 | 105.05 | 1726.05 | 971 | 723 | 528 | 274 | 1393.667 | 21.77833 | 1.223333 | 1.236667 | 74.0875 | 0.4458333 | 0.055 | 8.595 | 614 | -4.3 | 0.21
2021-01-17 | 14:00 | 2.09 | 15.93 | 36.37 | 0.58 | 20.8 | 3.14 | 7.64 | 1.75 | 0.58 | 10.12 | 20.64 | 46.14 | 6723.33 | 0 | 818.3 | 24.2 | 40 | 0.5 | 626.5 | 189.3 | 97.8 | 400.2 | 4200 | 7.114286 | 50.45045 | 6.09 | 105.05 | 1726.05 | 967 | 749 | 545 | 279 | 1393.667 | 21.77833 | 1.223333 | 1.236667 | 74.0875 | 0.4458333 | 0.055 | 8.595 | 620 | -5.6 | 0.21
2021-01-17 | 15:00 | 2.09 | 15.93 | 36.37 | 0.58 | 20.8 | 3.14 | 7.64 | 1.75 | 0.58 | 10.12 | 20.64 | 46.14 | 6723.33 | 0 | 818.3 | 24.2 | 40 | 0.56 | 732.9 | 212.3 | 105.5 | 420.5 | 4400 | 7.172727 | 47.5316 | 6.09 | 105.05 | 1726.05 | 963 | 739 | 545 | 287 | 1393.667 | 21.77833 | 1.223333 | 1.236667 | 74.0875 | 0.4458333 | 0.055 | 8.595 | 623 | -2.1 | 0.2
2021-01-17 | 16:00 | 2.09 | 15.93 | 36.37 | 0.58 | 20.8 | 3.14 | 7.64 | 1.75 | 0.58 | 10.12 | 20.64 | 46.14 | 6723.33 | 0 | 818.3 | 24.2 | 40 | 0.59 | 756.9 | 265.9 | 107.5 | 463.3 | 4600 | 7.445217 | 45.9311 | 6.09 | 105.05 | 1726.05 | 973 | 763 | 599 | 306 | 1393.167 | 21.58 | 1.161667 | 1.131667 | 74.45583 | 0.4708333 | 0.072 | 9.676 | 615 | -3.4 | 0.2
2021-01-17 | 17:00 | 1.9 | 15.32 | 35.94 | 0.6 | 19.3 | 3.06 | 8.063158 | 1.862176 | 0.5489308 | 11.02 | 20.43 | 40.88 | 6989.77 | 0 | 814 | 23.5 | 1 | [8 empty] | 6.17 | 105.05 | 1369.72 | 967 | 790 | 596 | 311 | 1393.167 | 21.58 | 1.161667 | 1.131667 | 74.45583 | 0.4708333 | 0.072 | 9.676 | 676 | -2.5 | 0
2021-01-17 | 18:00 | 1.9 | 15.32 | 35.94 | 0.6 | 19.3 | 3.06 | 8.063158 | 1.862176 | 0.5489308 | 11.02 | 20.43 | 40.88 | 6989.77 | 0 | 814 | 23.5 | 1 | [8 empty] | 6.17 | 105.05 | 1369.72 | 975 | 758 | 568 | 301 | 1393.167 | 21.58 | 1.161667 | 1.131667 | 74.45583 | 0.4708333 | 0.072 | 9.676 | 608 | -2.7 | 0
2021-01-17 | 19:00 | 1.9 | 15.32 | 35.94 | 0.6 | 19.3 | 3.06 | 8.063158 | 1.862176 | 0.5489308 | 11.02 | 20.43 | 40.88 | 6989.77 | 0 | 814 | 23.5 | 1 | [8 empty] | 6.17 | 105.05 | 1369.72 | 980 | 757 | 574 | 296 | 1393.167 | 21.58 | 1.161667 | 1.131667 | 74.45583 | 0.4708333 | 0.072 | 9.676 | 608 | -3.8 | 0
2021-01-17 | 20:00 | 1.9 | 15.32 | 35.94 | 0.6 | 19.3 | 3.06 | 8.063158 | 1.862176 | 0.5489308 | 11.02 | 20.43 | 40.88 | 6989.77 | 0 | 814 | 23.5 | 1 | [8 empty] | 6.17 | 105.05 | 1369.72 | 976 | 754 | 565 | 294 | 1393.167 | 21.58 | 1.161667 | 1.131667 | 74.45583 | 0.4708333 | 0.072 | 9.676 | 609 | -3.8 | 0
2021-01-17 | 21:00 | 1.9 | 15.32 | 35.94 | 0.6 | 19.3 | 3.06 | 8.063158 | 1.862176 | 0.5489308 | 11.02 | 20.43 | 40.88 | 6989.77 | 0 | 814 | 23.5 | 1 | [8 empty] | 6.17 | 105.05 | 1369.72 | 966 | 740 | 560 | 292 | 1393.167 | 21.58 | 1.161667 | 1.131667 | 74.45583 | 0.4708333 | 0.072 | 9.676 | 603 | -2.7 | 0
2021-01-17 | 22:00 | 1.9 | 15.32 | 35.94 | 0.6 | 19.3 | 3.06 | 8.063158 | 1.862176 | 0.5489308 | 11.02 | 20.43 | 40.88 | 6989.77 | 0 | 814 | 23.5 | 1 | [8 empty] | 6.17 | 105.05 | 1369.72 | 958 | 725 | 554 | 298 | 1393.167 | 21.58 | 1.161667 | 1.131667 | 74.45583 | 0.4708333 | 0.072 | 9.676 | 597 | -4.1 | 0
2021-01-17 | 23:00 | 1.9 | 15.32 | 35.94 | 0.6 | 19.3 | 3.06 | 8.063158 | 1.862176 | 0.5489308 | 11.02 | 20.43 | 40.88 | 6989.77 | 0 | 814 | 23.5 | 1 | [8 empty] | 6.17 | 105.05 | 1369.72 | 968 | 774 | 577 | 315 | 1393.167 | 21.58 | 1.161667 | 1.131667 | 74.45583 | 0.4708333 | 0.072 | 9.676 | 603 | -2.1 | 0
2021-01-18 | 24:00 | 1.9 | 15.32 | 35.94 | 0.6 | 19.3 | 3.06 | 8.063158 | 1.862176 | 0.5489308 | 11.02 | 20.43 | 40.88 | 6989.77 | 0 | 814 | 23.5 | 1 | [8 empty] | 6.17 | 84.49 | 1369.72 | 946 | 775 | 591 | 310 | 1393.167 | 21.58 | 1.161667 | 1.131667 | 74.45583 | 0.4708333 | 0.072 | 9.676 | 586 | -2.3 | 0
2021-01-18 | 25:00 | [13 empty] | 0 | 814 | 23.5 | 1 | [8 empty] | 6.17 | 84.49 | 1369.72 | 965 | 761 | 571 | 298 | 1393.167 | 21.58 | 1.161667 | 1.131667 | 74.45583 | 0.4708333 | 0.072 | 9.676 | 614 | 1.7 | 0.44
2021-01-18 | 26:00 | [13 empty] | 0 | 814 | 23.5 | 1 | [8 empty] | 6.17 | 84.49 | 1369.72 | 969 | 747 | 547 | 295 | 1393.167 | 21.58 | 1.161667 | 1.131667 | 74.45583 | 0.4708333 | 0.072 | 9.676 | 611 | -3.8 | 0.44
2021-01-18 | 27:00 | [13 empty] | 0 | 814 | 23.5 | 1 | [8 empty] | 6.17 | 84.49 | 1369.72 |  |  |  |  | 1393.167 | 21.58 | 1.161667 | 1.131667 | 74.45583 | 0.4708333 | 0.072 | 9.676 |  |  | 0.41
2021-01-18 | 28:00 | [13 empty] | 84.49 | 814 | 23.5 | 1 | [8 empty] | 6.17 | 84.49 | 1369.72 |  |  |  |  | 1393.167 | 21.58 | 1.161667 | 1.131667 | 74.45583 | 0.4708333 | 0.072 | 9.676 |  |  | 0.41
2021-01-18 | 29:00 | [13 empty] | 84.49 | 814 | 23.5 | 1 | [8 empty] | 6.17 | 84.49 | 1369.72 | 851 | 709 | 448 | 238 | 1393.167 | 21.58 | 1.161667 | 1.131667 | 74.45583 | 0.4708333 | 0.072 | 9.676 | 588 | -2.6 | 0.43
2021-01-18 | 30:00 | [13 empty] | 84.49 | 814 | 23.5 | 1 | [8 empty] | 6.17 | 84.49 | 1369.72 | 926 | 784 | 560 | 262 | 1393.167 | 21.58 | 1.161667 | 1.131667 | 74.45583 | 0.4708333 | 0.072 | 9.676 | 603 | -3.5 | 0.43
2021-01-18 | 31:00 | [13 empty] | 84.49 | 814 | 23.5 | 1 | [8 empty] | 6.17 | 84.49 | 1369.72 | 969 | 819 | 614 | 277 | 1393.167 | 21.58 | 1.161667 | 1.131667 | 74.45583 | 0.4708333 | 0.072 | 9.676 | 640 | -3.3 | 0.47
2021-01-18 | 32:00 | [13 empty] | 84.49 | 814 | 23.5 | 1 | [8 empty] | 6.17 | 84.49 | 1369.72 | 960 | 796 | 589 | 272 | 1393.167 | 21.58 | 1.161667 | 1.131667 | 74.45583 | 0.4708333 | 0.072 | 9.676 | 645 | -3.7 | 0.47
2021-01-18 | 33:00 | 2.04 | 15.415 | 37.055 | 0.575 | 21.105 | 2.985 | 7.55307 | 1.75588 | 0.58061 | 10.44 | 20.625 | 43.23 | 6865.58 | 84.49 | 814 | 23.5 | 1 | [8 empty] | 6.17 | 84.49 | 1369.72 |  |  |  |  | 1393.167 | 21.58 | 1.161667 | 1.131667 | 74.45583 | 0.4708333 | 0.072 | 9.676
2021-01-18 | 34:00 | 2.04 | 15.415 | 37.055 | 0.575 | 21.105 | 2.985 | 7.55307 | 1.75588 | 0.58061 | 10.44 | 20.625 | 43.23 | 6865.58 | 84.49 | 814 | 23.5 | 1 | [8 empty] | 6.17 | 84.49 | 1369.72 |  |  |  |  | 1393.167 | 21.58 | 1.161667 | 1.131667 | 74.45583 | 0.4708333 | 0.072 | 9.676
2021-01-18 | 11:00 | 2.04 | 15.415 | 37.055 | 0.575 | 21.105 | 2.985 | 7.55307 | 1.75588 | 0.58061 | 10.44 | 20.625 | 43.23 | 6865.58 | 84.49 | 814 | 23.5 | 1 | 0.6 | 766.2 | 270 | 107.9 | 463.9 | 4800 | 7.1475 | 46.67445 | 6.17 | 84.49 | 1369.72 |  |  |  |  | 1393.167 | 21.58 | 1.161667 | 1.131667 | 74.45583 | 0.4708333 | 0.072 | 9.676
2021-01-18 | 12:00 | 2.04 | 15.415 | 37.055 | 0.575 | 21.105 | 2.985 | 7.55307 | 1.75588 | 0.58061 | 10.44 | 20.625 | 43.23 | 6865.58 | 84.49 | 814 | 23.5 | 1 | 0.6 | 987 | 335.9 | 122 | 516.1 | 5200 | 7.362692 | 50.22699 | 6.17 | 84.49 | 1369.72 |  |  |  |  | 1393.167 | 21.58 | 1.161667 | 1.131667 | 74.45583 | 0.4708333 | 0.072 | 9.676
2021-01-18 | 13:00 | 2.04 | 15.415 | 37.055 | 0.575 | 21.105 | 2.985 | 7.55307 | 1.75588 | 0.58061 | 10.44 | 20.625 | 43.23 | 6865.58 | 0 | 814 | 23.5 | 1 | 0.6 | 1062.4 | 335.3 | 126.2 | 516 | 5400 | 7.135556 | 52.31037 | 6.17 | 84.49 | 1369.72 |  |  |  |  | 1393.167 | 21.58 | 1.161667 | 1.131667 | 74.45583 | 0.4708333 | 0.072 | 9.676
2021-01-18 | 14:00 | 2.04 | 15.415 | 37.055 | 0.575 | 21.105 | 2.985 | 7.55307 | 1.75588 | 0.58061 | 10.44 | 20.625 | 43.23 | 6865.58 | 0 | 814 | 23.5 | 1 | 0.6 | 1087.3 | 336.6 | 127.1 | 516.9 | 5500 | 7.025455 | 52.33111 | 6.17 | 84.49 | 1369.72 |  |  |  |  | 1393.167 | 21.58 | 1.161667 | 1.131667 | 74.45583 | 0.4708333 | 0.072 | 9.676
2021-01-18 | 15:00 | 2.04 | 15.415 | 37.055 | 0.575 | 21.105 | 2.985 | 7.55307 | 1.75588 | 0.58061 | 10.44 | 20.625 | 43.23 | 6865.58 | 0 | 814 | 23.5 | 1 | 0.6 | 1093.2 | 334.6 | 128 | 515.7 | 5500 | 7.022182 | 54.68284 | 6.17 | 84.49 | 1369.72 |  |  |  |  | 1393.167 | 21.58 | 1.161667 | 1.131667 | 74.45583 | 0.4708333 | 0.072 | 9.676
2021-01-18 | 16:00 | 2.04 | 15.415 | 37.055 | 0.575 | 21.105 | 2.985 | 7.55307 | 1.75588 | 0.58061 | 10.44 | 20.625 | 43.23 | 6865.58 | 0 | 814 | 23.5 | 1 | 0.62 | 1096.9 | 334 | 128 | 515.6 | 5600 | 6.895714 | 52.48852 | 6.17 | 84.49 | 1369.72 |  |  |  |  | 1361.833 | 21.56333 | 1.145 | 1.106667 | 74.48067 | 0.4733333 | 0.06333333 | 9.84
2021-01-18 | 17:00 | 1.995 | 13.71 | 37.615 | 0.585 | 21.58 | 2.52 | 6.88 | 1.74 | 0.58 | 10.39 | 20.285 | 43.27 | 6503.57 | 0 | 812.6 | 23.7 | 15 | 0.62 | 1100.2 | 336.7 | 128.1 | 516.1 | 5400 | 7.157778 | 50.66617 | 6.31 | 84.49 | 2023.14 |  |  |  |  | 1361.833 | 21.56333 | 1.145 | 1.106667 | 74.48067 | 0.4733333 | 0.06333333 | 9.84
2021-01-18 | 18:00 | 1.995 | 13.71 | 37.615 | 0.585 | 21.58 | 2.52 | 6.88 | 1.74 | 0.58 | 10.39 | 20.285 | 43.27 | 6503.57 | 0 | 812.6 | 23.7 | 15 | 0.62 | 1087 | 333.2 | 127.9 | 514.6 | 5400 | 7.138889 | 51.8732 | 6.31 | 84.49 | 2023.14 |  |  |  |  | 1361.833 | 21.56333 | 1.145 | 1.106667 | 74.48067 | 0.4733333 | 0.06333333 | 9.84
2021-01-18 | 19:00 | 1.995 | 13.71 | 37.615 | 0.585 | 21.58 | 2.52 | 6.88 | 1.74 | 0.58 | 10.39 | 20.285 | 43.27 | 6503.57 | 0 | 812.6 | 23.7 | 15 | 0.62 | 1095.3 | 334 | 128.1 | 515.9 | 5300 | 7.290566 | 51.31681 | 6.31 | 84.49 | 2023.14 |  |  |  |  | 1361.833 | 21.56333 | 1.145 | 1.106667 | 74.48067 | 0.4733333 | 0.06333333 | 9.84
2021-01-18 | 20:00 | 1.995 | 13.71 | 37.615 | 0.585 | 21.58 | 2.515 | 6.88 | 1.74 | 0.58 | 10.39 | 20.285 | 43.27 | 6503.57 | 0 | 812.6 | 23.7 | 15 | [8 empty] | 6.31 | 84.49 | 2023.14 |  |  |  |  | 1361.833 | 21.56333 | 1.145 | 1.106667 | 74.48067 | 0.4733333 | 0.06333333 | 9.84
2021-01-18 | 21:00 | 1.995 | 13.71 | 37.615 | 0.585 | 21.58 | 2.515 | 6.88 | 1.74 | 0.58 | 10.39 | 20.285 | 43.27 | 6503.57 | 0 | 812.6 | 23.7 | 15 | [8 empty] | 6.31 | 84.49 | 2023.14 |  |  |  |  | 1361.833 | 21.56333 | 1.145 | 1.106667 | 74.48067 | 0.4733333 | 0.06333333 | 9.84
2021-01-18 | 22:00 | 1.995 | 13.71 | 37.615 | 0.585 | 21.58 | 2.515 | 6.88 | 1.74 | 0.58 | 10.39 | 20.285 | 43.27 | 6503.57 | 0 | 812.6 | 23.7 | 15 | [8 empty] | 6.31 | 84.49 | 2023.14 |  |  |  |  | 1361.833 | 21.56333 | 1.145 | 1.106667 | 74.48067 | 0.4733333 | 0.06333333 | 9.84
2021-01-18 | 23:00 | 1.995 | 13.71 | 37.615 | 0.585 | 21.58 | 2.515 | 6.88 | 1.74 | 0.58 | 10.39 | 20.285 | 43.27 | 6503.57 | 0 | 812.6 | 23.7 | 15 | [8 empty] | 6.31 | 84.49 | 2023.14 |  |  |  |  | 1361.833 | 21.56333 | 1.145 | 1.106667 | 74.48067 | 0.4733333 | 0.06333333 | 9.84
2021-01-19 | 24:00 | 1.995 | 13.71 | 37.615 | 0.585 | 21.58 | 2.515 | 6.88 | 1.74 | 0.58 | 10.39 | 20.285 | 43.27 | 6503.57 | 0 | 812.6 | 23.7 | 15 | [8 empty] | 6.31 | 127.6 | 2023.14 |  |  |  |  | 1361.833 | 21.56333 | 1.145 | 1.106667 | 74.48067 | 0.4733333 | 0.06333333 | 9.84
2021-01-19 | 25:00 | 2.09 | 14.035 | 38.13 | 0.595 | 21.845 | 2.435 | 6.727308 | 1.752794 | 0.5831192 | 9.66 | 18.28 | 45.3 | 6676.93 | 0 | 812.6 | 23.7 | 15 | [8 empty] | 6.31 | 127.6 | 2023.14 |  |  |  |  | 1361.833 | 21.56333 | 1.145 | 1.106667 | 74.48067 | 0.4733333 | 0.06333333 | 9.84 |  |  | 0.74
2021-01-19 | 26:00 | 2.09 | 14.035 | 38.13 | 0.595 | 21.845 | 2.435 | 6.727308 | 1.752794 | 0.5831192 | 9.66 | 18.28 | 45.3 | 6676.93 | 0 | 812.6 | 23.7 | 15 | [8 empty] | 6.31 | 127.6 | 2023.14 |  |  |  |  | 1361.833 | 21.56333 | 1.145 | 1.106667 | 74.48067 | 0.4733333 | 0.06333333 | 9.84 |  |  | 0.74
2021-01-19 | 27:00 | 2.09 | 14.035 | 38.13 | 0.595 | 21.845 | 2.435 | 6.727308 | 1.752794 | 0.5831192 | 9.66 | 18.28 | 45.3 | 6676.93 | 0 | 812.6 | 23.7 | 15 | [8 empty] | 6.31 | 127.6 | 2023.14 | 953 | 757 | 501 | 261 | 1361.833 | 21.56333 | 1.145 | 1.106667 | 74.48067 | 0.4733333 | 0.06333333 | 9.84 | 616 | -3 | 0.78
2021-01-19 | 28:00 | 2.09 | 14.035 | 38.13 | 0.595 | 21.845 | 2.435 | 6.727308 | 1.752794 | 0.5831192 | 9.66 | 18.28 | 45.3 | 6676.93 | 0 | 812.6 | 23.7 | 15 | [8 empty] | 6.31 | 127.6 | 2023.14 | 960 | 746 | 522 | 271 | 1361.833 | 21.56333 | 1.145 | 1.106667 | 74.48067 | 0.4733333 | 0.06333333 | 9.84 | 605 | -2.9 | 0.78
2021-01-19 | 29:00 | 2.09 | 14.035 | 38.13 | 0.595 | 21.845 | 2.435 | 6.727308 | 1.752794 | 0.5831192 | 9.66 | 18.28 | 45.3 | 6676.93 | 127.6 | 812.6 | 23.7 | 15 | [8 empty] | 6.31 | 127.6 | 2023.14 | 970 | 772 | 541 | 281 | 1361.833 | 21.56333 | 1.145 | 1.106667 | 74.48067 | 0.4733333 | 0.06333333 | 9.84 | 608 | -4 | 0.75
2021-01-19 | 30:00 | 2.09 | 14.035 | 38.13 | 0.595 | 21.845 | 2.435 | 6.727308 | 1.752794 | 0.5831192 | 9.66 | 18.28 | 45.3 | 6676.93 | 127.6 | 812.6 | 23.7 | 15 | [8 empty] | 6.31 | 127.6 | 2023.14 | 969 | 763 | 550 | 288 | 1361.833 | 21.56333 | 1.145 | 1.106667 | 74.48067 | 0.4733333 | 0.06333333 | 9.84 | 620 | -3.7 | 0.75
2021-01-19 | 31:00 | 2.09 | 14.035 | 38.13 | 0.595 | 21.845 | 2.435 | 6.727308 | 1.752794 | 0.5831192 | 9.66 | 18.28 | 45.3 | 6676.93 | 127.6 | 812.6 | 23.7 | 15 | [8 empty] | 6.31 | 127.6 | 2023.14 | 972 | 760 | 586 | 291 | 1361.833 | 21.56333 | 1.145 | 1.106667 | 74.48067 | 0.4733333 | 0.06333333 | 9.84 | 615 | -2.5 | 0.79
2021-01-19 | 32:00 | 2.09 | 14.035 | 38.13 | 0.595 | 21.845 | 2.435 | 6.727308 | 1.752794 | 0.5831192 | 9.66 | 18.28 | 45.3 | 6676.93 | 127.6 | 812.6 | 23.7 | 15 | [8 empty] | 6.31 | 127.6 | 2023.14 | 965 | 734 | 557 | 289 | 1361.833 | 21.56333 | 1.145 | 1.106667 | 74.48067 | 0.4733333 | 0.06333333 | 9.84 | 626 | -3.8 | 0.79
2021-01-19 | 33:00 | 2.03 | 15.18 | 38.1 | 0.685 | 21.475 | 2.925 | 7.47714 | 1.774009 | 0.57663 | 9.82 | 21.205 | 44.46 | 6706.82 | 127.6 | 812.6 | 23.7 | 15 | [8 empty] | 6.31 | 127.6 | 2023.14 | 969 | 788 | 585 | 283 | 1361.833 | 21.56333 | 1.145 | 1.106667 | 74.48067 | 0.4733333 | 0.06333333 | 9.84 | 669 | -1.8 | 0
2021-01-19 | 34:00 | 2.03 | 15.18 | 38.1 | 0.685 | 21.475 | 2.925 | 7.47714 | 1.774009 | 0.57663 | 9.82 | 21.205 | 44.46 | 6706.82 | 127.6 | 812.6 | 23.7 | 15 | [8 empty] | 6.31 | 127.6 | 2023.14 | 961 | 760 | 571 | 291 | 1361.833 | 21.56333 | 1.145 | 1.106667 | 74.48067 | 0.4733333 | 0.06333333 | 9.84 | 658 | -2.8 | 0
2021-01-19 | 35:00 | 2.03 | 15.18 | 38.1 | 0.685 | 21.475 | 2.925 | 7.47714 | 1.774009 | 0.57663 | 9.82 | 21.205 | 44.46 | 6706.82 | 127.6 | 812.6 | 23.7 | 15 | [8 empty] | 6.31 | 127.6 | 2023.14 | 949 | 779 | 541 | 284 | 1361.833 | 21.56333 | 1.145 | 1.106667 | 74.48067 | 0.4733333 | 0.06333333 | 9.84 | 669 | -3.7 | 0
2021-01-19 | 12:00 | 2.03 | 15.18 | 38.1 | 0.685 | 21.475 | 2.925 | 7.47714 | 1.774009 | 0.57663 | 9.82 | 21.205 | 44.46 | 6706.82 | 127.6 | 812.6 | 23.7 | 15 | 0.63 | 986.1 | 337 | 122.2 | 517.4 | 5200 | 7.38 | 50.18336 | 6.31 | 127.6 | 2023.14 |  |  |  |  | 1361.833 | 21.56333 | 1.145 | 1.106667 | 74.48067 | 0.4733333 | 0.06333333 | 9.84 |  |  | 0
2021-01-19 | 13:00 | 2.03 | 15.18 | 38.1 | 0.685 | 21.475 | 2.925 | 7.47714 | 1.774009 | 0.57663 | 9.82 | 21.205 | 44.46 | 6706.82 | 127.6 | 812.6 | 23.7 | 15 | 0.61 | 994.1 | 335 | 122.4 | 515.3 | 5500 | 6.956727 | 53.29457 | 6.31 | 127.6 | 2023.14 |  |  |  |  | 1361.833 | 21.56333 | 1.145 | 1.106667 | 74.48067 | 0.4733333 | 0.06333333 | 9.84 |  |  | 0
2021-01-19 | 14:00 | 2.03 | 15.18 | 38.1 | 0.685 | 21.475 | 2.925 | 7.47714 | 1.774009 | 0.57663 | 9.82 | 21.205 | 44.46 | 6706.82 | 127.6 | 812.6 | 23.7 | 15 | 0.61 | 955.8 | 333.7 | 120.3 | 514.5 | 5600 | 6.801429 | 54.39534 | 6.31 | 127.6 | 2023.14 |  |  |  |  | 1361.833 | 21.56333 | 1.145 | 1.106667 | 74.48067 | 0.4733333 | 0.06333333 | 9.84 |  |  | 0
2021-01-19 | 15:00 | 2.03 | 15.18 | 38.1 | 0.685 | 21.475 | 2.925 | 7.47714 | 1.774009 | 0.57663 | 9.82 | 21.205 | 44.46 | 6706.82 | 127.6 | 812.6 | 23.7 | 15 | 0.61 | 994 | 334.3 | 122.5 | 512.5 | 5600 | 6.803571 | 57.10207 | 6.31 | 127.6 | 2023.14 |  |  |  |  | 1361.833 | 21.56333 | 1.145 | 1.106667 | 74.48067 | 0.4733333 | 0.06333333 | 9.84 |  |  | 0
2021-01-19 | 16:00 | 2.03 | 15.18 | 38.1 | 0.685 | 21.475 | 2.925 | 7.47714 | 1.774009 | 0.57663 | 9.82 | 21.205 | 44.46 | 6706.82 | 127.6 | 812.6 | 23.7 | 15 | 0.6 | 991.3 | 333.9 | 122.3 | 514.6 | 5500 | 6.948 | 51.60927 | 6.31 | 127.6 | 2023.14 |  |  |  |  | 1377 | 21.445 | 1.03 | 1.125 | 74.6615 | 0.5285 | 0.064 | 10.174 |  |  | 0
2021-01-19 | 17:00 | 2.005 | 14.03 | 38.92 | 0.635 | 22.245 | 2.665 | 6.994689 | 1.749783 | 0.5831901 | 10.045 | 20.675 | 43.8 | 6677.52 | 134.58 | 797.6 | 23.6 | 40 | 0.62 | 1050.5 | 334.8 | 125.7 | 514.2 | 5400 | 7.11 | 50.62342 | 6.46 | 127.6 | 2082.94 |  |  |  |  | 1377 | 21.445 | 1.03 | 1.125 | 74.6615 | 0.5285 | 0.064 | 10.174 |  |  | 0.35
2021-01-19 | 18:00 | 2.005 | 14.03 | 38.92 | 0.635 | 22.245 | 2.665 | 6.994689 | 1.749783 | 0.5831901 | 10.045 | 20.675 | 43.8 | 6677.52 | 134.58 | 797.6 | 23.6 | 40 | 0.62 | 1049.1 | 335 | 125.5 | 514.8 | 5400 | 7.114444 | 52.39666 | 6.46 | 127.6 | 2082.94 |  |  |  |  | 1377 | 21.445 | 1.03 | 1.125 | 74.6615 | 0.5285 | 0.064 | 10.174 |  |  | 0.35
2021-01-19 | 19:00 | 2.005 | 14.03 | 38.92 | 0.635 | 22.245 | 2.665 | 6.994689 | 1.749783 | 0.5831901 | 10.045 | 20.675 | 43.8 | 6677.52 | 134.58 | 797.6 | 23.6 | 40 | 0.62 | 1050.1 | 336 | 125.6 | 514.1 | 5100 | 7.525882 | 48.85525 | 6.46 | 127.6 | 2082.94 |  |  |  |  | 1377 | 21.445 | 1.03 | 1.125 | 74.6615 | 0.5285 | 0.064 | 10.174 |  |  | 0.36
2021-01-19 | 20:00 | 2.005 | 14.03 | 38.92 | 0.635 | 22.245 | 2.665 | 6.994689 | 1.749783 | 0.5831901 | 10.045 | 20.675 | 43.8 | 6677.52 | 134.58 | 797.6 | 23.6 | 40 | 0.62 | 1019.9 | 332.5 | 123.9 | 513.2 | 5100 | 7.495294 | 49.95103 | 6.46 | 127.6 | 2082.94 |  |  |  |  | 1377 | 21.445 | 1.03 | 1.125 | 74.6615 | 0.5285 | 0.064 | 10.174 |  |  | 0.36
2021-01-19 | 21:00 | 2.005 | 14.03 | 38.92 | 0.635 | 22.245 | 2.665 | 6.994689 | 1.749783 | 0.5831901 | 10.045 | 20.675 | 43.8 | 6677.52 | 134.58 | 797.6 | 23.6 | 40 | 0.62 | 1047 | 333.6 | 125.8 | 513.6 | 5300 | 7.238491 | 51.84388 | 6.46 | 127.6 | 2082.94 |  |  |  |  | 1377 | 21.445 | 1.03 | 1.125 | 74.6615 | 0.5285 | 0.064 | 10.174 |  |  | 0.35
2021-01-19 | 22:00 | 2.005 | 14.03 | 38.92 | 0.635 | 22.245 | 2.665 | 6.994689 | 1.749783 | 0.5831901 | 10.045 | 20.675 | 43.8 | 6677.52 | 134.58 | 797.6 | 23.6 | 40 | 0.62 | 1045.2 | 332.3 | 125.5 | 513.1 | 5500 | 6.966545 | 51.48849 | 6.46 | 127.6 | 2082.94 |  |  |  |  | 1377 | 21.445 | 1.03 | 1.125 | 74.6615 | 0.5285 | 0.064 | 10.174 |  |  | 0.35
2021-01-19 | 23:00 | 2.005 | 14.03 | 38.92 | 0.635 | 22.245 | 2.665 | 6.994689 | 1.749783 | 0.5831901 | 10.045 | 20.675 | 43.8 | 6677.52 | 134.58 | 797.6 | 23.6 | 40 | 0.62 | 1046.1 | 332.8 | 125.4 | 513 | 5300 | 7.22717 | 49.57905 | 6.46 | 127.6 | 2082.94 |  |  |  |  | 1377 | 21.445 | 1.03 | 1.125 | 74.6615 | 0.5285 | 0.064 | 10.174 |  |  | 0.35
2021-01-20 | 0:00 | 2.005 | 14.03 | 38.92 | 0.635 | 22.245 | 2.665 | 6.994689 | 1.749783 | 0.5831901 | 10.045 | 20.675 | 43.8 | 6677.52 | 144.21 | 806.1 | 33.1 | 10 | 0.6 | 1009.8 | 333.2 | 123.3 | 511.9 | 5000 | 7.6224 | 46.76394 | 6.43 | 134.58 | 2242.24 |  |  |  |  | 1377 | 21.445 | 1.03 | 1.125 | 74.6615 | 0.5285 | 0.064 | 10.174 |  |  | 0.35
2021-01-20 | 1:00 | 1.975 | 14.045 | 38.04 | 0.55 | 21.335 | 2.37 | 7.098267 | 1.782566 | 0.571387 | 12.265 | 19.055 | 45.66 | 6832.73 | 144.21 | 806.1 | 33.1 | 10 | 0.6 | 1012.2 | 334.8 | 123.5 | 513.2 | 5100 | 7.490588 | 48.18139 | 6.43 | 134.58 | 2242.24 |  |  |  |  | 1377 | 21.445 | 1.03 | 1.125 | 74.6615 | 0.5285 | 0.064 | 10.174 |  |  | 1
2021-01-20 | 2:00 | 1.975 | 14.045 | 38.04 | 0.55 | 21.335 | 2.37 | 7.098267 | 1.782566 | 0.571387 | 12.265 | 19.055 | 45.66 | 6832.73 | 144.21 | 806.1 | 33.1 | 10 | 0.6 | 1019.1 | 335 | 123.6 | 513.1 | 5100 | 7.490588 | 48.77116 | 6.43 | 134.58 | 2242.24 |  |  |  |  | 1377 | 21.445 | 1.03 | 1.125 | 74.6615 | 0.5285 | 0.064 | 10.174 |  |  | 1
2021-01-20 | 3:00 | 1.975 | 14.045 | 38.04 | 0.55 | 21.335 | 2.37 | 7.098267 | 1.782566 | 0.571387 | 12.265 | 19.055 | 45.66 | 6832.73 | 144.21 | 806.1 | 33.1 | 10 | 0.6 | 1049 | 335.3 | 125.4 | 512.2 | 5200 | 7.356923 | 50.17368 | 6.43 | 134.58 | 2242.24 |  |  |  |  | 1377 | 21.445 | 1.03 | 1.125 | 74.6615 | 0.5285 | 0.064 | 10.174 |  |  | 1.04
2021-01-20 | 4:00 | 1.975 | 14.045 | 38.04 | 0.55 | 21.335 | 2.37 | 7.098267 | 1.782566 | 0.571387 | 12.265 | 19.055 | 45.66 | 6832.73 | 144.21 | 806.1 | 33.1 | 10 | 0.6 | 1052.1 | 335.4 | 125.6 | 513.8 | 5200 | 7.377692 | 50.00481 | 6.43 | 134.58 | 2242.24 | 914 | 727 | 484 | 254 | 1377 | 21.445 | 1.03 | 1.125 | 74.6615 | 0.5285 | 0.064 | 10.174 | 600 | -4.1 | 1.04
2021-01-20 | 5:00 | 1.975 | 14.045 | 38.04 | 0.55 | 21.335 | 2.37 | 7.098267 | 1.782566 | 0.571387 | 12.265 | 19.055 | 45.66 | 6832.73 | 144.21 | 806.1 | 33.1 | 10 | 0.6 | 1048.5 | 336.8 | 125.4 | 513.5 | 5200 | 7.371923 | 49.19118 | 6.43 | 134.58 | 2242.24 | 928 | 675 | 481 | 258 | 1377 | 21.445 | 1.03 | 1.125 | 74.6615 | 0.5285 | 0.064 | 10.174 | 583 | -3.4 | 0.41
2021-01-20 | 6:00 | 1.975 | 14.045 | 38.04 | 0.55 | 21.335 | 2.37 | 7.098267 | 1.782566 | 0.571387 | 12.265 | 19.055 | 45.66 | 6832.73 | 144.21 | 806.1 | 33.1 | 10 | 0.6 | 1049.8 | 336.8 | 125.5 | 513.7 | 5200 | 7.375385 | 49.15398 | 6.43 | 134.58 | 2242.24 | 947 | 678 | 497 | 272 | 1377 | 21.445 | 1.03 | 1.125 | 74.6615 | 0.5285 | 0.064 | 10.174 | 572 | -3.7 | 0.41
2021-01-23 | 0:00 | [10 empty] | 17.74 | 44.22 | 6552.48 | 144.21 | 806.1 | 33.1 | 10 | 0.6 | 597.7 | 206 | 96 | 412.5 | 4100 | 7.441463 | 40.16458 | 6.43 | 144.21 | 2242.24 | 958 | 697 | 524 | 279 | 1377 | 21.445 | 1.03 | 1.125 | 74.6615 | 0.5285 | 0.064 | 10.174 | 623 | -3 | 0.45
2021-01-23 | 1:00 | 2.055 | 13.265 | 39.84 | 0.46 | 23.195 | 1.8 | 6.451669 | 1.718814 | 0.5905993 | 13.195 | 20.955 | 44.71 | 658.97 | 144.21 | 806.1 | 33.1 | 10 | 0.6 | 789.9 | 286.9 | 110.3 | 476.1 | 4600 | 7.648696 | 45.16002 | 6.43 | 144.21 | 2242.24 | 956 | 746 | 549 | 270 | 1377 | 21.445 | 1.03 | 1.125 | 74.6615 | 0.5285 | 0.064 | 10.174 | 626 | -3.4 | 0.45
2021-01-23 | 2:00 | 2.055 | 13.265 | 39.84 | 0.46 | 23.195 | 1.8 | 6.451669 | 1.718814 | 0.5905993 | 13.195 | 20.955 | 44.71 | 658.97 | 144.21 | 806.1 | 33.1 | 10 | 0.6 | 952 | 341.9 | 120.3 | 515.3 | 4900 | 7.782857 | 48.10997 | 6.43 | 144.21 | 2242.24 | 958 | 714 | 497 | 273 | 1377 | 21.445 | 1.03 | 1.125 | 74.6615 | 0.5285 | 0.064 | 10.174 | 605 | -4.2 | 0
2021-01-23 | 3:00 | 2.055 | 13.265 | 39.84 | 0.46 | 23.195 | 1.8 | 6.451669 | 1.718814 | 0.5905993 | 13.195 | 20.955 | 44.71 | 658.97 | 144.21 | 806.1 | 33.1 | 10 | 0.6 | 788.2 | 286.4 | 110.2 | 474.9 | 5300 | 6.623774 | 52.82041 | 6.43 | 144.21 | 2242.24 | 971 | 757 | 554 | 287 | 1377 | 21.445 | 1.03 | 1.125 | 74.6615 | 0.5285 | 0.064 | 10.174 | 629 | -3.2 | 0
2021-01-23 | 4:00 | 2.055 | 13.265 | 39.84 | 0.46 | 23.195 | 1.8 | 6.451669 | 1.718814 | 0.5905993 | 13.195 | 20.955 | 44.71 | 658.97 | 144.21 | 806.1 | 33.1 | 10 | 0.6 | 783.6 | 283.3 | 110.1 | 474.1 | 5600 | 6.259286 | 55.24862 | 6.43 | 144.21 | 2242.24 | 951 | 793 | 589 | 285 | 1377 | 21.445 | 1.03 | 1.125 | 74.6615 | 0.5285 | 0.064 | 10.174 | 667 | -4.3 | 0
2021-01-23 | 5:00 | 2.055 | 13.265 | 39.84 | 0.46 | 23.195 | 1.8 | 6.451669 | 1.718814 | 0.5905993 | 13.195 | 20.955 | 44.71 | 658.97 | 144.21 | 806.1 | 33.1 | 10 | 0.57 | 953 | 336.9 | 120.2 | 510.5 | 5500 | 6.880364 | 55.58925 | 6.43 | 144.21 | 2242.24 | 933 | 723 | 487 | 275 | 1377 | 21.445 | 1.03 | 1.125 | 74.6615 | 0.5285 | 0.064 | 10.174 | 615 | -4.1 | 0
2021-01-23 | 6:00 | 2.055 | 13.265 | 39.84 | 0.46 | 23.195 | 1.8 | 6.451669 | 1.718814 | 0.5905993 | 13.195 | 20.955 | 44.71 | 658.97 | 144.21 | 806.1 | 33.1 | 10 | 0.56 | 988.4 | 342.2 | 122.5 | 518.6 | 5400 | 7.123333 | 54.81677 | 6.43 | 144.21 | 2242.24 | 961 | 753 | 534 | 285 | 1377 | 21.445 | 1.03 | 1.125 | 74.6615 | 0.5285 | 0.064 | 10.174 | 623 | -4 | 0
2021-01-23 | 7:00 | 2.055 | 13.265 | 39.84 | 0.46 | 23.195 | 1.8 | 6.451669 | 1.718814 | 0.5905993 | 13.195 | 20.955 | 44.71 | 658.97 | 144.21 | 806.1 | 33.1 | 10 | 0.56 | 1023.4 | 340.4 | 124.6 | 518.8 | 5500 | 7.018909 | 54.97801 | 6.43 | 144.21 | 2242.24 | 964 | 753 | 533 | 289 | 1377 | 21.445 | 1.03 | 1.125 | 74.6615 | 0.5285 | 0.064 | 10.174 | 631 | -3.7 | 0
2021-01-23 | 8:00 | 2.055 | 13.265 | 39.84 | 0.46 | 23.195 | 1.8 | 6.451669 | 1.718814 | 0.5905993 | 13.195 | 20.955 | 44.71 | 658.97 | 144.21 | 806.1 | 33.1 | 10 | 0.56 | 995.8 | 337.7 | 122.7 | 515.5 | 5400 | 7.091111 | 53.32807 | 6.43 | 144.21 | 2242.24 | 964 | 765 | 584 | 290 | 1377 | 21.445 | 1.03 | 1.125 | 74.6615 | 0.5285 | 0.064 | 10.174 | 640 | -4 | 0
2021-01-23 | 9:00 | 2.065 | 13.37 | 40.865 | 0.53 | 23.42 | 2.06 | 6.478818 | 1.745663 | 0.5830393 | 10.85 | 20.155 | 46.66 | 6856.05 | 144.21 | 806.1 | 33.1 | 10 | 0.56 | 999.4 | 336.6 | 122.8 | 514.5 | 5400 | 7.081111 | 53.4019 | 6.43 | 144.21 | 2242.24 | 961 | 780 | 573 | 287 | 1383.5 | 21.37667 | 1.061667 | 1.175 | 74.668 | 0.5153333 | 0.064 | 9.784 | 646 | -3.6 | 0
2021-01-23 | 10:00 | 2.065 | 13.37 | 40.865 | 0.53 | 23.42 | 2.06 | 6.478818 | 1.745663 | 0.5830393 | 10.85 | 20.155 | 46.66 | 6856.05 | 144.21 | 806.1 | 33.1 | 10 | 0.5 | 854.5 | 337.8 | 123 | 513 | 4800 | 7.95 | 49.90124 | 6.43 | 144.21 | 2242.24 | 938 | 754 | 568 | 294 | 1383.5 | 21.37667 | 1.061667 | 1.175 | 74.668 | 0.5153333 | 0.064 | 9.784 | 621 | -4.5 | 0.72
2021-01-23 | 11:00 | 2.065 | 13.37 | 40.865 | 0.53 | 23.42 | 2.06 | 6.478818 | 1.745663 | 0.5830393 | 10.85 | 20.155 | 46.66 | 6856.05 | 144.21 | 806.1 | 33.1 | 10 | 0.5 | 635.2 | 254.4 | 106.5 | 450.2 | 4300 | 7.767907 | 47.35161 | 6.43 | 144.21 | 2242.24 | 933 | 753 | 567 | 290 | 1383.5 | 21.37667 | 1.061667 | 1.175 | 74.668 | 0.5153333 | 0.064 | 9.784 | 605 | -3.8 | 0.72
2021-01-23 | 12:00 | 2.065 | 13.37 | 40.865 | 0.53 | 23.42 | 2.06 | 6.478818 | 1.745663 | 0.5830393 | 10.85 | 20.155 | 46.66 | 6856.05 | 144.21 | 806.1 | 33.1 | 10 | 0.46 | 727.4 | 309 | 114.1 | 488.8 | 4000 | 9.0435 | 49.40101 | 6.43 | 144.21 | 2242.24 | 937 | 772 | 575 | 281 | 1383.5 | 21.37667 | 1.061667 | 1.175 | 74.668 | 0.5153333 | 0.064 | 9.784 | 624 | -4 | 0.7
2021-01-23 | 13:00 | 2.065 | 13.37 | 40.865 | 0.53 | 23.42 | 2.06 | 6.478818 | 1.745663 | 0.5830393 | 10.85 | 20.155 | 46.66 | 6856.05 | 144.21 | 806.1 | 33.1 | 10 | 0.46 | 680 | 287.2 | 110.6 | 474.1 | 4300 | 8.158605 | 53.12577 | 6.43 | 144.21 | 2242.24 | 938 | 730 | 514 | 271 | 1383.5 | 21.37667 | 1.061667 | 1.175 | 74.668 | 0.5153333 | 0.064 | 9.784 | 609 | -3.3 | 0.7
2021-01-23 | 14:00 | 2.065 | 13.37 | 40.865 | 0.53 | 23.42 | 2.06 | 6.478818 | 1.745663 | 0.5830393 | 10.85 | 20.155 | 46.66 | 6856.05 | 144.21 | 806.1 | 33.1 | 10 | 0.46 | 444.7 | 184.4 | 89.7 | 388.6 | 4000 | 7.1745 | 51.11168 | 6.43 | 144.21 | 2242.24 | 951 | 731 | 527 | 284 | 1383.5 | 21.37667 | 1.061667 | 1.175 | 74.668 | 0.5153333 | 0.064 | 9.784 | 602 | -3.3 | 0.67
2021-01-23 | 15:00 | 2.065 | 13.37 | 40.865 | 0.53 | 23.42 | 2.06 | 6.478818 | 1.745663 | 0.5830393 | 10.85 | 20.155 | 46.66 | 6856.05 | 144.21 | 806.1 | 33.1 | 10 | 0.46 | 535.2 | 229.3 | 98.7 | 426.8 | 3900 | 8.084615 | 48.67091 | 6.43 | 144.21 | 2242.24 | 948 | 749 | 553 | 286 | 1383.5 | 21.37667 | 1.061667 | 1.175 | 74.668 | 0.5153333 | 0.064 | 9.784 | 605 | -1.8 | 0.67
2021-01-23 | 16:00 | 2.065 | 13.37 | 40.865 | 0.53 | 23.42 | 2.06 | 6.478818 | 1.745663 | 0.5830393 | 10.85 | 20.155 | 46.66 | 6856.05 | 144.21 | 806.1 | 33.1 | 10 | 0.5 | 557.3 | 238 | 100.6 | 434.9 | 4100 | 7.836585 | 50.20818 | 6.43 | 144.21 | 2242.24 | 887 | 755 | 508 | 246 | 1348.167 | 21.24333 | 1.161667 | 1.165 | 74.57683 | 0.638 | 0.068 | 8.52 | 669 | -2.7 | 0
2021-01-23 | 17:00 | 2.025 | 15.335 | 36.645 | 0.57 | 21.325 | 3.13 | 7.572709 | 1.723282 | 0.5936731 | 9.725 | 12.505 | 43.66 | 6673.03 | 134.23 | 786.3 | 24.1 | 40 | 0.6 | 657.2 | 277.7 | 108.6 | 466.8 | 4400 | 7.846364 | 48.07167 | 6.42 | 144.21 | 2089.62 | 890 | 729 | 471 | 249 | 1348.167 | 21.24333 | 1.161667 | 1.165 | 74.57683 | 0.638 | 0.068 | 8.52 | 590 | -2.6 | 0
2021-01-23 | 18:00 | 2.025 | 15.335 | 36.645 | 0.57 | 21.325 | 3.13 | 7.572709 | 1.723282 | 0.5936731 | 9.725 | 12.505 | 43.66 | 6673.03 | 134.23 | 786.3 | 24.1 | 40 | 0.6 | 705.8 | 296.6 | 112.7 | 482.5 | 4800 | 7.44 | 48.61252 | 6.42 | 144.21 | 2089.62 | 897 | 727 | 480 | 267 | 1348.167 | 21.24333 | 1.161667 | 1.165 | 74.57683 | 0.638 | 0.068 | 8.52 | 563 | -2.1 | 0
2021-01-23 | 19:00 | 2.025 | 15.335 | 36.645 | 0.57 | 21.325 | 3.13 | 7.572709 | 1.723282 | 0.5936731 | 9.725 | 12.505 | 43.66 | 6673.03 | 134.23 | 786.3 | 24.1 | 40 | 0.6 | 706.6 | 299.6 | 112.7 | 482.4 | 4800 | 7.43875 | 49.10988 | 6.42 | 144.21 | 2089.62 | 938 | 710 | 506 | 269 | 1348.167 | 21.24333 | 1.161667 | 1.165 | 74.57683 | 0.638 | 0.068 | 8.52 | 551 | -3.1 | 0
2021-01-23 | 20:00 | 2.025 | 15.335 | 36.645 | 0.57 | 21.325 | 3.13 | 7.572709 | 1.723282 | 0.5936731 | 9.725 | 12.505 | 43.66 | 6673.03 | 134.23 | 786.3 | 24.1 | 40 | 0.6 | 705.8 | 299.9 | 112.9 | 482.7 | 4800 | 7.445 | 48.77058 | 6.42 | 144.21 | 2089.62 | 960 | 699 | 510 | 269 | 1348.167 | 21.24333 | 1.161667 | 1.165 | 74.57683 | 0.638 | 0.068 | 8.52 | 551 | -2.4 | 0
2021-01-23 | 21:00 | 2.025 | 15.335 | 36.645 | 0.57 | 21.325 | 3.13 | 7.572709 | 1.723282 | 0.5936731 | 9.725 | 12.505 | 43.66 | 6673.03 | 134.23 | 786.3 | 24.1 | 40 | 0.5 | 683 | 298.8 | 111.1 | 482.8 | 4600 | 7.746522 | 48.47208 | 6.42 | 144.21 | 2089.62 | 944 | 711 | 521 | 276 | 1348.167 | 21.24333 | 1.161667 | 1.165 | 74.57683 | 0.638 | 0.068 | 8.52 | 557 | -3.1 | 0
2021-01-23 | 22:00 | 2.025 | 15.335 | 36.645 | 0.57 | 21.325 | 3.13 | 7.572709 | 1.723282 | 0.5936731 | 9.725 | 12.505 | 43.66 | 6673.03 | 134.23 | 786.3 | 24.1 | 40 | 0.5 | 647.9 | 277.3 | 108.3 | 466.4 | 4300 | 8.01907 | 52.56081 | 6.42 | 144.21 | 2089.62 | 961 | 758 | 558 | 288 | 1348.167 | 21.24333 | 1.161667 | 1.165 | 74.57683 | 0.638 | 0.068 | 8.52 | 584 | -2.5 | 0
2021-01-23 | 23:00 | 2.025 | 15.335 | 36.645 | 0.57 | 21.325 | 3.13 | 7.572709 | 1.723282 | 0.5936731 | 9.725 | 12.505 | 43.66 | 6673.03 | 134.23 | 786.3 | 24.1 | 40 | 0.5 | 654.4 | 277.7 | 108.8 | 466.6 | 4200 | 8.22 | 50.73689 | 6.42 | 144.21 | 2089.62 | 967 | 762 | 555 | 289 | 1348.167 | 21.24333 | 1.161667 | 1.165 | 74.57683 | 0.638 | 0.068 | 8.52 | 611 | -3.9 | 0
2021-01-24 | 0:00 | 2.025 | 15.335 | 36.645 | 0.57 | 21.325 | 3.13 | 7.572709 | 1.723282 | 0.5936731 | 9.725 | 12.505 | 43.66 | 6673.03 | 134.23 | 786.3 | 24.1 | 40 | 0.49 | 654.2 | 275.9 | 108.5 | 466.9 | 4300 | 8.028837 | 52.09595 | 6.42 | 134.23 | 2089.62 | 973 | 777 | 567 | 293 | 1348.167 | 21.24333 | 1.161667 | 1.165 | 74.57683 | 0.638 | 0.068 | 8.52 | 608 | -3.3 | 0
2021-01-24 | 1:00 | 2.03 | 14.435 | 39.175 | 0.62 | 21.52 | 2.675 | 7.103429 | 1.823258 | 0.5616295 | 10.53 | 21.54 | 43.2 | 6656.34 | 134.23 | 786.3 | 24.1 | 40 | 0.49 | 652 | 279.1 | 108.5 | 466.3 | 4200 | 8.211429 | 51.20078 | 6.42 | 134.23 | 2089.62 | 970 | 792 | 607 | 301 | 1348.167 | 21.24333 | 1.161667 | 1.165 | 74.57683 | 0.638 | 0.068 | 8.52 | 596 | -2.9 | 0
2021-01-24 | 2:00 | 2.03 | 14.435 | 39.175 | 0.62 | 21.52 | 2.675 | 7.103429 | 1.823258 | 0.5616295 | 10.53 | 21.54 | 43.2 | 6656.34 | 134.23 | 786.3 | 24.1 | 40 | 0.49 | 628 | 267.4 | 106.4 | 459.6 | 4300 | 7.897674 | 53.47594 | 6.42 | 134.23 | 2089.62 | 941 | 797 | 596 | 295 | 1348.167 | 21.24333 | 1.161667 | 1.165 | 74.57683 | 0.638 | 0.068 | 8.52 | 608 | -3 | 0
2021-01-24 | 3:00 | 2.03 | 14.435 | 39.175 | 0.62 | 21.52 | 2.675 | 7.103429 | 1.823258 | 0.5616295 | 10.53 | 21.54 | 43.2 | 6656.34 | 134.23 | 786.3 | 24.1 | 40 | 0.49 | 627.8 | 266.3 | 106.9 | 458.4 | 4300 | 7.887907 | 53.95232 | 6.42 | 134.23 | 2089.62 | 901 | 792 | 867 | 277 | 1348.167 | 21.24333 | 1.161667 | 1.165 | 74.57683 | 0.638 | 0.068 | 8.52 | 614 | -4.8 | 0
2021-01-24 | 4:00 | 2.03 | 14.435 | 39.175 | 0.62 | 21.52 | 2.675 | 7.103429 | 1.823258 | 0.5616295 | 10.53 | 21.54 | 43.2 | 6656.34 | 134.23 | 786.3 | 24.1 | 40 | 0.49 | 628.7 | 266.4 | 106.7 | 458.6 | 4300 | 7.887907 | 54.14253 | 6.42 | 134.23 | 2089.62 | 892 | 778 | 551 | 269 | 1348.167 | 21.24333 | 1.161667 | 1.165 | 74.57683 | 0.638 | 0.068 | 8.52 | 591 | -2.7 | 0
2021-01-24 | 5:00 | 2.03 | 14.435 | 39.175 | 0.62 | 21.52 | 2.675 | 7.103429 | 1.823258 | 0.5616295 | 10.53 | 21.54 | 43.2 | 6656.34 | 134.23 | 786.3 | 24.1 | 40 | 0.49 | 630.5 | 266.4 | 106.7 | 458.1 | 4400 | 7.701818 | 55.17241 | 6.42 | 134.23 | 2089.62 | 908 | 776 | 522 | 270 | 1348.167 | 21.24333 | 1.161667 | 1.165 | 74.57683 | 0.638 | 0.068 | 8.52 | 597 | -4.7 | 0
2021-01-24 | 6:00 | 2.03 | 14.435 | 39.175 | 0.62 | 21.52 | 2.675 | 7.103429 | 1.823258 | 0.5616295 | 10.53 | 21.54 | 43.2 | 6656.34 | 134.23 | 786.3 | 24.1 | 40 | 0.49 | 627.3 | 266 | 106.6 | 457.6 | 4300 | 7.872558 | 53.29037 | 6.42 | 134.23 | 2089.62 | 876 | 825 | 572 | 269 | 1348.167 | 21.24333 | 1.161667 | 1.165 | 74.57683 | 0.638 | 0.068 | 8.52 | 590 | -2.8 | 0
2021-01-24 | 7:00 | 2.03 | 14.435 | 39.175 | 0.62 | 21.52 | 2.675 | 7.103429 | 1.823258 | 0.5616295 | 10.53 | 21.54 | 43.2 | 6656.34 | 134.23 | 786.3 | 24.1 | 40 | 0.49 | 631.3 | 267.1 | 106.7 | 458.6 | 4300 | 7.887907 | 53.1389 | 6.42 | 134.23 | 2089.62 | 867 | 763 | 538 | 262 | 1348.167 | 21.24333 | 1.161667 | 1.165 | 74.57683 | 0.638 | 0.068 | 8.52 | 697 | -3.5 | 0
2021-01-24 | 8:00 | 2.03 | 14.435 | 39.175 | 0.62 | 21.52 | 2.675 | 7.103429 | 1.823258 | 0.5616295 | 10.53 | 21.54 | 43.2 | 6656.34 | 134.23 | 786.3 | 24.1 | 40 | 0.49 | 634.4 | 268.5 | 106.7 | 459.6 | 4100 | 8.287317 | 50.68612 | 6.42 | 134.23 | 2089.62 | 891 | 797 | 551 | 267 | 1348.167 | 21.24333 | 1.161667 | 1.165 | 74.57683 | 0.638 | 0.068 | 8.52 | 614 | -3 | 0
2021-01-24 | 9:00 | 2.07 | 15.505 | 37.615 | 0.51 | 20.935 | 2.93 | 7.491014 | 1.800052 | 0.5667494 | 10.71 | 20.375 | 39.92 | 6338.74 | 134.23 | 786.3 | 24.1 | 40 | 0.49 | 574.9 | 245 | 102 | 440 | 4200 | 7.742857 | 51.24451 | 6.42 | 134.23 | 2089.62 | 935 | 807 | 580 | 282 | 1348.167 | 21.24333 | 1.161667 | 1.165 | 74.57683 | 0.638 | 0.068 | 8.52 | 622 | -4.1 | 0
2021-01-24 | 10:00 | 2.07 | 15.505 | 37.615 | 0.51 | 20.935 | 2.93 | 7.491014 | 1.800052 | 0.5667494 | 10.71 | 20.375 | 39.92 | 6338.74 | 134.23 | 786.3 | 24.1 | 40 | 0.49 | 596.2 | 249.9 | 103.3 | 446.2 | 4200 | 7.85 | 51.87106 | 6.42 | 134.23 | 2089.62 | 944 | 808 | 593 | 294 | 1348.167 | 21.24333 | 1.161667 | 1.165 | 74.57683 | 0.638 | 0.068 | 8.52 | 636 | -4.2 | 0
2021-01-24 | 11:00 | 2.07 | 15.505 | 37.615 | 0.51 | 20.935 | 2.93 | 7.491014 | 1.800052 | 0.5667494 | 10.71 | 20.375 | 39.92 | 6338.74 | 134.23 | 786.3 | 24.1 | 40 | 0.51 | 597.7 | 250.6 | 103.3 | 445.9 | 4400 | 7.489091 | 52.05868 | 6.42 | 134.23 | 2089.62 | 955 | 803 | 580 | 294 | 1348.167 | 21.24333 | 1.161667 | 1.165 | 74.57683 | 0.638 | 0.068 | 8.52 | 622 | -4.8 | 0
2021-01-24 | 12:00 | 2.07 | 15.505 | 37.615 | 0.51 | 20.935 | 2.93 | 7.491014 | 1.800052 | 0.5667494 | 10.71 | 20.375 | 39.92 | 6338.74 | 134.23 | 786.3 | 24.1 | 40 | 0.52 | 670.3 | 283.4 | 109.9 | 471.7 | 4400 | 7.930909 | 47.94073 | 6.42 | 134.23 | 2089.62 | 941 | 827 | 610 | 301 | 1348.167 | 21.24333 | 1.161667 | 1.165 | 74.57683 | 0.638 | 0.068 | 8.52 | 604 | -3.5 | 0
2021-01-24 | 13:00 | 2.07 | 15.505 | 37.615 | 0.51 | 20.935 | 2.93 | 7.491014 | 1.800052 | 0.5667494 | 10.71 | 20.375 | 39.92 | 6338.74 | 134.23 | 786.3 | 24.1 | 40 | 0.58 | 724.4 | 313 | 114.1 | 496 | 4800 | 7.62625 | 47.96163 | 6.42 | 134.23 | 2089.62 | 945 | 811 | 580 | 293 | 1348.167 | 21.24333 | 1.161667 | 1.165 | 74.57683 | 0.638 | 0.068 | 8.52 | 620 | -4 | 0
2021-01-24 | 14:00 | 2.07 | 15.505 | 37.615 | 0.51 | 20.935 | 2.93 | 7.491014 | 1.800052 | 0.5667494 | 10.71 | 20.375 | 39.92 | 6338.74 | 134.23 | 786.3 | 24.1 | 40 | 0.58 | 803.3 | 331.3 | 120.2 | 503.5 | 4900 | 7.637143 | 49.80687 | 6.42 | 134.23 | 2089.62 | 931 | 815 | 586 | 283 | 1348.167 | 21.24333 | 1.161667 | 1.165 | 74.57683 | 0.638 | 0.068 | 8.52 | 629 | -3 | 0
2021-01-24 | 15:00 | 2.07 | 15.505 | 37.615 | 0.51 | 20.935 | 2.93 | 7.491014 | 1.800052 | 0.5667494 | 10.71 | 20.375 | 39.92 | 6338.74 | 134.23 | 786.3 | 24.1 | 40 | 0.58 | 830.4 | 331.7 | 121.9 | 510.5 | 5000 | 7.5888 | 49.47556 | 6.42 | 134.23 | 2089.62 | 903 | 800 | 569 | 286 | 1348.167 | 21.24333 | 1.161667 | 1.165 | 74.57683 | 0.638 | 0.068 | 8.52 | 627 | -3.2 | 0
2021-01-24 | 16:00 | 2.07 | 15.505 | 37.615 | 0.51 | 20.935 | 2.93 | 7.491014 | 1.800052 | 0.5667494 | 10.71 | 20.375 | 39.92 | 6338.74 | 134.23 | 786.3 | 24.1 | 40 | 0.58 | 866.1 | 332.3 | 124 | 510.4 | 5100 | 7.463529 | 50.26116 | 6.42 | 134.23 | 2089.62 | 904 | 795 | 538 | 282 | 1374.5 | 21.17333 | 1.188333 | 1.158333 | 74.65683 | 0.6148333 | 0.06666667 | 9.256667 | 597 | -3.3 | 0
2021-01-24 | 17:00 | 2.07 | 15.505 | 37.615 | 0.51 | 20.935 | 2.93 | 7.491014 | 1.800052 | 0.5667494 | 10.155 | 21.675 | 45 | 6747.61 | 150.3 | 800.6 | 23.4 | 40 | 0.58 | 861.6 | 333.8 | 124.1 | 511.7 | 5100 | 7.48 | 48.35957 | 6.37 | 134.23 | 2358.93 | 901 | 777 | 540 | 269 | 1374.5 | 21.17333 | 1.188333 | 1.158333 | 74.65683 | 0.6148333 | 0.06666667 | 9.256667 | 595 | -3.9 | 0.63
2021-01-24 | 18:00 | 2.07 | 15.505 | 37.615 | 0.51 | 20.935 | 2.93 | 7.491014 | 1.800052 | 0.5667494 | 10.155 | 21.675 | 45 | 6747.61 | 150.3 | 800.6 | 23.4 | 40 | 0.57 | 863.2 | 334.8 | 124.3 | 512 | 5100 | 7.485882 | 49.77552 | 6.37 | 134.23 | 2358.93 | 932 | 800 | 546 | 273 | 1374.5 | 21.17333 | 1.188333 | 1.158333 | 74.65683 | 0.6148333 | 0.06666667 | 9.256667 | 648 | -3.3 | 0.63
2021-01-24 | 19:00 | 2.07 | 15.505 | 37.615 | 0.51 | 20.935 | 2.93 | 7.491014 | 1.800052 | 0.5667494 | 10.155 | 21.675 | 45 | 6747.61 | 150.3 | 800.6 | 23.4 | 40 | 0.57 | 836.2 | 337.7 | 122.2 | 509.3 | 5000 | 7.578 | 49.48535 | 6.37 | 134.23 | 2358.93 | 911 | 798 | 559 | 274 | 1374.5 | 21.17333 | 1.188333 | 1.158333 | 74.65683 | 0.6148333 | 0.06666667 | 9.256667 | 640 | -3.2 | 0.66
2021-01-24 | 20:00 | 2.07 | 15.505 | 37.615 | 0.51 | 20.935 | 2.93 | 7.491014 | 1.800052 | 0.5667494 | 10.155 | 21.675 | 45 | 6747.61 | 150.3 | 800.6 | 23.4 | 40 | 0.4 | 318.6 | 173.6 | 76.3 | 378.2 | 2800 | 9.739286 | 83.33333 | 6.37 | 134.23 | 2358.93 | 923 | 776 | 528 | 270 | 1374.5 | 21.17333 | 1.188333 | 1.158333 | 74.65683 | 0.6148333 | 0.06666667 | 9.256667 | 631 | -3.6 | 0.66
2021-01-24 | 21:00 | 2.07 | 15.505 | 37.615 | 0.51 | 20.935 | 2.93 | 7.491014 | 1.800052 | 0.5667494 | 10.155 | 21.675 | 45 | 6747.61 | 150.3 | 800.6 | 23.4 | 40 | 0.49 | 763.4 | 329.2 | 117.1 | 504.9 | 4200 | 8.885714 | 53.21845 | 6.37 | 134.23 | 2358.93 | 954 | 821 | 594 | 287 | 1374.5 | 21.17333 | 1.188333 | 1.158333 | 74.65683 | 0.6148333 | 0.06666667 | 9.256667 | 665 | -3.5 | 0.64
2021-01-24 | 22:00 | 2.07 | 15.505 | 37.615 | 0.51 | 20.935 | 2.93 | 7.491014 | 1.800052 | 0.5667494 | 10.155 | 21.675 | 45 | 6747.61 | 150.3 | 800.6 | 23.4 | 40 | 0.57 | 868.8 | 338.3 | 125.2 | 512.6 | 5000 | 7.6536 | 49.9002 | 6.37 | 134.23 | 2358.93 | 936 | 800 | 577 | 281 | 1374.5 | 21.17333 | 1.188333 | 1.158333 | 74.65683 | 0.6148333 | 0.06666667 | 9.256667 | 689 | -3.6 | 0.64
2021-01-24 | 23:00 | 2.07 | 15.505 | 37.615 | 0.51 | 20.935 | 2.93 | 7.491014 | 1.800052 | 0.5667494 | 10.155 | 21.675 | 45 | 6747.61 | 150.3 | 800.6 | 23.4 | 40 | 0.57 | 745 | 325.8 | 115.3 | 503.1 | 5000 | 7.4208 | 49.32426 | 6.37 | 134.23 | 2358.93 | 946 | 815 | 570 | 276 | 1374.5 | 21.17333 | 1.188333 | 1.158333 | 74.65683 | 0.6148333 | 0.06666667 | 9.256667 | 660 | -2.7 | 0.68
2021-01-25 | 0:00 | 2.07 | 15.505 | 37.615 | 0.51 | 20.935 | 2.93 | 7.491014 | 1.800052 | 0.5667494 | 10.155 | 21.675 | 45 | 6747.61 | 150.3 | 800.6 | 23.4 | 40 | 0.56 | 634 | 267.4 | 107 | 460.1 | 4400 | 7.733182 | 43.4525 | 6.37 | 150.3 | 2358.93 | 932 | 797 | 551 | 269 | 1374.5 | 21.17333 | 1.188333 | 1.158333 | 74.65683 | 0.6148333 | 0.06666667 | 9.256667 | 672 | -2.5 | 0.68
2021-01-25 | 1:00 | 1.97 | 15.005 | 36.3 | 0.575 | 22.285 | 2.925 | 7.624157 | 1.629583 | 0.6250332 | 10.25 | 18.815 | 42.59 | 6631.54 | 150.3 | 800.6 | 23.4 | 40 | 0.56 | 639.2 | 268 | 107 | 459.9 | 4400 | 7.730455 | 44.0132 | 6.37 | 150.3 | 2358.93 | 933 | 783 | 529 | 266 | 1374.5 | 21.17333 | 1.188333 | 1.158333 | 74.65683 | 0.6148333 | 0.06666667 | 9.256667 | 674 | -2.9 | 0
2021-01-25 | 2:00 | 1.97 | 15.005 | 36.3 | 0.575 | 22.285 | 2.925 | 7.624157 | 1.629583 | 0.6250332 | 10.25 | 18.815 | 42.59 | 6631.54 | 150.3 | 800.6 | 23.4 | 40 | 0.56 | 636.9 | 268 | 107.2 | 459 | 4700 | 7.228085 | 47.16508 | 6.37 | 150.3 | 2358.93 | 908 | 771 | 529 | 269 | 1374.5 | 21.17333 | 1.188333 | 1.158333 | 74.65683 | 0.6148333 | 0.06666667 | 9.256667 | 628 | -3.7 | 0
2021-01-25 | 3:00 | 1.97 | 15.005 | 36.3 | 0.575 | 22.285 | 2.925 | 7.624157 | 1.629583 | 0.6250332 | 10.25 | 18.815 | 42.59 | 6631.54 | 150.3 | 800.6 | 23.4 | 40 | 0.56 | 700.7 | 301.9 | 112.4 | 480.9 | 4800 | 7.41625 | 47.88985 | 6.37 | 150.3 | 2358.93 | 932 | 772 | 532 | 276 | 1374.5 | 21.17333 | 1.188333 | 1.158333 | 74.65683 | 0.6148333 | 0.06666667 | 9.256667 | 638 | -3.1 | 0
2021-01-25 | 4:00 | 1.97 | 15.005 | 36.3 | 0.575 | 22.285 | 2.925 | 7.624157 | 1.629583 | 0.6250332 | 10.25 | 18.815 | 42.59 | 6631.54 | 150.3 | 800.6 | 23.4 | 40 | 0.56 | 710 | 303 | 113 | 484 | 5100 | 7.023529 | 50.83225 | 6.37 | 150.3 | 2358.93 | 926 | 754 | 539 | 267 | 1374.5 | 21.17333 | 1.188333 | 1.158333 | 74.65683 | 0.6148333 | 0.06666667 | 9.256667 | 608 | -4.3 | 0
2021-01-25 | 5:00 | 1.97 | 15.005 | 36.3 | 0.575 | 22.285 | 2.925 | 7.624157 | 1.629583 | 0.6250332 | 10.25 | 18.815 | 42.59 | 6631.54 | 150.3 | 800.6 | 23.4 | 40 | 0.56 | 684 | 292 | 111 | 476 | 5000 | 7.044 | 49.94007 | 6.37 | 150.3 | 2358.93 | 950 | 759 | 522 | 259 | 1374.5 | 21.17333 | 1.188333 | 1.158333 | 74.65683 | 0.6148333 | 0.06666667 | 9.256667 | 609 | -3.8 | 0
2021-01-25 | 6:00 | 1.97 | 15.005 | 36.3 | 0.575 | 22.285 | 2.925 | 7.624157 | 1.629583 | 0.6250332 | 10.25 | 18.815 | 42.59 | 6631.54 | 150.3 | 800.6 | 23.4 | 40 | 0.56 | 660 | 278 | 109 | 467 | 4700 | 7.353191 | 46.89683 | 6.37 | 150.3 | 2358.93 | 935 | 711 | 514 | 264 | 1374.5 | 21.17333 | 1.188333 | 1.158333 | 74.65683 | 0.6148333 | 0.06666667 | 9.256667 | 610 | -3.8 | 0
2021-01-25 | 7:00 | 1.97 | 15.005 | 36.3 | 0.575 | 22.285 | 2.925 | 7.624157 | 1.629583 | 0.6250332 | 10.25 | 18.815 | 42.59 | 6631.54 | 150.3 | 800.6 | 23.4 | 40 | 0.56 | 680 | 292 | 110.9 | 475 | 4500 | 7.812 | 45.61581 | 6.37 | 150.3 | 2358.93 | 952 | 730 | 514 | 277 | 1374.5 | 21.17333 | 1.188333 | 1.158333 | 74.65683 | 0.6148333 | 0.06666667 | 9.256667 | 581 | -3.2 | 0
2021-01-25 | 8:00 | 1.97 | 15.005 | 36.3 | 0.575 | 22.285 | 2.925 | 7.624157 | 1.629583 | 0.6250332 | 10.25 | 18.815 | 42.59 | 6631.54 | 150.3 | 800.6 | 23.4 | 40 | 0.6 | 685.6 | 293.8 | 111 | 476.4 | 4600 | 7.661739 | 45.34253 | 6.37 | 150.3 | 2358.93 | 959 | 747 | 567 | 288 | 1374.5 | 21.17333 | 1.188333 | 1.158333 | 74.65683 | 0.6148333 | 0.06666667 | 9.256667 | 614 | -2.7 | 0
2021-01-25 | 9:00 | 2.075 | 15.395 | 36.64 | 0.59 | 21.74 | 3.13 | 7.419926 | 1.68636 | 0.6048758 | 9.58 | 19.64 | 44.18 | 6643.46 | 150.3 | 800.6 | 23.4 | 40 | 0.6 | 766.9 | 337 | 117.3 | 506.2 | 5000 | 7.482 | 48.40271 | 6.37 | 150.3 | 2358.93 | 953 | 787 | 571 | 291 | 1374.5 | 21.17333 | 1.188333 | 1.158333 | 74.65683 | 0.6148333 | 0.06666667 | 9.256667 | 612 | -3.3 | 0
2021-01-25 | 10:00 | 2.075 | 15.395 | 36.64 | 0.59 | 21.74 | 3.13 | 7.419926 | 1.68636 | 0.6048758 | 9.58 | 19.64 | 44.18 | 6643.46 | 150.3 | 800.6 | 23.4 | 40 | 0.6 | 787.8 | 334.7 | 118.9 | 512 | 4900 | 7.725306 | 47.98746 | 6.37 | 150.3 | 2358.93 | 952 | 785 | 578 | 295 | 1374.5 | 21.17333 | 1.188333 | 1.158333 | 74.65683 | 0.6148333 | 0.06666667 | 9.256667 | 611 | -3.8 | 0
2021-01-25 | 11:00 | 2.075 | 15.395 | 36.64 | 0.59 | 21.74 | 3.13 | 7.419926 | 1.68636 | 0.6048758 | 9.58 | 19.64 | 44.18 | 6643.46 | 150.3 | 800.6 | 23.4 | 40 | 0.6 | 796.3 | 337.7 | 119.2 | 512.8 | 5100 | 7.435294 | 49.47614 | 6.37 | 150.3 | 2358.93 | 919 | 795 | 592 | 300 | 1374.5 | 21.17333 | 1.188333 | 1.158333 | 74.65683 | 0.6148333 | 0.06666667 | 9.256667 | 602 | -3.7 | 0
2021-01-25 | 12:00 | 2.075 | 15.395 | 36.64 | 0.59 | 21.74 | 3.13 | 7.419926 | 1.68636 | 0.6048758 | 9.58 | 19.64 | 44.18 | 6643.46 | 150.3 | 800.6 | 23.4 | 40 | [8 empty] | 6.37 | 150.3 | 2358.93 | 662 | 550 | 429 | 236 | 1374.5 | 21.17333 | 1.188333 | 1.158333 | 74.65683 | 0.6148333 | 0.06666667 | 9.256667 | 590 | -3.5 | 0
2021-01-25 | 13:00 | 2.075 | 15.395 | 36.64 | 0.59 | 21.74 | 3.13 | 7.419926 | 1.68636 | 0.6048758 | 9.58 | 19.64 | 44.18 | 6643.46 | 150.3 | 800.6 | 23.4 | 40 | 0.4 | 397.5 | 163.5 | 83.8 | 365.9 | 3400 | 7.935882 | 47.28132 | 6.37 | 150.3 | 2358.93 | 875 | 753 | 473 | 254 | 1374.5 | 21.17333 | 1.188333 | 1.158333 | 74.65683 | 0.6148333 | 0.06666667 | 9.256667 | 551 | -4 | 0
2021-01-25 | 14:00 | 2.075 | 15.395 | 36.64 | 0.59 | 21.74 | 3.13 | 7.419926 | 1.68636 | 0.6048758 | 9.58 | 19.64 | 44.18 | 6643.46 | 150.3 | 800.6 | 23.4 | 40 | 0.54 | 529.5 | 238.1 | 97.8 | 434.4 | 4200 | 7.602857 | 46.92213 | 6.37 | 150.3 | 2358.93 | 952 | 791 | 541 | 281 | 1374.5 | 21.17333 | 1.188333 | 1.158333 | 74.65683 | 0.6148333 | 0.06666667 | 9.256667 | 585 | -3.4 | 0
2021-01-25 | 15:00 | 2.075 | 15.395 | 36.64 | 0.59 | 21.74 | 3.13 | 7.419926 | 1.68636 | 0.6048758 | 9.58 | 19.64 | 44.18 | 6643.46 | 150.3 | 800.6 | 23.4 | 40 | 0.59 | 595.5 | 265.4 | 103.8 | 457.8 | 4600 | 7.325217 | 45.70293 | 6.37 | 150.3 | 2358.93 | 957 | 817 | 590 | 297 | 1374.5 | 21.17333 | 1.188333 | 1.158333 | 74.65683 | 0.6148333 | 0.06666667 | 9.256667 | 640 | -2.7 | 0
2021-01-25 | 16:00 | 2.075 | 15.395 | 36.64 | 0.59 | 21.74 | 3.13 | 7.419926 | 1.68636 | 0.6048758 | 9.58 | 19.64 | 44.18 | 6643.46 | 150.3 | 800.6 | 23.4 | 40 | 0.6 | 600.2 | 267.9 | 103.8 | 457.8 | 4800 | 7.02 | 44.28044 | 6.37 | 150.3 | 2358.93 | 939 | 804 | 569 | 282 | 1391.25 | 21.3375 | 1.17 | 1.17 | 74.517 | 0.57 | 0.06333333 | 9.931667 | 613 | -2.4 | 0
2021-01-25 | 17:00 | 2.095 | 15.565 | 36.78 | 0.56 | 21.725 | 3.045 | 7.429528 | 1.69459 | 0.601825 | 10.74 | 20.77 | 47.14 | 7279.92 | 152.86 | 814.8 | 23.8 | 40 | 0.6 | 598.8 | 267 | 104 | 458.1 | 4800 | 7.02625 | 46.04317 | 6.62 | 150.3 | 2308.63 | 947 | 789 | 550 | 274 | 1391.25 | 21.3375 | 1.17 | 1.17 | 74.517 | 0.57 | 0.06333333 | 9.931667 | 618 | -2.4 | 0
2021-01-25 | 18:00 | 2.095 | 15.565 | 36.78 | 0.56 | 21.725 | 3.045 | 7.429528 | 1.69459 | 0.601825 | 10.74 | 20.77 | 47.14 | 7279.92 | 152.86 | 814.8 | 23.8 | 40 | 0.6 | 669 | 296 | 110 | 481.7 | 4900 | 7.245306 | 45.88015 | 6.62 | 150.3 | 2308.63 | 952 | 775 | 529 | 283 | 1391.25 | 21.3375 | 1.17 | 1.17 | 74.517 | 0.57 | 0.06333333 | 9.931667 | 599 | -4.1 | 0
2021-01-25 | 19:00 | 2.095 | 15.565 | 36.78 | 0.56 | 21.725 | 3.045 | 7.429528 | 1.69459 | 0.601825 | 10.74 | 20.77 | 47.14 | 7279.92 | 152.86 | 814.8 | 23.8 | 40 | 0.6 | 674.6 | 298.2 | 110 | 481.9 | 5000 | 7.1028 | 46.32203 | 6.62 | 150.3 | 2308.63 | 941 | 776 | 549 | 284 | 1391.25 | 21.3375 | 1.17 | 1.17 | 74.517 | 0.57 | 0.06333333 | 9.931667 | 566 | -3.3 | 0
2021-01-25 | 20:00 | 2.095 | 15.565 | 36.78 | 0.56 | 21.725 | 3.045 | 7.429528 | 1.69459 | 0.601825 | 10.74 | 20.77 | 47.14 | 7279.92 | 152.86 | 814.8 | 23.8 | 40 | 0.6 | 689.9 | 308.8 | 112 | 490.3 | 5100 | 7.085882 | 47.35376 | 6.62 | 150.3 | 2308.63 | 967 | 785 | 562 | 292 | 1391.25 | 21.3375 | 1.17 | 1.17 | 74.517 | 0.57 | 0.06333333 | 9.931667 | 606 | -3.1 | 0
2021-01-25 | 21:00 | 2.095 | 15.565 | 36.78 | 0.56 | 21.725 | 3.045 | 7.429528 | 1.69459 | 0.601825 | 10.74 | 20.77 | 47.14 | 7279.92 | 152.86 | 814.8 | 23.8 | 40 | 0.6 | 650.4 | 288.6 | 108.2 | 473.8 | 5000 | 6.984 | 45.74565 | 6.62 | 150.3 | 2308.63 | 962 | 796 | 565 | 295 | 1391.25 | 21.3375 | 1.17 | 1.17 | 74.517 | 0.57 | 0.06333333 | 9.931667 | 605 | -2.5 | 0
2021-01-25 | 22:00 | 2.095 | 15.565 | 36.78 | 0.56 | 21.725 | 3.045 | 7.429528 | 1.69459 | 0.601825 | 10.74 | 20.77 | 47.14 | 7279.92 | 152.86 | 814.8 | 23.8 | 40 | 0.6 | 669.2 | 297 | 109.8 | 481.7 | 5100 | 6.958824 | 48.52983 | 6.62 | 150.3 | 2308.63 | 951 | 798 | 561 | 291 | 1391.25 | 21.3375 | 1.17 | 1.17 | 74.517 | 0.57 | 0.06333333 | 9.931667 | 594 | -3 | 0
2021-01-25 | 23:00 | 2.095 | 15.565 | 36.78 | 0.56 | 21.725 | 3.045 | 7.429528 | 1.69459 | 0.601825 | 10.74 | 20.77 | 47.14 | 7279.92 | 152.86 | 814.8 | 23.8 | 40 | 0.6 | 669.2 | 301.6 | 110 | 482.5 | 5000 | 7.11 | 47.05882 | 6.62 | 150.3 | 2308.63 | 949 | 788 | 558 | 286 | 1391.25 | 21.3375 | 1.17 | 1.17 | 74.517 | 0.57 | 0.06333333 | 9.931667 | 590 | -3.1 | 0
2021-01-26 | 0:00 | 2.095 | 15.565 | 36.78 | 0.56 | 21.725 | 3.045 | 7.429528 | 1.69459 | 0.601825 | 10.74 | 20.77 | 47.14 | 7279.92 | 152.86 | 814.8 | 23.8 | 40 | 0.6 | 669.6 | 300.8 | 110 | 482.3 | 5000 | 7.1076 | 47.14313 | 6.62 | 152.86 | 2308.63 | 959 | 776 | 561 | 283 | 1391.25 | 21.3375 | 1.17 | 1.17 | 74.517 | 0.57 | 0.06333333 | 9.931667 | 591 | -2.7 | 0
2021-01-26 | 1:00 | 1.95 | 13.44 | 38.36 | 0.56 | 23.525 | 2.58 | 6.881184 | 1.631578 | 0.6234572 | 10.505 | 20.605 | 36.36 | 5493.97 | 152.86 | 814.8 | 23.8 | 40 | 0.6 | 668.9 | 299.2 | 110.2 | 482.2 | 5100 | 6.969412 | 48.95843 | 6.62 | 152.86 | 2308.63 | 958 | 780 | 571 | 301 | 1391.25 | 21.3375 | 1.17 | 1.17 | 74.517 | 0.57 | 0.06333333 | 9.931667 | 588 | -3.3 | 0
2021-01-26 | 2:00 | 1.95 | 13.44 | 38.36 | 0.56 | 23.525 | 2.58 | 6.881184 | 1.631578 | 0.6234572 | 10.505 | 20.605 | 36.36 | 5493.97 | 152.86 | 814.8 | 23.8 | 40 | 0.6 | 672.1 | 298.4 | 110.2 | 481.9 | 5000 | 7.1052 | 48.11393 | 6.62 | 152.86 | 2308.63 | 957 | 779 | 566 | 294 | 1391.25 | 21.3375 | 1.17 | 1.17 | 74.517 | 0.57 | 0.06333333 | 9.931667 | 586 | -1.9 | 0
2021-01-26 | 3:00 | 1.95 | 13.44 | 38.36 | 0.56 | 23.525 | 2.58 | 6.881184 | 1.631578 | 0.6234572 | 10.505 | 20.605 | 36.36 | 5493.97 | 152.86 | 814.8 | 23.8 | 40 | 0.6 | 600.7 | 299.3 | 110.2 | 480.8 | 5000 | 7.092 | 48.38866 | 6.62 | 152.86 | 2308.63 | 957 | 776 | 557 | 294 | 1391.25 | 21.3375 | 1.17 | 1.17 | 74.517 | 0.57 | 0.06333333 | 9.931667 | 578 | -4.2 | 0
2021-01-26 | 4:00 | 1.95 | 13.44 | 38.36 | 0.56 | 23.525 | 2.58 | 6.881184 | 1.631578 | 0.6234572 | 10.505 | 20.605 | 36.36 | 5493.97 | 152.86 | 814.8 | 23.8 | 40 | 0.4 | 207 | 115 | 61 | 309 | 2900 | 7.655172 | 206.5527 | 6.62 | 152.86 | 2308.63 |  |  |  |  | 1391.25 | 21.3375 | 1.17 | 1.17 | 74.517 | 0.57 | 0.06333333 | 9.931667 |  |  | 0
2021-01-26 | 5:00 | 1.95 | 13.44 | 38.36 | 0.56 | 23.525 | 2.58 | 6.881184 | 1.631578 | 0.6234572 | 10.505 | 20.605 | 36.36 | 5493.97 | 152.86 | 814.8 | 23.8 | 40 | 0.5 | 446 | 115 | 89 | 318 | 3500 | 6.977143 | 56.05381 | 6.62 | 152.86 | 2308.63 | 853 | 718 | 456 | 240 | 1391.25 | 21.3375 | 1.17 | 1.17 | 74.517 | 0.57 | 0.06333333 | 9.931667 | 607 | -2.6 | 0
2021-01-26 | 6:00 | 1.95 | 13.44 | 38.36 | 0.56 | 23.525 | 2.58 | 6.881184 | 1.631578 | 0.6234572 | 10.505 | 20.605 | 36.36 | 5493.97 | 152.86 | 814.8 | 23.8 | 40 | 0.55 | 489 | 136 | 93 | 342 | 3800 | 6.868421 | 46.91358 | 6.62 | 152.86 | 2308.63 | 928 | 760 | 540 | 263 | 1391.25 | 21.3375 | 1.17 | 1.17 | 74.517 | 0.57 | 0.06333333 | 9.931667 | 614 | -2.8 | 0
2021-01-26 | 7:00 | 1.95 | 13.44 | 38.36 | 0.56 | 23.525 | 2.58 | 6.881184 | 1.631578 | 0.6234572 | 10.505 | 20.605 | 36.36 | 5493.97 | 152.86 | 814.8 | 23.8 | 40 | 0.55 | 509 | 199 | 96 | 406 | 4200 | 7.171429 | 48.89406 | 6.62 | 152.86 | 2308.63 | 947 | 764 | 593 | 268 | 1391.25 | 21.3375 | 1.17 | 1.17 | 74.517 | 0.57 | 0.06333333 | 9.931667 | 617 | -3.9 | 0
2021-01-26 | 8:00 | 1.95 | 13.44 | 38.36 | 0.56 | 23.525 | 2.58 | 6.881184 | 1.631578 | 0.6234572 | 10.505 | 20.605 | 36.36 | 5493.97 | 152.86 | 814.8 | 23.8 | 40 | 0.6 | 547.2 | 218 | 99.9 | 422 | 4400 | 7.116818 | 44.70182 | 6.62 | 152.86 | 2308.63 | 942 | 768 | 545 | 278 | 1391.25 | 21.3375 | 1.17 | 1.17 | 74.517 | 0.57 | 0.06333333 | 9.931667 | 597 | -2.9 | 0
2021-01-26 | 9:00 | 1.99 | 15.025 | 38.02 | 0.63 | 21.46 | 3.035 | 7.550536 | 1.771468 | 0.5764839 | 10.35 | 22.07 | 44.87 | 6896.42 | 152.86 | 814.8 | 23.8 | 40 | 0.6 | 573.2 | 237.7 | 101.7 | 429.6 | 4500 | 7.084 | 44.38745 | 6.62 | 152.86 | 2308.63 | 939 | 748 | 543 | 268 | 1391.25 | 21.3375 | 1.17 | 1.17 | 74.517 | 0.57 | 0.06333333 | 9.931667 | 593 | -3.7 | 0
2021-01-26 | 10:00 | 1.99 | 15.025 | 38.02 | 0.63 | 21.46 | 3.035 | 7.550536 | 1.771468 | 0.5764839 | 10.35 | 22.07 | 44.87 | 6896.42 | 152.86 | 814.8 | 23.8 | 40 | 0.61 | 634.3 | 268.6 | 107 | 460 | 4900 | 6.942857 | 49.18197 | 6.62 | 152.86 | 2308.63 | 948 | 718 | 510 | 265 | 1391.25 | 21.3375 | 1.17 | 1.17 | 74.517 | 0.57 | 0.06333333 | 9.931667 | 564 | -2.8 | 0
2021-01-26 | 11:00 | 1.99 | 15.025 | 38.02 | 0.63 | 21.46 | 3.035 | 7.550536 | 1.771468 | 0.5764839 | 10.35 | 22.07 | 44.87 | 6896.42 | 152.86 | 814.8 | 23.8 | 40 | 0.61 | 630.1 | 274.6 | 106.9 | 463.4 | 5000 | 6.8436 | 49.29022 | 6.62 | 152.86 | 2308.63 | 944 | 714 | 526 | 275 | 1391.25 | 21.3375 | 1.17 | 1.17 | 74.517 | 0.57 | 0.06333333 | 9.931667 | 575 | -3.1 | 0
2021-01-26 | 12:00 | 1.99 | 15.025 | 38.02 | 0.63 | 21.46 | 3.035 | 7.550536 | 1.771468 | 0.5764839 | 10.35 | 22.07 | 44.87 | 6896.42 | 152.86 | 814.8 | 23.8 | 40 | 0.61 | 632.3 | 281 | 107 | 468.6 | 4900 | 7.048163 | 48.05806 | 6.62 | 152.86 | 2308.63 | 944 | 712 | 534 | 274 | 1391.25 | 21.3375 | 1.17 | 1.17 | 74.517 | 0.57 | 0.06333333 | 9.931667 | 590 | -3.6 | 0
2021-01-26 | 13:00 | 1.99 | 15.025 | 38.02 | 0.63 | 21.46 | 3.035 | 7.550536 | 1.771468 | 0.5764839 | 10.35 | 22.07 | 44.87 | 6896.42 | 152.86 | 814.8 | 23.8 | 40 | 0.61 | 637 | 281.2 | 107.1 | 468.6 | 5000 | 6.9084 | 46.966 | 6.62 | 152.86 | 2308.63 | 932 | 755 | 548 | 273 | 1391.25 | 21.3375 | 1.17 | 1.17 | 74.517 | 0.57 | 0.06333333 | 9.931667 | 582 | -3.4 | 0
2021-01-26 | 14:00 | 1.99 | 15.025 | 38.02 | 0.63 | 21.46 | 3.035 | 7.550536 | 1.771468 | 0.5764839 | 10.35 | 22.07 | 44.87 | 6896.42 | 152.86 | 814.8 | 23.8 | 40 | 0.61 | 636.4 | 281.4 | 107 | 468.2 | 5200 | 6.636923 | 50.295 | 6.62 | 152.86 | 2308.63 | 942 | 703 | 496 | 269 | 1391.25 | 21.3375 | 1.17 | 1.17 | 74.517 | 0.57 | 0.06333333 | 9.931667 | 590 | -3.4 | 0
2021-01-26 | 15:00 | 1.99 | 15.025 | 38.02 | 0.63 | 21.46 | 3.035 | 7.550536 | 1.771468 | 0.5764839 | 10.35 | 22.07 | 44.87 | 6896.42 | 152.86 | 814.8 | 23.8 | 40 | 0.61 | 628.3 | 281 | 106.9 | 467.9 | 5100 | 6.762353 | 49.19456 | 6.62 | 152.86 | 2308.63 | 910 | 781 | 530 | 292 | 1391.25 | 21.3375 | 1.17 | 1.17 | 74.517 | 0.57 | 0.06333333 | 9.931667 | 541 | -2.3 | 0
2021-01-26 | 16:00 | 1.99 | 15.025 | 38.02 | 0.63 | 21.46 | 3.035 | 7.550536 | 1.771468 | 0.5764839 | 10.35 | 22.07 | 44.87 | 6896.42 | 152.86 | 814.8 | 23.8 | 40 | 0.61 | 633.2 | 281.6 | 106.8 | 468.3 | 4800 | 7.18875 | 44.95645 | 6.62 | 152.86 | 2308.63 | 959 | 774 | 568 | 285 | 1386.667 | 21.54 | 1.13 | 1.086667 | 74.542 | 0.5086667 | 0.064 | 10.108 | 628 | -3 | 0
2021-01-26 | 17:00 | 2.005 | 12.955 | 39.04 | 0.625 | 25.115 | 2.385 | 6.460585 | 1.555143 | 0.6546924 | 10.98 | 20.19 | 43.24 | 6612.85 | 150.41 | 814.1 | 23.78 | 35 | 0.61 | 651.7 | 291.4 | 108.6 | 476.2 | 4900 | 7.160816 | 47.63757 | 6.67 | 152.86 | 2254.15 | 961 | 776 | 580 | 292 | 1386.667 | 21.54 | 1.13 | 1.086667 | 74.542 | 0.5086667 | 0.064 | 10.108 | 623 | -3.6 | 0
2021-01-26 | 18:00 | 2.005 | 12.955 | 39.04 | 0.625 | 25.115 | 2.385 | 6.460585 | 1.555143 | 0.6546924 | 10.98 | 20.19 | 43.24 | 6612.85 | 150.41 | 814.1 | 23.78 | 35 | 0.61 | 614 | 271.6 | 105.7 | 463.4 | 4800 | 7.11375 | 47.02655 | 6.67 | 152.86 | 2254.15 | 957 | 783 | 576 | 293 | 1386.667 | 21.54 | 1.13 | 1.086667 | 74.542 | 0.5086667 | 0.064 | 10.108 | 626 | -2.4 | 0
2021-01-26 | 19:00 | 2.005 | 12.955 | 39.04 | 0.625 | 25.115 | 2.385 | 6.460585 | 1.555143 | 0.6546924 | 10.98 | 20.19 | 43.24 | 6612.85 | 150.41 | 814.1 | 23.78 | 35 | 0.61 | 610.2 | 269.4 | 104.9 | 460.9 | 4700 | 7.222979 | 45.7154 | 6.67 | 152.86 | 2254.15 | 961 | 754 | 561 | 283 | 1386.667 | 21.54 | 1.13 | 1.086667 | 74.542 | 0.5086667 | 0.064 | 10.108 | 674 | -2.1 | 0
2021-01-26 | 20:00 | 2.005 | 12.955 | 39.04 | 0.625 | 25.115 | 2.385 | 6.460585 | 1.555143 | 0.6546924 | 10.98 | 20.19 | 43.24 | 6612.85 | 150.41 | 814.1 | 23.78 | 35 | 0.61 | 631.7 | 279.8 | 107.2 | 468.9 | 4900 | 7.054286 | 47.9077 | 6.67 | 152.86 | 2254.15 | 692 | 656 | 530 | 277 | 1386.667 | 21.54 | 1.13 | 1.086667 | 74.542 | 0.5086667 | 0.064 | 10.108 | 754 | -2 | 0
2021-01-26 | 21:00 | 2.005 | 12.955 | 39.04 | 0.625 | 25.115 | 2.385 | 6.460585 | 1.555143 | 0.6546924 | 10.98 | 20.19 | 43.24 | 6612.85 | 150.41 | 814.1 | 23.78 | 35 | 0.61 | 680.6 | 302.5 | 111 | 485.1 | 4900 | 7.299184 | 47.96867 | 6.67 | 152.86 | 2254.15 | 866 | 714 | 456 | 239 | 1386.667 | 21.54 | 1.13 | 1.086667 | 74.542 | 0.5086667 | 0.064 | 10.108 | 647 | -3.2 | 0
2021-01-26 | 22:00 | 2.005 | 12.955 | 39.04 | 0.625 | 25.115 | 2.385 | 6.460585 | 1.555143 | 0.6546924 | 10.98 | 20.19 | 43.24 | 6612.85 | 150.41 | 814.1 | 23.78 | 35 | 0.61 | 682.6 | 305.3 | 111 | 484.8 | 5000 | 7.1496 | 47.05882 | 6.67 | 152.86 | 2254.15 | 862 | 710 | 465 | 235 | 1386.667 | 21.54 | 1.13 | 1.086667 | 74.542 | 0.5086667 | 0.064 | 10.108 | 604 | -2.3 | 0
2021-01-26 | 23:00 | 2.005 | 12.955 | 39.04 | 0.625 | 25.115 | 2.385 | 6.460585 | 1.555143 | 0.6546924 | 10.98 | 20.19 | 43.24 | 6612.85 | 150.41 | 814.1 | 23.78 | 35 | 0.61 | 759.5 | 322.8 | 117 | 500.5 | 5100 | 7.264706 | 48.01356 | 6.67 | 152.86 | 2254.15 | 895 | 757 | 547 | 262 | 1386.667 | 21.54 | 1.13 | 1.086667 | 74.542 | 0.5086667 | 0.064 | 10.108 | 616 | -4.8 | 0
2021-01-27 | 0:00 | 2.005 | 12.955 | 39.04 | 0.625 | 25.115 | 2.385 | 6.460585 | 1.555143 | 0.6546924 | 10.98 | 20.19 | 43.24 | 6612.85 | 150.41 | 814.1 | 23.78 | 35 | 0.62 | 757.3 | 323.8 | 117 | 501 | 5000 | 7.416 | 45.35559 | 6.67 | 150.41 | 2254.15 | 924 | 770 | 556 | 270 | 1386.667 | 21.54 | 1.13 | 1.086667 | 74.542 | 0.5086667 | 0.064 | 10.108 | 600 | -3.6 | 0
2021-01-27 | 1:00 | 2.055 | 15.165 | 37.19 | 0.56 | 21.31 | 0 | 7.378908 | 1.746586 | 0.5836955 | 10.305 | 19.31 | 43.5 | 6654.38 | 150.41 | 814.1 | 23.78 | 35 | 0.62 | 661.4 | 281.4 | 109.2 | 469.1 | 4700 | 7.382553 | 43.41801 | 6.67 | 150.41 | 2254.15 | 919 | 756 | 550 | 260 | 1386.667 | 21.54 | 1.13 | 1.086667 | 74.542 | 0.5086667 | 0.064 | 10.108 | 592 | -3.1 | 0
2021-01-27 | 2:00 | 2.055 | 15.165 | 37.19 | 0.56 | 21.31 | 0 | 7.378908 | 1.746586 | 0.5836955 | 10.305 | 19.31 | 43.5 | 6654.38 | 150.41 | 814.1 | 23.78 | 35 | 0.62 | 658.5 | 280.1 | 108.9 | 467.8 | 4700 | 7.362128 | 43.31797 | 6.67 | 150.41 | 2254.15 | 957 | 773 | 568 | 287 | 1386.667 | 21.54 | 1.13 | 1.086667 | 74.542 | 0.5086667 | 0.064 | 10.108 | 606 | -3.8 | 0
2021-01-27 | 3:00 | 2.055 | 15.165 | 37.19 | 0.56 | 21.31 | 0 | 7.378908 | 1.746586 | 0.5836955 | 10.305 | 19.31 | 43.5 | 6654.38 | 150.41 | 814.1 | 23.78 | 35 | 0.62 | 681.7 | 291.2 | 110.8 | 476 | 4900 | 7.185306 | 45.35777 | 6.67 | 150.41 | 2254.15 | 962 | 766 | 567 | 289 | 1386.667 | 21.54 | 1.13 | 1.086667 | 74.542 | 0.5086667 | 0.064 | 10.108 | 604 | -2.8 | 0
2021-01-27 | 4:00 | 2.055 | 15.165 | 37.19 | 0.56 | 21.31 | 0 | 7.378908 | 1.746586 | 0.5836955 | 10.305 | 19.31 | 43.5 | 6654.38 | 150.41 | 814.1 | 23.78 | 35 | 0.62 | 672.5 | 291.2 | 111 | 476.2 | 4900 | 7.190204 | 45.4883 | 6.67 | 150.41 | 2254.15 | 965 | 771 | 571 | 280 | 1386.667 | 21.54 | 1.13 | 1.086667 | 74.542 | 0.5086667 | 0.064 | 10.108 | 598 | -3.5 | 0
2021-01-27 | 5:00 | 2.055 | 15.165 | 37.19 | 0.56 | 21.31 | 0 | 7.378908 | 1.746586 | 0.5836955 | 10.305 | 19.31 | 43.5 | 6654.38 | 150.41 | 814.1 | 23.78 | 35 | 0.62 | 734.2 | 313.2 | 115.3 | 493.3 | 4900 | 7.452245 | 43.95013 | 6.67 | 150.41 | 2254.15 | 965 | 761 | 564 | 288 | 1386.667 | 21.54 | 1.13 | 1.086667 | 74.542 | 0.5086667 | 0.064 | 10.108 | 609 | -3.7 | 0
2021-01-27 | 6:00 | 2.055 | 15.165 | 37.19 | 0.56 | 21.31 | 0 | 7.378908 | 1.746586 | 0.5836955 | 10.305 | 19.31 | 43.5 | 6654.38 | 150.41 | 814.1 | 23.78 | 35 | 0.62 | 735.9 | 311.4 | 115.4 | 490.7 | 5000 | 7.2732 | 45.02476 | 6.67 | 150.41 | 2254.15 | 972 | 741 | 558 | 299 | 1386.667 | 21.54 | 1.13 | 1.086667 | 74.542 | 0.5086667 | 0.064 | 10.108 | 582 | -3.7 | 0
2021-01-27 | 7:00 | 2.055 | 15.165 | 37.19 | 0.56 | 21.31 | 0 | 7.378908 | 1.746586 | 0.5836955 | 10.305 | 19.31 | 43.5 | 6654.38 | 150.41 | 814.1 | 23.78 | 35 | 0.62 | 745 | 311.6 | 115.9 | 491.2 | 4900 | 7.433878 | 44.372 | 6.67 | 150.41 | 2254.15 | 964 | 783 | 584 | 287 | 1386.667 | 21.54 | 1.13 | 1.086667 | 74.542 | 0.5086667 | 0.064 | 10.108 | 606 | -4.4 | 0
2021-01-27 | 8:00 | 2.055 | 15.165 | 37.19 | 0.56 | 21.31 | 0 | 7.378908 | 1.746586 | 0.5836955 | 10.305 | 19.31 | 43.5 | 6654.38 | 150.41 | 814.1 | 23.78 | 35 | 0.62 | 771.6 | 310.2 | 118 | 491.9 | 5000 | 7.3188 | 44.81491 | 6.67 | 150.41 | 2254.15 | 956 | 760 | 564 | 281 | 1386.667 | 21.54 | 1.13 | 1.086667 | 74.542 | 0.5086667 | 0.064 | 10.108 | 608 | -2.8 | 0
2021-01-27 | 9:00 | 2.005 | 14.685 | 37.43 | 0.635 | 22.025 | 2.695 | 7.312715 | 1.709288 | 0.5992045 | 11.6 | 18.775 | 39.75 | 6803.07 | 150.41 | 814.1 | 23.78 | 35 | 0.65 | 772.9 | 309.5 | 117.9 | 491 | 5100 | 7.163529 | 44.90227 | 6.67 | 150.41 | 2254.15 | 950 | 728 | 556 | 289 | 1386.667 | 21.54 | 1.13 | 1.086667 | 74.542 | 0.5086667 | 0.064 | 10.108 | 591 | -3.1 | 0.34
2021-01-27 | 10:00 | 2.005 | 14.685 | 37.43 | 0.635 | 22.025 | 2.695 | 7.312715 | 1.709288 | 0.5992045 | 11.6 | 18.775 | 39.75 | 6803.07 | 150.41 | 814.1 | 23.78 | 35 | 0.65 | 780.7 | 336.4 | 118 | 499.1 | 6749.231 | 5.485959 | 58.89895 | 6.67 | 150.41 | 2254.15 | 952 | 777 | 588 | 290 | 1386.667 | 21.54 | 1.13 | 1.086667 | 74.542 | 0.5086667 | 0.064 | 10.108 | 600 | -3.4 | 0.34
2021-01-27 | 11:00 | 2.005 | 14.685 | 37.43 | 0.635 | 22.025 | 2.695 | 7.312715 | 1.709288 | 0.5992045 | 11.6 | 18.775 | 39.75 | 6803.07 | 150.41 | 814.1 | 23.78 | 35 | 0.4 | 7.5 | 99.2 | 16.8 | 283.8 | 1800 | 10.02 | 28.69898 | 6.67 | 150.41 | 2254.15 | 943 | 728 | 560 | 275 | 1386.667 | 21.54 | 1.13 | 1.086667 | 74.542 | 0.5086667 | 0.064 | 10.108 | 615 | -3.8 | 0.38
2021-01-27 | 12:00 | 2.005 | 14.685 | 37.43 | 0.635 | 22.025 | 2.695 | 7.312715 | 1.709288 | 0.5992045 | 11.6 | 18.775 | 39.75 | 6803.07 | 150.41 | 814.1 | 23.78 | 35 | [8 empty] | 6.67 | 150.41 | 2254.15 | 942 | 731 | 561 | 271 | 1386.667 | 21.54 | 1.13 | 1.086667 | 74.542 | 0.5086667 | 0.064 | 10.108 | 601 | -5.2 | 0.38
2021-01-27 | 13:00 | 2.005 | 14.685 | 37.43 | 0.635 | 22.025 | 2.695 | 7.312715 | 1.709288 | 0.5992045 | 11.6 | 18.775 | 39.75 | 6803.07 | 150.41 | 814.1 | 23.78 | 35 | 0.4 | 161.1 | 93.8 | 55.2 | 280.7 | 2581.538 | 7.806973 | 605.9949 | 6.67 | 150.41 | 2254.15 | 929 | 692 | 498 | 268 | 1386.667 | 21.54 | 1.13 | 1.086667 | 74.542 | 0.5086667 | 0.064 | 10.108 | 610 | -3.7 | 0.36
2021-01-27 | 14:00 | 2.005 | 14.685 | 37.43 | 0.635 | 22.025 | 2.695 | 7.312715 | 1.709288 | 0.5992045 | 11.6 | 18.775 | 39.75 | 6803.07 | 150.41 | 814.1 | 23.78 | 35 | 0.4 | 412.9 | 180.8 | 86.3 | 379.6 | 3867.692 | 7.227566 | 65.50969 | 6.67 | 150.41 | 2254.15 | 965 | 745 | 539 | 272 | 1386.667 | 21.54 | 1.13 | 1.086667 | 74.542 | 0.5086667 | 0.064 | 10.108 | 624 | -3 | 0.36
2021-01-27 | 15:00 | 2.005 | 14.685 | 37.43 | 0.635 | 22.025 | 2.695 | 7.312715 | 1.709288 | 0.5992045 | 11.6 | 18.775 | 39.75 | 6803.07 | 150.41 | 814.1 | 23.78 | 35 | [8 empty] | 6.67 | 150.41 | 2254.15 | 961 | 751 | 544 | 285 | 1386.667 | 21.54 | 1.13 | 1.086667 | 74.542 | 0.5086667 | 0.064 | 10.108 | 616 | -3.7 | 0.32
2021-01-27 | 16:00 | 2.005 | 14.685 | 37.43 | 0.635 | 22.025 | 2.695 | 7.312715 | 1.709288 | 0.5992045 | 11.6 | 18.775 | 39.75 | 6803.07 | 150.41 | 814.1 | 23.78 | 35 | 0.58 | 806.7 | 336.3 | 120.4 | 504.6 | 5763.077 | 6.506941 | 60.62568 | 6.67 | 150.41 | 2254.15 | 957 | 799 | 575 | 292 | 1377 | 21.4725 | 1.07 | 1.06875 | 74.719125 | 0.49 | 0.06 | 9.85 | 694 | -3.2 | 0.32
2021-01-27 | 17:00 | 1.99 | 14.325 | 37.005 | 0.645 | 22.435 | 2.72 | 7.198492 | 1.649795 | 0.618917 | 11.075 | 19.8 | 44.52 | 6876.34 | 150.4 | 796.2 | 23.4 | 40 | 0.61 | 831 | 337.8 | 122.6 | 504.9 | 5581.538 | 6.745452 | 52.00837 | 6.77 | 150.41 | 1533.71 | 929 | 793 | 567 | 286 | 1377 | 21.4725 | 1.07 | 1.06875 | 74.719125 | 0.49 | 0.06 | 9.85 | 622 | -2.5 | 0.07
2021-01-27 | 18:00 | 1.99 | 14.325 | 37.005 | 0.645 | 22.435 | 2.72 | 7.198492 | 1.649795 | 0.618917 | 11.075 | 19.8 | 44.52 | 6876.34 | 150.4 | 796.2 | 23.4 | 40 | 0.61 | 833.2 | 336 | 122.2 | 505.6 | 4789.231 | 7.865146 | 44.67983 | 6.77 | 150.41 | 1533.71 | 924 | 773 | 541 | 284 | 1377 | 21.4725 | 1.07 | 1.06875 | 74.719125 | 0.49 | 0.06 | 9.85 | 609 | -3.1 | 0.07
2021-01-27 | 19:00 | 1.99 | 14.325 | 37.005 | 0.645 | 22.435 | 2.72 | 7.198492 | 1.649795 | 0.618917 | 11.075 | 19.8 | 44.52 | 6876.34 | 150.4 | 796.2 | 23.4 | 40 | 0.61 | 805.5 | 336.4 | 120.4 | 513.1 | 4900 | 7.757143 | 45.71322 | 6.77 | 150.41 | 1533.71 | 923 | 758 | 547 | 288 | 1377 | 21.4725 | 1.07 | 1.06875 | 74.719125 | 0.49 | 0.06 | 9.85 | 575 | -4.1 | 0.08
2021-01-27 | 20:00 | 1.99 | 14.325 | 37.005 | 0.645 | 22.435 | 2.72 | 7.198492 | 1.649795 | 0.618917 | 11.075 | 19.8 | 44.52 | 6876.34 | 150.4 | 796.2 | 23.4 | 40 | 0.59 | 824.6 | 337.4 | 122 | 512.5 | 5300 | 7.183019 | 51.1139 | 6.77 | 150.41 | 1533.71 | 913 | 729 | 543 | 279 | 1377 | 21.4725 | 1.07 | 1.06875 | 74.719125 | 0.49 | 0.06 | 9.85 | 601 | -4 | 0.08
2021-01-27 | 21:00 | 1.99 | 14.325 | 37.005 | 0.645 | 22.435 | 2.72 | 7.198492 | 1.649795 | 0.618917 | 11.075 | 19.8 | 44.52 | 6876.34 | 150.4 | 796.2 | 23.4 | 40 | 0.59 | 830.3 | 338 | 121.9 | 512.5 | 5200 | 7.32 | 49.73697 | 6.77 | 150.41 | 1533.71 | 918 | 713 | 534 | 286 | 1377 | 21.4725 | 1.07 | 1.06875 | 74.719125 | 0.49 | 0.06 | 9.85 | 592 | -3.8 | 0.03
2021-01-27 | 22:00 | 1.99 | 14.325 | 37.005 | 0.645 | 22.435 | 2.72 | 7.198492 | 1.649795 | 0.618917 | 11.075 | 19.8 | 44.52 | 6876.34 | 150.4 | 796.2 | 23.4 | 40 | 0.56 | 831 | 338.8 | 122.2 | 512.7 | 5100 | 7.469412 | 50.04907 | 6.77 | 150.41 | 1533.71 | 927 | 754 | 567 | 298 | 1377 | 21.4725 | 1.07 | 1.06875 | 74.719125 | 0.49 | 0.06 | 9.85 | 590 | -3.6 | 0.03
2021-01-27 | 23:00 | 1.99 | 14.325 | 37.005 | 0.645 | 22.435 | 2.72 | 7.198492 | 1.649795 | 0.618917 | 11.075 | 19.8 | 44.52 | 6876.34 | 150.4 | 796.2 | 23.4 | 40 | 0.56 | 832.8 | 339.9 | 122.2 | 513.1 | 5200 | 7.330385 | 51.1358 | 6.77 | 150.41 | 1533.71 | 916 | 767 | 583 | 297 | 1377 | 21.4725 | 1.07 | 1.06875 | 74.719125 | 0.49 | 0.06 | 9.85 | 596 | -3.2 | 0.08
2021-01-28 | 0:00 | 1.99 | 14.325 | 37.005 | 0.645 | 22.435 | 2.72 | 7.198492 | 1.649795 | 0.618917 | 11.075 | 19.8 | 44.52 | 6876.34 | 150.4 | 796.2 | 23.4 | 40 | 0.62 | 805.2 | 340 | 120.3 | 512.6 | 5100 | 7.445882 | 50.21168 | 6.77 | 103.86 | 1533.71 | 928 | 770 | 578 | 302 | 1377 | 21.4725 | 1.07 | 1.06875 | 74.719125 | 0.49 | 0.06 | 9.85 | 607 | -3.4 | 0.08
2021-01-28 | 1:00 | 2.045 | 15.06 | 38.19 | 0.55 | 21.365 | 2.88 | 7.370778 | 1.788214 | 0.5697386 | 10.01 | 20.48 | 44.56 | 6823.27 | 150.4 | 796.2 | 23.4 | 40 | 0.4 | 76.2 | 115.8 | 38 | 309.3 | 3800 | 5.483684 | 62.5 | 6.77 | 103.86 | 1533.71 | 933 | 774 | 587 | 314 | 1377 | 21.4725 | 1.07 | 1.06875 | 74.719125 | 0.49 | 0.06 | 9.85 | 619 | -3.5 | 0.16
2021-01-28 | 2:00 | 2.045 | 15.06 | 38.19 | 0.55 | 21.365 | 2.88 | 7.370778 | 1.788214 | 0.5697386 | 10.01 | 20.48 | 44.56 | 6823.27 | 150.4 | 796.2 | 23.4 | 40 | 0.5 | 645.6 | 267.5 | 108.2 | 459.7 | 3500 | 9.735429 | 44.3712 | 6.77 | 103.86 | 1533.71 | 920 | 781 | 590 | 307 | 1377 | 21.4725 | 1.07 | 1.06875 | 74.719125 | 0.49 | 0.06 | 9.85 | 607 | -2.8 | 0.16
2021-01-28 | 3:00 | 2.045 | 15.06 | 38.19 | 0.55 | 21.365 | 2.88 | 7.370778 | 1.788214 | 0.5697386 | 10.01 | 20.48 | 44.56 | 6823.27 | 150.4 | 796.2 | 23.4 | 40 | 0.62 | 692.5 | 288 | 112 | 475.9 | 4500 | 7.838667 | 44.18262 | 6.77 | 103.86 | 1533.71 | 717 | 615 | 504 | 271 | 1377 | 21.4725 | 1.07 | 1.06875 | 74.719125 | 0.49 | 0.06 | 9.85 | 492 | -3.4 | 0.1
2021-01-28 | 4:00 | 2.045 | 15.06 | 38.19 | 0.55 | 21.365 | 2.88 | 7.370778 | 1.788214 | 0.5697386 | 10.01 | 20.48 | 44.56 | 6823.27 | 150.4 | 796.2 | 23.4 | 40 | 0.6 | 673.5 | 276.8 | 110 | 467.6 | 4700 | 7.373617 | 46.30542 | 6.77 | 103.86 | 1533.71 |  |  |  |  | 1377 | 21.4725 | 1.07 | 1.06875 | 74.719125 | 0.49 | 0.06 | 9.85 |  |  | 0.1
2021-01-28 | 5:00 | 2.045 | 15.06 | 38.19 | 0.55 | 21.365 | 2.88 | 7.370778 | 1.788214 | 0.5697386 | 10.01 | 20.48 | 44.56 | 6823.27 | 150.4 | 796.2 | 23.4 | 40 | 0.6 | 671.5 | 278.4 | 109.7 | 466.8 | 4600 | 7.519565 | 45.20885 | 6.77 | 103.86 | 1533.71 | 622 | 532 | 372 | 220 | 1377 | 21.4725 | 1.07 | 1.06875 | 74.719125 | 0.49 | 0.06 | 9.85 | 534 | -5.6 | 0.97
2021-01-28 | 6:00 | 2.045 | 15.06 | 38.19 | 0.55 | 21.365 | 2.88 | 7.370778 | 1.788214 | 0.5697386 | 10.01 | 20.48 | 44.56 | 6823.27 | 150.4 | 796.2 | 23.4 | 40 | 0.47 | 599.3 | 249 | 104 | 444.2 | 4400 | 7.475455 | 53.46944 | 6.77 | 103.86 | 1533.71 | 832 | 656 | 407 | 219 | 1377 | 21.4725 | 1.07 | 1.06875 | 74.719125 | 0.49 | 0.06 | 9.85 | 611 | -3.1 | 0.97
2021-01-28 | 7:00 | 2.045 | 15.06 | 38.19 | 0.55 | 21.365 | 2.88 | 7.370778 | 1.788214 | 0.5697386 | 10.01 | 20.48 | 44.56 | 6823.27 | 150.4 | 796.2 | 23.4 | 40 | 0.47 | 601.9 | 247.3 | 104.1 | 443.2 | 4300 | 7.636744 | 52.00774 | 6.77 | 103.86 | 1533.71 |  |  |  |  | 1377 | 21.4725 | 1.07 | 1.06875 | 74.719125 | 0.49 | 0.06 | 9.85 |  |  | 0.97
2021-01-28 | 8:00 | 2.045 | 15.06 | 38.19 | 0.55 | 21.365 | 2.88 | 7.370778 | 1.788214 | 0.5697386 | 10.01 | 20.48 | 44.56 | 6823.27 | 150.4 | 796.2 | 23.4 | 40 | 0.5 | 618.4 | 253.8 | 106 | 450.7 | 4300 | 7.767907 | 52.02032 | 6.77 | 103.86 | 1533.71 | 857 | 775 | 541 | 268 | 1377 | 21.4725 | 1.07 | 1.06875 | 74.719125 | 0.49 | 0.06 | 9.85 | 586 | -3.5 | 0.97
2021-01-28 | 9:00 | 2.025 | 13.975 | 37.865 | 0.595 | 22.545 | 2.605 | 6.896463 | 1.679529 | 0.6066491 | 11.095 | 15.84 | 45.11 | 7205.89 | 150.4 | 796.2 | 23.4 | 40 | 0.5 | 700.4 | 287.8 | 112 | 475.1 | 4400 | 8.005909 | 49.50495 | 6.77 | 103.86 | 1533.71 | 848 | 736 | 525 | 266 | 1377 | 21.4725 | 1.07 | 1.06875 | 74.719125 | 0.49 | 0.06 | 9.85 | 604 | -3.8 | 0
2021-01-28 | 10:00 | 2.025 | 13.975 | 37.865 | 0.595 | 22.545 | 2.605 | 6.896463 | 1.679529 | 0.6066491 | 11.095 | 15.84 | 45.11 | 7205.89 | 150.4 | 796.2 | 23.4 | 40 | 0.5 | 699 | 290.5 | 112.1 | 476.2 | 4400 | 8.022273 | 49.35502 | 6.77 | 103.86 | 1533.71 | 836 | 739 | 507 | 261 | 1377 | 21.4725 | 1.07 | 1.06875 | 74.719125 | 0.49 | 0.06 | 9.85 | 569 | -3.2 | 0
2021-01-28 | 11:00 | 2.025 | 13.975 | 37.865 | 0.595 | 22.545 | 2.605 | 6.896463 | 1.679529 | 0.6066491 | 11.095 | 15.84 | 45.11 | 7205.89 | 150.4 | 796.2 | 23.4 | 40 | [8 empty] | 6.77 | 103.86 | 1533.71 | 888 | 732 | 525 | 259 | 1377 | 21.4725 | 1.07 | 1.06875 | 74.719125 | 0.49 | 0.06 | 9.85 | 571 | -3.2 | 0
2021-01-28 | 12:00 | 2.025 | 13.975 | 37.865 | 0.595 | 22.545 | 2.605 | 6.896463 | 1.679529 | 0.6066491 | 11.095 | 15.84 | 45.11 | 7205.89 | 150.4 | 796.2 | 23.4 | 40 | [8 empty] | 6.77 | 103.86 | 1533.71 | 898 | 705 | 512 | 265 | 1377 | 21.4725 | 1.07 | 1.06875 | 74.719125 | 0.49 | 0.06 | 9.85 | 577 | -2.5 | 0
2021-01-28 | 13:00 | 2.025 | 13.975 | 37.865 | 0.595 | 22.545 | 2.605 | 6.896463 | 1.679529 | 0.6066491 | 11.095 | 15.84 | 45.11 | 7205.89 | 150.4 | 796.2 | 23.4 | 40 | [8 empty] | 6.77 | 103.86 | 1533.71 | 911 | 714 | 540 | 274 | 1377 | 21.4725 | 1.07 | 1.06875 | 74.719125 | 0.49 | 0.06 | 9.85 | 565 | -3.1 | 0
2021-01-28 | 14:00 | 2.025 | 13.975 | 37.865 | 0.595 | 22.545 | 2.605 | 6.896463 | 1.679529 | 0.6066491 | 11.095 | 15.84 | 45.11 | 7205.89 | 150.4 | 796.2 | 23.4 | 40 | [8 empty] | 6.77 | 103.86 | 1533.71 | 917 | 724 | 535 | 273 | 1377 | 21.4725 | 1.07 | 1.06875 | 74.719125 | 0.49 | 0.06 | 9.85 | 584 | -3.1 | 0
2021-01-28 | 15:00 | 2.025 | 13.975 | 37.865 | 0.595 | 22.545 | 2.605 | 6.896463 | 1.679529 | 0.6066491 | 11.095 | 15.84 | 45.11 | 7205.89 | 150.4 | 796.2 | 23.4 | 40 | [8 empty] | 6.77 | 103.86 | 1533.71 | 929 | 730 | 548 | 274 | 1377 | 21.4725 | 1.07 | 1.06875 | 74.719125 | 0.49 | 0.06 | 9.85 | 598 | -2.1 | 0
2021-01-28 | 16:00 | 2.025 | 13.975 | 37.865 | 0.595 | 22.545 | 2.605 | 6.896463 | 1.679529 | 0.6066491 | 11.095 | 15.84 | 45.11 | 7205.89 | 150.4 | 796.2 | 23.4 | 40 | [8 empty] | 6.77 | 103.86 | 1533.71 | 936 | 779 | 586 | 289 | 1373 | 21.6475 | 1.065 | 0.9725 | 74.673 | 0.486 | 0.0625 | 10.165 | 619 | -2.9 | 0
2021-01-28 | 17:00 | 2.025 | 13.975 | 37.865 | 0.595 | 22.545 | 2.605 | 7.135719 | 1.66573 | 0.6126693 | 10.51 | 19.01 | 42.18 | 6682.61 | 161.34 | 823.5 | 24.1 | 40 | [8 empty] | 7.17 | 103.86 | 2249.42 | 773 | 694 | 577 | 277 | 1373 | 21.6475 | 1.065 | 0.9725 | 74.673 | 0.486 | 0.0625 | 10.165 | 712 | -3.5 | 0
2021-01-28 | 18:00 | 2.025 | 13.975 | 37.865 | 0.595 | 22.545 | 2.605 | 7.135719 | 1.66573 | 0.6126693 | 10.51 | 19.01 | 42.18 | 6682.61 | 161.34 | 823.5 | 24.1 | 40 | [8 empty] | 7.17 | 103.86 | 2249.42 | 800 | 737 | 463 | 252 | 1373 | 21.6475 | 1.065 | 0.9725 | 74.673 | 0.486 | 0.0625 | 10.165 | 541 | -3.3 | 0
2021-01-28 | 19:00 | 2.025 | 13.975 | 37.865 | 0.595 | 22.545 | 2.605 | 7.135719 | 1.66573 | 0.6126693 | 10.51 | 19.01 | 42.18 | 6682.61 | 161.34 | 823.5 | 24.1 | 40 | [8 empty] | 7.17 | 103.86 | 2249.42 | 891 | 752 | 538 | 264 | 1373 | 21.6475 | 1.065 | 0.9725 | 74.673 | 0.486 | 0.0625 | 10.165 | 591 | -4 | 0
2021-01-28 | 20:00 | 2.025 | 13.975 | 37.865 | 0.595 | 22.545 | 2.605 | 7.135719 | 1.66573 | 0.6126693 | 10.51 | 19.01 | 42.18 | 6682.61 | 161.34 | 823.5 | 24.1 | 40 | [8 empty] | 7.17 | 103.86 | 2249.42 | 903 | 767 | 551 | 268 | 1373 | 21.6475 | 1.065 | 0.9725 | 74.673 | 0.486 | 0.0625 | 10.165 | 590 | -2.5 | 0
2021-01-28 | 21:00 | 2.025 | 13.975 | 37.865 | 0.595 | 22.545 | 2.605 | 7.135719 | 1.66573 | 0.6126693 | 10.51 | 19.01 | 42.18 | 6682.61 | 161.34 | 823.5 | 24.1 | 40 | [8 empty] | 7.17 | 103.86 | 2249.42 | 909 | 730 | 545 | 269 | 1373 | 21.6475 | 1.065 | 0.9725 | 74.673 | 0.486 | 0.0625 | 10.165 | 587 | -3.3 | 0
2021-01-28 | 22:00 | 2.025 | 13.975 | 37.865 | 0.595 | 22.545 | 2.605 | 7.135719 | 1.66573 | 0.6126693 | 10.51 | 19.01 | 42.18 | 6682.61 | 161.34 | 823.5 | 24.1 | 40 | [8 empty] | 7.17 | 103.86 | 2249.42 | 903 | 750 | 523 | 264 | 1373 | 21.6475 | 1.065 | 0.9725 | 74.673 | 0.486 | 0.0625 | 10.165 | 581 | -3.3 | 0
2021-01-28 | 23:00 | 2.025 | 13.975 | 37.865 | 0.595 | 22.545 | 2.605 | 7.135719 | 1.66573 | 0.6126693 | 10.51 | 19.01 | 42.18 | 6682.61 | 161.34 | 823.5 | 24.1 | 40 | [8 empty] | 7.17 | 103.86 | 2249.42 | 900 | 758 | 533 | 270 | 1373 | 21.6475 | 1.065 | 0.9725 | 74.673 | 0.486 | 0.0625 | 10.165 | 603 | -4.7 | 0
2021-01-29 | 0:00 | 2.025 | 13.975 | 37.865 | 0.595 | 22.545 | 2.605 | 7.135719 | 1.66573 | 0.6126693 | 10.51 | 19.01 | 42.18 | 6682.61 | 161.34 | 823.5 | 24.1 | 40 | 0.5 | 448.6 | 187.2 | 90.2 | 392.8 | 3900 | 7.430769 | 54.7599 | 7.17 | 161.34 | 2249.42 | 907 | 776 | 583 | 279 | 1373 | 21.6475 | 1.065 | 0.9725 | 74.673 | 0.486 | 0.0625 | 10.165 | 590 | -3.5 | 0
2021-01-29 | 1:00 | 1.96 | 15.41 | 35.165 | 0.57 | 19.755 | 3.005 | 7.861458 | 1.78005 | 0.5733751 | 14.105 | 20.4 | 43.45 | 6501.12 | 161.34 | 823.5 | 24.1 | 40 | 0.53 | 337.6 | 139.1 | 78 | 345.8 | 3600 | 7.063333 | 44.26955 | 7.17 | 161.34 | 2249.42 | 931 | 786 | 569 | 279 | 1373 | 21.6475 | 1.065 | 0.9725 | 74.673 | 0.486 | 0.0625 | 10.165 | 667 | -4.1 | 0.22
2021-01-29 | 2:00 | 1.96 | 15.41 | 35.165 | 0.57 | 19.755 | 3.005 | 7.861458 | 1.78005 | 0.5733751 | 14.105 | 20.4 | 43.45 | 6501.12 | 161.34 | 823.5 | 24.1 | 40 | 0.53 | 446.4 | 156.3 | 89.8 | 392.1 | 3400 | 8.504118 | 41.98568 | 7.17 | 161.34 | 2249.42 | 911 | 762 | 526 | 270 | 1373 | 21.6475 | 1.065 | 0.9725 | 74.673 | 0.486 | 0.0625 | 10.165 | 633 | -3.4 | 0.22
2021-01-29 | 3:00 | 1.96 | 15.41 | 35.165 | 0.57 | 19.755 | 3.005 | 7.861458 | 1.78005 | 0.5733751 | 14.105 | 20.4 | 43.45 | 6501.12 | 161.34 | 823.5 | 24.1 | 40 | 0.55 | 584.9 | 244.3 | 102.2 | 439.4 | 4100 | 7.925854 | 47.01296 | 7.17 | 161.34 | 2249.42 |  |  |  |  | 1373 | 21.6475 | 1.065 | 0.9725 | 74.673 | 0.486 | 0.0625 | 10.165 |  |  | 0.37
2021-01-29 | 4:00 | 1.96 | 15.41 | 35.165 | 0.57 | 19.755 | 3.005 | 7.861458 | 1.78005 | 0.5733751 | 14.105 | 20.4 | 43.45 | 6501.12 | 161.34 | 823.5 | 24.1 | 40 | 0.55 | 601.1 | 253.3 | 103.9 | 447.7 | 4300 | 7.696744 | 47.91086 | 7.17 | 161.34 | 2249.42 |  |  |  |  | 1373 | 21.6475 | 1.065 | 0.9725 | 74.673 | 0.486 | 0.0625 | 10.165 |  |  | 0.37
2021-01-29 | 5:00 | 1.96 | 15.41 | 35.165 | 0.57 | 19.755 | 3.005 | 7.861458 | 1.78005 | 0.5733751 | 14.105 | 20.4 | 43.45 | 6501.12 | 161.34 | 823.5 | 24.1 | 40 | 0.55 | 605.5 | 252 | 104.2 | 448.5 | 4300 | 7.712093 | 45.62334 | 7.17 | 161.34 | 2249.42 |  |  |  |  | 1373 | 21.6475 | 1.065 | 0.9725 | 74.673 | 0.486 | 0.0625 | 10.165 |  |  | 0.31
2021-01-29 | 6:00 | 1.96 | 15.41 | 35.165 | 0.57 | 19.755 | 3.005 | 7.861458 | 1.78005 | 0.5733751 | 14.105 | 20.4 | 43.45 | 6501.12 | 161.34 | 823.5 | 24.1 | 40 | 0.55 | 717.1 | 303.9 | 113.5 | 486 | 4600 | 7.819565 | 48.31933 | 7.17 | 161.34 | 2249.42 |  |  |  |  | 1373 | 21.6475 | 1.065 | 0.9725 | 74.673 | 0.486 | 0.0625 | 10.165 |  |  | 0.31
2021-01-29 | 7:00 | 1.96 | 15.41 | 35.165 | 0.57 | 19.755 | 3.005 | 7.861458 | 1.78005 | 0.5733751 | 14.105 | 20.4 | 43.45 | 6501.12 | 161.34 | 823.5 | 24.1 | 40 | 0.55 | 602.7 | 253.9 | 104.1 | 448.6 | 4600 | 7.20913 | 47.66345 | 7.17 | 161.34 | 2249.42 |  |  |  |  | 1373 | 21.6475 | 1.065 | 0.9725 | 74.673 | 0.486 | 0.0625 | 10.165 |  |  | 0.34
2021-01-29 | 8:00 | 1.96 | 15.41 | 35.165 | 0.57 | 19.755 | 3.005 | 7.861458 | 1.78005 | 0.5733751 | 14.105 | 20.4 | 43.45 | 6501.12 | 161.34 | 823.5 | 24.1 | 40 | 0.6 | 601.4 | 253 | 103.8 | 448.5 | 4400 | 7.531364 | 43.68546 | 7.17 | 161.34 | 2249.42 |  |  |  |  | 1373 | 21.6475 | 1.065 | 0.9725 | 74.673 | 0.486 | 0.0625 | 10.165 |  |  | 0.34
2021-01-29 | 9:00 | 2.055 | 15.19 | 36.605 | 0.56 | 21.03 | 3.085 | 7.399112 | 1.742484 | 0.5854576 | 10.25 | 19.615 | 44.59 | 6633.26 | 161.34 | 823.5 | 24.1 | 40 | 0.6 | 628.9 | 262.1 | 106.3 | 455.3 | 4500 | 7.488 | 45.32635 | 7.17 | 161.34 | 2249.42 |  |  |  |  | 1373 | 21.6475 | 1.065 | 0.9725 | 74.673 | 0.486 | 0.0625 | 10.165 |  |  | 0
2021-01-29 | 10:00 | 2.055 | 15.19 | 36.605 | 0.56 | 21.03 | 3.085 | 7.399112 | 1.742484 | 0.5854576 | 10.25 | 19.615 | 44.59 | 6633.26 | 161.34 | 823.5 | 24.1 | 40 | 0.6 | 631.4 | 264.2 | 106 | 455.4 | 4400 | 7.655455 | 43.24749 | 7.17 | 161.34 | 2249.42 |  |  |  |  | 1373 | 21.6475 | 1.065 | 0.9725 | 74.673 | 0.486 | 0.0625 | 10.165 |  |  | 0
2021-01-29 | 11:00 | 2.055 | 15.19 | 36.605 | 0.56 | 21.03 | 3.085 | 7.399112 | 1.742484 | 0.5854576 | 10.25 | 19.615 | 44.59 | 6633.26 | 161.34 | 823.5 | 24.1 | 40 | 0.6 | 630.4 | 264.6 | 105.9 | 456.9 | 4200 | 8.04 | 39.63012 | 7.17 | 161.34 | 2249.42 |  |  |  |  | 1373 | 21.6475 | 1.065 | 0.9725 | 74.673 | 0.486 | 0.0625 | 10.165 |  |  | 0
2021-01-29 | 12:00 | 2.055 | 15.19 | 36.605 | 0.56 | 21.03 | 3.085 | 7.399112 | 1.742484 | 0.5854576 | 10.25 | 19.615 | 44.59 | 6633.26 | 161.34 | 823.5 | 24.1 | 40 | 0.6 | 652.3 | 272.8 | 107.7 | 463.2 | 4500 | 7.612 | 40.66143 | 7.17 | 161.34 | 2249.42 |  |  |  |  | 1373 | 21.6475 | 1.065 | 0.9725 | 74.673 | 0.486 | 0.0625 | 10.165 |  |  | 0
2021-01-29 | 13:00 | 2.055 | 15.19 | 36.605 | 0.56 | 21.03 | 3.085 | 7.399112 | 1.742484 | 0.5854576 | 10.25 | 19.615 | 44.59 | 6633.26 | 161.34 | 823.5 | 24.1 | 40 | 0.6 | 657.7 | 277.2 | 108.5 | 465 | 4600 | 7.480435 | 41.47507 | 7.17 | 161.34 | 2249.42 |  |  |  |  | 1373 | 21.6475 | 1.065 | 0.9725 | 74.673 | 0.486 | 0.0625 | 10.165 |  |  | 0
2021-01-29 | 14:00 | 2.055 | 15.19 | 36.605 | 0.56 | 21.03 | 3.085 | 7.399112 | 1.742484 | 0.5854576 | 10.25 | 19.615 | 44.59 | 6633.26 | 161.34 | 823.5 | 24.1 | 40 | 0.6 | 651.7 | 275.7 | 108 | 464.4 | 4500 | 7.632 | 41.3413 | 7.17 | 161.34 | 2249.42 |  |  |  |  | 1373 | 21.6475 | 1.065 | 0.9725 | 74.673 | 0.486 | 0.0625 | 10.165 |  |  | 0
2021-01-29 | 15:00 | 2.055 | 15.19 | 36.605 | 0.56 | 21.03 | 3.085 | 7.399112 | 1.742484 | 0.5854576 | 10.25 | 19.615 | 44.59 | 6633.26 | 161.34 | 823.5 | 24.1 | 40 | 0.6 | 626.7 | 265.3 | 106 | 457.5 | 4500 | 7.513333 | 44.53682 | 7.17 | 161.34 | 2249.42 |  |  |  |  | 1373 | 21.6475 | 1.065 | 0.9725 | 74.673 | 0.486 | 0.0625 | 10.165 |  |  | 0
2021-01-29 | 16:00 | 2.055 | 15.19 | 36.605 | 0.56 | 21.03 | 3.085 | 7.399112 | 1.742484 | 0.5854576 | 10.25 | 19.615 | 44.59 | 6633.26 | 161.34 | 823.5 | 24.1 | 40 | 0.58 | 601.1 | 253.1 | 103.9 | 448.1 | 4300 | 7.702326 | 42.12795 | 7.17 | 161.34 | 2249.42 | 842 | 812 | 649 | 237 | 1376.5 | 21.355 | 1.045 | 0.995 | 74.9755 | 0.47925 | 0.05666667 | 8.933333 | 665 | -2.8 | 0
2021-01-29 | 17:00 | 1.715 | 14.07 | 35.01 | 0.605 | 19.88 | 2.935 | 8.207611 | 1.761122 | 0.5801477 | 10.28 | 19.895 | 42.19 | 5316.33 | 110.51 | 734.1 | 24 | 35 | 0.58 | 593.5 | 249.9 | 103.3 | 444.4 | 4200 | 7.824286 | 41.51839 | 7.09 | 161.34 | 1558.51 | 899 | 845 | 668 | 263 | 1376.5 | 21.355 | 1.045 | 0.995 | 74.9755 | 0.47925 | 0.05666667 | 8.933333 | 721 | -3 | 0.09
2021-01-29 | 18:00 | 1.715 | 14.07 | 35.01 | 0.605 | 19.88 | 2.935 | 8.207611 | 1.761122 | 0.5801477 | 10.28 | 19.895 | 42.19 | 5316.33 | 110.51 | 734.1 | 24 | 35 | 0.55 | 510 | 214.2 | 96.1 | 415.9 | 3900 | 7.876923 | 43.6388 | 7.09 | 161.34 | 1558.51 | 871 | 737 | 518 | 237 | 1376.5 | 21.355 | 1.045 | 0.995 | 74.9755 | 0.47925 | 0.05666667 | 8.933333 | 721 | -2.5 | 0.09
2021-01-29 | 19:00 | 1.715 | 14.07 | 35.01 | 0.605 | 19.88 | 2.935 | 8.207611 | 1.761122 | 0.5801477 | 10.28 | 19.895 | 42.19 | 5316.33 | 110.51 | 734.1 | 24 | 35 | 0.55 | 503.8 | 210.3 | 95 | 411.8 | 3800 | 8.002105 | 42.82173 | 7.09 | 161.34 | 1558.51 | 874 | 759 | 518 | 255 | 1376.5 | 21.355 | 1.045 | 0.995 | 74.9755 | 0.47925 | 0.05666667 | 8.933333 | 633 | -3.8 | 0.1
2021-01-29 | 20:00 | 1.715 | 14.07 | 35.01 | 0.605 | 19.88 | 2.935 | 8.207611 | 1.761122 | 0.5801477 | 10.28 | 19.895 | 42.19 | 5316.33 | 110.51 | 734.1 | 24 | 35 | 0.55 | 479.3 | 202.2 | 92.9 | 404.3 | 3800 | 7.850526 | 42.49609 | 7.09 | 161.34 | 1558.51 | 920 | 779 | 558 | 268 | 1376.5 | 21.355 | 1.045 | 0.995 | 74.9755 | 0.47925 | 0.05666667 | 8.933333 | 615 | -3.3 | 0.1
2021-01-29 | 21:00 | 1.715 | 14.07 | 35.01 | 0.605 | 19.88 | 2.935 | 8.207611 | 1.761122 | 0.5801477 | 10.28 | 19.895 | 42.19 | 5316.33 | 110.51 | 734.1 | 24 | 35 | 0.52 | 440.4 | 186.1 | 89 | 387.6 | 3500 | 8.170286 | 42.45512 | 7.09 | 161.34 | 1558.51 | 926 | 767 | 531 | 265 | 1376.5 | 21.355 | 1.045 | 0.995 | 74.9755 | 0.47925 | 0.05666667 | 8.933333 | 613 | -3.3 | 0.13
2021-01-29 | 22:00 | 1.715 | 14.07 | 35.01 | 0.605 | 19.88 | 2.935 | 8.207611 | 1.761122 | 0.5801477 | 10.28 | 19.895 | 42.19 | 5316.33 | 110.51 | 734.1 | 24 | 35 | 0.52 | 379.3 | 160.3 | 83 | 362.5 | 3500 | 7.637143 | 44.31502 | 7.09 | 161.34 | 1558.51 | 922 | 736 | 493 | 258 | 1376.5 | 21.355 | 1.045 | 0.995 | 74.9755 | 0.47925 | 0.05666667 | 8.933333 | 617 | -3.5 | 0.13
2021-01-29 | 23:00 | 1.715 | 14.07 | 35.01 | 0.605 | 19.88 | 2.935 | 8.207611 | 1.761122 | 0.5801477 | 10.28 | 19.895 | 42.19 | 5316.33 | 110.51 | 734.1 | 24 | 35 | 0.5 | 309 | 116.6 | 74.7 | 324.8 | 3100 | 7.732258 | 37.98554 | 7.09 | 161.34 | 1558.51 | 923 | 784 | 559 | 280 | 1376.5 | 21.355 | 1.045 | 0.995 | 74.9755 | 0.47925 | 0.05666667 | 8.933333 | 602 | -3.7 | 0.15
2021-01-30 | 0:00 | 1.715 | 14.07 | 35.01 | 0.605 | 19.88 | 2.935 | 8.207611 | 1.761122 | 0.5801477 | 10.28 | 19.895 | 42.19 | 5316.33 | 110.51 | 734.1 | 24 | 35 | 0.48 | 271.7 | 117.6 | 70.4 | 314.7 | 2700 | 8.557778 | 33.23486 | 7.09 | 110.51 | 1558.51 | 932 | 792 | 594 | 287 | 1376.5 | 21.355 | 1.045 | 0.995 | 74.9755 | 0.47925 | 0.05666667 | 8.933333 | 605 | -3.1 | 0.15
2021-01-30 | 1:00 | 1.95 | 14.3 | 36.51 | 0.585 | 21.515 | 2.855 | 7.330729 | 1.697703 | 0.6007019 | 13.11 | 18.905 | 42.67 | 6776.36 | 110.51 | 734.1 | 24 | 35 | 0.44 | 305.8 | 115.3 | 74.6 | 313.1 | 3100 | 7.503871 | 41.39957 | 7.09 | 110.51 | 1558.51 | 935 | 819 | 632 | 299 | 1376.5 | 21.355 | 1.045 | 0.995 | 74.9755 | 0.47925 | 0.05666667 | 8.933333 | 599 | -3.5 | 0
2021-01-30 | 2:00 | 1.95 | 14.3 | 36.51 | 0.585 | 21.515 | 2.855 | 7.330729 | 1.697703 | 0.6007019 | 13.11 | 18.905 | 42.67 | 6776.36 | 110.51 | 734.1 | 24 | 35 | 0.44 | 269.5 | 127.9 | 70.4 | 330.6 | 3400 | 7.076471 | 47.38016 | 7.09 | 110.51 | 1558.51 | 944 | 840 | 679 | 308 | 1376.5 | 21.355 | 1.045 | 0.995 | 74.9755 | 0.47925 | 0.05666667 | 8.933333 | 611 | -3.1 | 0
2021-01-30 | 3:00 | 1.95 | 14.3 | 36.51 | 0.585 | 21.515 | 2.855 | 7.330729 | 1.697703 | 0.6007019 | 13.11 | 18.905 | 42.67 | 6776.36 | 110.51 | 734.1 | 24 | 35 | 0.43 | 265.9 | 124.9 | 70.4 | 329.8 | 3200 | 7.50375 | 44.73647 | 7.09 | 110.51 | 1558.51 | 925 | 821 | 647 | 304 | 1376.5 | 21.355 | 1.045 | 0.995 | 74.9755 | 0.47925 | 0.05666667 | 8.933333 | 616 | -2.5 | 0
2021-01-30 | 4:00 | 1.95 | 14.3 | 36.51 | 0.585 | 21.515 | 2.855 | 7.330729 | 1.697703 | 0.6007019 | 13.11 | 18.905 | 42.67 | 6776.36 | 110.51 | 734.1 | 24 | 35 | 0.43 | 272.6 | 126.6 | 70.4 | 330.6 | 3000 | 8.02 | 41.74784 | 7.09 | 110.51 | 1558.51 | 930 | 777 | 581 | 292 | 1376.5 | 21.355 | 1.045 | 0.995 | 74.9755 | 0.47925 | 0.05666667 | 8.933333 | 600 | -3.5 | 0
2021-01-30 | 5:00 | 1.95 | 14.3 | 36.51 | 0.585 | 21.515 | 2.855 | 7.330729 | 1.697703 | 0.6007019 | 13.11 | 18.905 | 42.67 | 6776.36 | 110.51 | 734.1 | 24 | 35 | 0.4 | 273.1 | 127.6 | 70.4 | 328.4 | 2700 | 8.862222 | 40.38893 | 7.09 | 110.51 | 1558.51 | 941 | 802 | 614 | 304 | 1376.5 | 21.355 | 1.045 | 0.995 | 74.9755 | 0.47925 | 0.05666667 | 8.933333 | 615 | -2.3 | 0
2021-01-30 | 6:00 | 1.95 | 14.3 | 36.51 | 0.585 | 21.515 | 2.855 | 7.330729 | 1.697703 | 0.6007019 | 13.11 | 18.905 | 42.67 | 6776.36 | 110.51 | 734.1 | 24 | 35 | 0.4 | 226.2 | 96 | 64.4 | 282.3 | 2800 | 7.429286 | 46.46532 | 7.09 | 110.51 | 1558.51 | 949 | 783 | 611 | 307 | 1376.5 | 21.355 | 1.045 | 0.995 | 74.9755 | 0.47925 | 0.05666667 | 8.933333 | 589 | -1.6 | 0
2021-01-30 | 7:00 | 1.95 | 14.3 | 36.51 | 0.585 | 21.515 | 2.855 | 7.330729 | 1.697703 | 0.6007019 | 13.11 | 18.905 | 42.67 | 6776.36 | 110.51 | 734.1 | 24 | 35 | 0.4 | 229.7 | 96.6 | 64.7 | 282.6 | 2800 | 7.442143 | 45.00161 | 7.09 | 110.51 | 1558.51 | 930 | 810 | 625 | 309 | 1376.5 | 21.355 | 1.045 | 0.995 | 74.9755 | 0.47925 | 0.05666667 | 8.933333 | 601 | -2.6 | 0
2021-01-30 | 8:00 | 1.95 | 14.3 | 36.51 | 0.585 | 21.515 | 2.855 | 7.330729 | 1.697703 | 0.6007019 | 13.11 | 18.905 | 42.67 | 6776.36 | 110.51 | 734.1 | 24 | 35 | 0.4 | 247.8 | 109.6 | 67.4 | 305 | 2800 | 7.98 | 45.07405 | 7.09 | 110.51 | 1558.51 | 928 | 803 | 611 | 304 | 1376.5 | 21.355 | 1.045 | 0.995 | 74.9755 | 0.47925 | 0.05666667 | 8.933333 | 594 | -2.3 | 0
2021-01-30 | 9:00 | 2.03 | 14.775 | 36.97 | 0.595 | 21 | 2.985 | 7.281335 | 1.761539 | 0.5796613 | 10.035 | 17.645 | 42.51 | 6351.45 | 110.51 | 734.1 | 24 | 35 | 0.4 | 267.7 | 111.9 | 70.2 | 311.4 | 3000 | 7.632 | 48.49661 | 7.09 | 110.51 | 1558.51 | 910 | 812 | 652 | 310 | 1376.5 | 21.355 | 1.045 | 0.995 | 74.9755 | 0.47925 | 0.05666667 | 8.933333 | 598 | -2.4 | 0.6
2021-01-30 | 10:00 | 2.03 | 14.775 | 36.97 | 0.595 | 21 | 2.985 | 7.281335 | 1.761539 | 0.5796613 | 10.035 | 17.645 | 42.51 | 6351.45 | 110.51 | 734.1 | 24 | 35 | 0.4 | 333.2 | 117.4 | 77.9 | 329.7 | 3200 | 7.6425 | 51.43041 | 7.09 | 110.51 | 1558.51 | 900 | 821 | 641 | 302 | 1376.5 | 21.355 | 1.045 | 0.995 | 74.9755 | 0.47925 | 0.05666667 | 8.933333 | 621 | -2.3 | 0.6
2021-01-30 | 11:00 | 2.03 | 14.775 | 36.97 | 0.595 | 21 | 2.985 | 7.281335 | 1.761539 | 0.5796613 | 10.035 | 17.645 | 42.51 | 6351.45 | 110.51 | 734.1 | 24 | 35 | 0.4 | 448.6 | 184.8 | 90 | 389.4 | 3500 | 8.218286 | 57.03112 | 7.09 | 110.51 | 1558.51 | 912 | 822 | 664 | 301 | 1376.5 | 21.355 | 1.045 | 0.995 | 74.9755 | 0.47925 | 0.05666667 | 8.933333 | 619 | -2.1 | 0.72
2021-01-30 | 12:00 | 2.03 | 14.775 | 36.97 | 0.595 | 21 | 2.985 | 7.281335 | 1.761539 | 0.5796613 | 10.035 | 17.645 | 42.51 | 6351.45 | 110.51 | 734.1 | 24 | 35 | 0.4 | 474.2 | 195.2 | 92.6 | 400.6 | 3600 | 8.22 | 58.74674 | 7.09 | 110.51 | 1558.51 | 895 | 834 | 691 | 296 | 1376.5 | 21.355 | 1.045 | 0.995 | 74.9755 | 0.47925 | 0.05666667 | 8.933333 | 621 | -2.1 | 0.72
2021-01-30 | 13:00 | 2.03 | 14.775 | 36.97 | 0.595 | 21 | 2.985 | 7.281335 | 1.761539 | 0.5796613 | 10.035 | 17.645 | 42.51 | 6351.45 | 110.51 | 734.1 | 24 | 35 | 0.4 | 473.3 | 195.3 | 92.2 | 400.1 | 3600 | 8.205 | 58.94875 | 7.09 | 110.51 | 1558.51 | 868 | 809 | 679 | 288 | 1376.5 | 21.355 | 1.045 | 0.995 | 74.9755 | 0.47925 | 0.05666667 | 8.933333 | 619 | -1.9 | 0.63
2021-01-30 | 14:00 | 2.03 | 14.775 | 36.97 | 0.595 | 21 | 2.985 | 7.281335 | 1.761539 | 0.5796613 | 10.035 | 17.645 | 42.51 | 6351.45 | 110.51 | 734.1 | 24 | 35 | 0.4 | 476.3 | 194.8 | 92.5 | 400.1 | 3600 | 8.21 | 58.80431 | 7.09 | 110.51 | 1558.51 | 885 | 828 | 688 | 284 | 1376.5 | 21.355 | 1.045 | 0.995 | 74.9755 | 0.47925 | 0.05666667 | 8.933333 | 640 | -2.2 | 0.63
2021-01-30 | 15:00 | 2.03 | 14.775 | 36.97 | 0.595 | 21 | 2.985 | 7.281335 | 1.761539 | 0.5796613 | 10.035 | 17.645 | 42.51 | 6351.45 | 110.51 | 734.1 | 24 | 35 | 0.4 | 472.4 | 196 | 92.4 | 400.4 | 3500 | 8.448 | 57.18954 | 7.09 | 110.51 | 1558.51 | 849 | 826 | 715 | 290 | 1376.5 | 21.355 | 1.045 | 0.995 | 74.9755 | 0.47925 | 0.05666667 | 8.933333 | 633 | -2.2 | 0.65
2021-01-30 | 16:00 | 2.03 | 14.775 | 36.97 | 0.595 | 21 | 2.985 | 7.281335 | 1.761539 | 0.5796613 | 10.035 | 17.645 | 42.51 | 6351.45 | 110.51 | 734.1 | 24 | 35 | 0.4 | 469.3 | 193.2 | 92.3 | 399.7 | 3600 | 8.2 | 58.90052 | 7.09 | 110.51 | 1558.51 | 789 | 805 | 677 | 275 | 1394.875 | 19.70875 | 1.25625 | 1.43625 | 75.828 | 0.4395 | 0.05 | 4.99 | 612 | -2 | 0.65
2021-01-30 | 17:00 | 1.995 | 14.075 | 38.155 | 0.61 | 20.61 | 2.62 | 7.055126 | 1.851237 | 0.5517025 | 10.87 | 20.7 | 44.1 | 6533.63 | 118.18 | 776.9 | 23 | 30 | 0.4 | 473.2 | 194.3 | 92.4 | 400 | 3600 | 8.206667 | 56.71971 | 4.33 | 110.51 | 1831.57 | 849 | 800 | 642 | 264 | 1394.875 | 19.70875 | 1.25625 | 1.43625 | 75.828 | 0.4395 | 0.05 | 4.99 | 653 | -1.7 | 0
2021-01-30 | 18:00 | 1.995 | 14.075 | 38.155 | 0.61 | 20.61 | 2.62 | 7.055126 | 1.851237 | 0.5517025 | 10.87 | 20.7 | 44.1 | 6533.63 | 118.18 | 776.9 | 23 | 30 | 0.4 | 469.7 | 196.8 | 92.4 | 399.9 | 3600 | 8.206667 | 56.71971 | 4.33 | 110.51 | 1831.57 | 882 | 844 | 700 | 281 | 1394.875 | 19.70875 | 1.25625 | 1.43625 | 75.828 | 0.4395 | 0.05 | 4.99 | 697 | -2.8 | 0
2021-01-30 | 19:00 | 1.995 | 14.075 | 38.155 | 0.61 | 20.61 | 2.62 | 7.055126 | 1.851237 | 0.5517025 | 10.87 | 20.7 | 44.1 | 6533.63 | 118.18 | 776.9 | 23 | 30 | 0.4 | 471.6 | 195 | 92.4 | 400.4 | 3700 | 8.206667 | 56.71971 | 4.33 | 110.51 | 1831.57 | 868 | 824 | 650 | 270 | 1394.875 | 19.70875 | 1.25625 | 1.43625 | 75.828 | 0.4395 | 0.05 | 4.99 | 681 | -3.4 | 0
2021-01-30 | 20:00 | 1.995 | 14.075 | 38.155 | 0.61 | 20.61 | 2.62 | 7.055126 | 1.851237 | 0.5517025 | 10.87 | 20.7 | 44.1 | 6533.63 | 118.18 | 776.9 | 23 | 30 | 0.4 | 471.8 | 194.3 | 92.4 | 399.7 | 3600 | 8.206667 | 56.71971 | 4.33 | 110.51 | 1831.57 | 834 | 801 | 687 | 275 | 1394.875 | 19.70875 | 1.25625 | 1.43625 | 75.828 | 0.4395 | 0.05 | 4.99 | 678 | -3.4 | 0
2021-01-30 | 21:00 | 1.995 | 14.075 | 38.155 | 0.61 | 20.61 | 2.62 | 7.055126 | 1.851237 | 0.5517025 | 10.87 | 20.7 | 44.1 | 6533.63 | 118.18 | 776.9 | 23 | 30 | 0.4 | 472.4 | 196.5 | 92.2 | 400.5 | 3800 | 8.206667 | 56.71971 | 4.33 | 110.51 | 1831.57 | 814 | 779 | 598 | 262 | 1394.875 | 19.70875 | 1.25625 | 1.43625 | 75.828 | 0.4395 | 0.05 | 4.99 | 633 | -2.3 | 0
2021-01-30 | 22:00 | 1.995 | 14.075 | 38.155 | 0.61 | 20.61 | 2.62 | 7.055126 | 1.851237 | 0.5517025 | 10.87 | 20.7 | 44.1 | 6533.63 | 118.18 | 776.9 | 23 | 30 | 0.4 | 482.4 | 195.6 | 93.6 | 400 | 3700 | 8.206667 | 56.71971 | 4.33 | 110.51 | 1831.57 | 817 | 813 | 640 | 264 | 1394.875 | 19.70875 | 1.25625 | 1.43625 | 75.828 | 0.4395 | 0.05 | 4.99 | 627 | -2.3 | 0
2021-01-30 | 23:00 | 1.995 | 14.075 | 38.155 | 0.61 | 20.61 | 2.62 | 7.055126 | 1.851237 | 0.5517025 | 10.87 | 20.7 | 44.1 | 6533.63 | 118.18 | 776.9 | 23 | 30 | 0.48 | 513 | 214 | 96.3 | 415.6 | 3900 | 8.206667 | 56.71971 | 4.33 | 110.51 | 1831.57 | 829 | 780 | 587 | 246 | 1394.875 | 19.70875 | 1.25625 | 1.43625 | 75.828 | 0.4395 | 0.05 | 4.99 | 612 | -3 | 0
2021-01-31 | 0:00 | 1.995 | 14.075 | 38.155 | 0.61 | 20.61 | 2.62 | 7.055126 | 1.851237 | 0.5517025 | 10.87 | 20.7 | 44.1 | 6533.63 | 118.18 | 776.9 | 23 | 30 | 0.49 | 514.4 | 213.5 | 96.4 | 415.3 | 4000 | 7.6755 | 49.20049 | 4.33 | 79.22 | 1831.57 | 792 | 755 | 556 | 237 | 1394.875 | 19.70875 | 1.25625 | 1.43625 | 75.828 | 0.4395 | 0.05 | 4.99 | 625 | -2.3 | 0
2021-01-31 | 1:00 | 2.005 | 13.505 | 38.5 | 0.625 | 21.665 | 2.52 | 6.736019 | 1.779764 | 0.5743632 | 12.04 | 18.045 | 43.6 | 6671.99 | 118.18 | 776.9 | 23 | 30 | 0.49 | 511.2 | 211.8 | 96.4 | 414.8 | 3900 | 7.864615 | 49.21136 | 4.33 | 79.22 | 1831.57 | 793 | 731 | 519 | 248 | 1394.875 | 19.70875 | 1.25625 | 1.43625 | 75.828 | 0.4395 | 0.05 | 4.99 | 662 | -2.9 | 0
2021-01-31 | 2:00 | 2.005 | 13.505 | 38.5 | 0.625 | 21.665 | 2.52 | 6.736019 | 1.779764 | 0.5743632 | 12.04 | 18.045 | 43.6 | 6671.99 | 118.18 | 776.9 | 23 | 30 | 0.49 | 511 | 213.2 | 96.5 | 415.8 | 4000 | 7.6845 | 51.16398 | 4.33 | 79.22 | 1831.57 | 779 | 730 | 504 | 256 | 1394.875 | 19.70875 | 1.25625 | 1.43625 | 75.828 | 0.4395 | 0.05 | 4.99 | 600 | -4 | 0
2021-01-31 | 3:00 | 2.005 | 13.505 | 38.5 | 0.625 | 21.665 | 2.52 | 6.736019 | 1.779764 | 0.5743632 | 12.04 | 18.045 | 43.6 | 6671.99 | 118.18 | 776.9 | 23 | 30 | 0.49 | 553.9 | 234.4 | 100.2 | 431.3 | 4100 | 7.778049 | 52.48336 | 4.33 | 79.22 | 1831.57 | 780 | 720 | 486 | 260 | 1394.875 | 19.70875 | 1.25625 | 1.43625 | 75.828 | 0.4395 | 0.05 | 4.99 | 589 | -3.5 | 0
2021-01-31 | 4:00 | 2.005 | 13.505 | 38.5 | 0.625 | 21.665 | 2.52 | 6.736019 | 1.779764 | 0.5743632 | 12.04 | 18.045 | 43.6 | 6671.99 | 118.18 | 776.9 | 23 | 30 | 0.49 | 557.7 | 234.8 | 100.5 | 432.3 | 4100 | 7.797073 | 52.61807 | 4.33 | 79.22 | 1831.57 | 794 | 725 | 491 | 271 | 1394.875 | 19.70875 | 1.25625 | 1.43625 | 75.828 | 0.4395 | 0.05 | 4.99 | 613 | -4.4 | 0
2021-01-31 | 5:00 | 2.005 | 13.505 | 38.5 | 0.625 | 21.665 | 2.52 | 6.736019 | 1.779764 | 0.5743632 | 12.04 | 18.045 | 43.6 | 6671.99 | 118.18 | 776.9 | 23 | 30 | 0.49 | 554.8 | 233.3 | 100.4 | 431.7 | 4100 | 7.786829 | 51.13495 | 4.33 | 79.22 | 1831.57 | 802 | 720 | 517 | 258 | 1394.875 | 19.70875 | 1.25625 | 1.43625 | 75.828 | 0.4395 | 0.05 | 4.99 | 588 | -3.6 | 0
2021-01-31 | 6:00 | 2.005 | 13.505 | 38.5 | 0.625 | 21.665 | 2.52 | 6.736019 | 1.779764 | 0.5743632 | 12.04 | 18.045 | 43.6 | 6671.99 | 118.18 | 776.9 | 23 | 30 | 0.49 | 553.5 | 234.2 | 100.1 | 431.1 | 4200 | 7.588571 | 51.56538 | 4.33 | 79.22 | 1831.57 | 804 | 719 | 527 | 261 | 1394.875 | 19.70875 | 1.25625 | 1.43625 | 75.828 | 0.4395 | 0.05 | 4.99 | 599 | -4.4 | 0
2021-01-31 | 7:00 | 2.005 | 13.505 | 38.5 | 0.625 | 21.665 | 2.52 | 6.736019 | 1.779764 | 0.5743632 | 12.04 | 18.045 | 43.6 | 6671.99 | 118.18 | 776.9 | 23 | 30 | 0.49 | 559.8 | 233.3 | 100.5 | 432.3 | 4100 | 7.797073 | 49.40354 | 4.33 | 79.22 | 1831.57 | 794 | 749 | 552 | 267 | 1394.875 | 19.70875 | 1.25625 | 1.43625 | 75.828 | 0.4395 | 0.05 | 4.99 | 593 | -3.1 | 0
2021-01-31 | 8:00 | 2.005 | 13.505 | 38.5 | 0.625 | 21.665 | 2.52 | 6.736019 | 1.779764 | 0.5743632 | 12.04 | 18.045 | 43.6 | 6671.99 | 118.18 | 776.9 | 23 | 30 | 0.49 | 554.5 | 233.3 | 100.3 | 431.2 | 4200 | 7.592857 | 51.92236 | 4.33 | 79.22 | 1831.57 | 826 | 755 | 543 | 262 | 1394.875 | 19.70875 | 1.25625 | 1.43625 | 75.828 | 0.4395 | 0.05 | 4.99 | 618 | -3.8 | 0
2021-01-31 | 9:00 | 2.04 | 13.465 | 37.045 | 0.53 | 22.25 | 2.335 | 6.610728 | 1.666057 | 0.6107547 | 10.945 | 18.585 | 43.99 | 6559.64 | 118.18 | 776.9 | 23 | 30 | 0.44 | 553.2 | 233.3 | 100.6 | 431.6 | 4200 | 7.602857 | 59.82906 | 4.33 | 79.22 | 1831.57 | 839 | 769 | 563 | 258 | 1394.875 | 19.70875 | 1.25625 | 1.43625 | 75.828 | 0.4395 | 0.05 | 4.99 | 617 | -4.4 | 0
2021-01-31 | 10:00 | 2.04 | 13.465 | 37.045 | 0.53 | 22.25 | 2.335 | 6.610728 | 1.666057 | 0.6107547 | 10.945 | 18.585 | 43.99 | 6559.64 | 118.18 | 776.9 | 23 | 30 | 0.44 | 514.5 | 213.3 | 96.4 | 416.3 | 4000 | 7.6905 | 57.82018 | 4.33 | 79.22 | 1831.57 | 819 | 756 | 565 | 269 | 1394.875 | 19.70875 | 1.25625 | 1.43625 | 75.828 | 0.4395 | 0.05 | 4.99 | 623 | -3.6 | 0
2021-01-31 | 11:00 | 2.04 | 13.465 | 37.045 | 0.53 | 22.25 | 2.335 | 6.610728 | 1.666057 | 0.6107547 | 10.945 | 18.585 | 43.99 | 6559.64 | 118.18 | 776.9 | 23 | 30 | 0.44 | 520.1 | 214.1 | 96.5 | 415.4 | 3900 | 7.875385 | 56.17168 | 4.33 | 79.22 | 1831.57 | 808 | 769 | 575 | 270 | 1394.875 | 19.70875 | 1.25625 | 1.43625 | 75.828 | 0.4395 | 0.05 | 4.99 | 614 | -3.9 | 0
2021-01-31 | 12:00 | 2.04 | 13.465 | 37.045 | 0.53 | 22.25 | 2.335 | 6.610728 | 1.666057 | 0.6107547 | 10.945 | 18.585 | 43.99 | 6559.64 | 118.18 | 776.9 | 23 | 30 | 0.44 | 537.3 | 222.5 | 98.7 | 424.1 | 3800 | 8.254737 | 54.84197 | 4.33 | 79.22 | 1831.57 | 799 | 753 | 550 | 262 | 1394.875 | 19.70875 | 1.25625 | 1.43625 | 75.828 | 0.4395 | 0.05 | 4.99 | 602 | -4.4 | 0
2021-01-31 | 13:00 | 2.04 | 13.465 | 37.045 | 0.53 | 22.25 | 2.335 | 6.610728 | 1.666057 | 0.6107547 | 10.945 | 18.585 | 43.99 | 6559.64 | 118.18 | 776.9 | 23 | 30 | 0.44 | 537.9 | 212.8 | 98.3 | 416.3 | 3800 | 8.125263 | 55.23256 | 4.33 | 79.22 | 1831.57 | 804 | 749 | 540 | 259 | 1394.875 | 19.70875 | 1.25625 | 1.43625 | 75.828 | 0.4395 | 0.05 | 4.99 | 615 | -3.8 | 0
2021-01-31 | 14:00 | 2.04 | 13.465 | 37.045 | 0.53 | 22.25 | 2.335 | 6.610728 | 1.666057 | 0.6107547 | 10.945 | 18.585 | 43.99 | 6559.64 | 118.18 | 776.9 | 23 | 30 | 0.44 | 537.9 | 213.8 | 98.3 | 414.6 | 3700 | 8.317297 | 52.94033 | 4.33 | 79.22 | 1831.57 | 793 | 765 | 608 | 275 | 1394.875 | 19.70875 | 1.25625 | 1.43625 | 75.828 | 0.4395 | 0.05 | 4.99 | 622 | -3.5 | 0
2021-01-31 | 15:00 | 2.04 | 13.465 | 37.045 | 0.53 | 22.25 | 2.335 | 6.610728 | 1.666057 | 0.6107547 | 10.945 | 18.585 | 43.99 | 6559.64 | 118.18 | 776.9 | 23 | 30 | 0.44 | 509.6 | 199.6 | 95.6 | 407 | 3800 | 7.935789 | 53.10971 | 4.33 | 79.22 | 1831.57 | 841 | 787 | 602 | 271 | 1394.875 | 19.70875 | 1.25625 | 1.43625 | 75.828 | 0.4395 | 0.05 | 4.99 | 615 | -3.2 | 0
2021-01-31 | 16:00 | 2.04 | 13.465 | 37.045 | 0.53 | 22.25 | 2.335 | 6.610728 | 1.666057 | 0.6107547 | 10.945 | 18.585 | 43.99 | 6559.64 | 118.18 | 776.9 | 23 | 30 | 0.44 | 538.5 | 197 | 98.2 | 401.8 | 3800 | 7.894737 | 53.13199 | 4.33 | 79.22 | 1831.57 | 859 | 800 | 607 | 263 | 1402.1 | 17.99 | 1.483 | 1.757 | 76.737 | 0.4162 | 0.055 | 5.651667 | 642 | -3.7 | 0
2021-01-31 | 17:00 | 2.115 | 14.555 | 37.005 | 0.575 | 19.845 | 2.77 | 6.912904 | 1.864503 | 0.5474571 | 10.215 | 19.095 | 45.34 | 6692.99 |  |  |  |  | 0.44 | 539.9 | 195.9 | 98.5 | 401 | 4100 | 7.309756 | 56.72385 |  | 79.22 |  | 862 | 778 | 575 | 262 | 1402.1 | 17.99 | 1.483 | 1.757 | 76.737 | 0.4162 | 0.055 | 5.651667 | 647 | -3.2 | 0.52
2021-01-31 | 18:00 | 2.115 | 14.555 | 37.005 | 0.575 | 19.845 | 2.77 | 6.912904 | 1.864503 | 0.5474571 | 10.215 | 19.095 | 45.34 | 6692.99 |  |  |  |  | 0.44 | 537 | 197 | 98.1 | 401.7 | 4000 | 7.497 | 53.70569 |  | 79.22 |  | 856 | 776 | 580 | 265 | 1402.1 | 17.99 | 1.483 | 1.757 | 76.737 | 0.4162 | 0.055 | 5.651667 | 621 | -4.1 | 0.52
2021-01-31 | 19:00 | 2.115 | 14.555 | 37.005 | 0.575 | 19.845 | 2.77 | 6.912904 | 1.864503 | 0.5474571 | 10.215 | 19.095 | 45.34 | 6692.99 |  |  |  |  | 0.49 | 537.4 | 196.9 | 98.2 | 401.8 | 4100 | 7.317073 | 51.53991 |  | 79.22 |  | 852 | 778 | 572 | 266 | 1402.1 | 17.99 | 1.483 | 1.757 | 76.737 | 0.4162 | 0.055 | 5.651667 | 612 | -3.3 | 0.55
2021-01-31 | 20:00 | 2.115 | 14.555 | 37.005 | 0.575 | 19.845 | 2.77 | 6.912904 | 1.864503 | 0.5474571 | 10.215 | 19.095 | 45.34 | 6692.99 |  |  |  |  | 0.49 | 537.9 | 196.4 | 98.5 | 401.4 | 4200 | 7.141429 | 52.691 |  | 79.22 |  | 868 | 782 | 570 | 270 | 1402.1 | 17.99 | 1.483 | 1.757 | 76.737 | 0.4162 | 0.055 | 5.651667 | 615 | -5 | 0.55
2021-01-31 | 21:00 | 2.115 | 14.555 | 37.005 | 0.575 | 19.845 | 2.77 | 6.912904 | 1.864503 | 0.5474571 | 10.215 | 19.095 | 45.34 | 6692.99 |  |  |  |  | 0.49 | 535.9 | 196.1 | 98.3 | 401.5 | 4100 | 7.314146 | 51.32057 |  | 79.22 |  | 878 | 783 | 567 | 270 | 1402.1 | 17.99 | 1.483 | 1.757 | 76.737 | 0.4162 | 0.055 | 5.651667 | 620 | -2.4 | 0.54
2021-01-31 | 22:00 | 2.115 | 14.555 | 37.005 | 0.575 | 19.845 | 2.77 | 6.912904 | 1.864503 | 0.5474571 | 10.215 | 19.095 | 45.34 | 6692.99 |  |  |  |  | 0.49 | 536.3 | 195.8 | 98.2 | 401.9 | 4100 | 7.318537 | 50.28824 |  | 79.22 |  | 905 | 789 | 583 | 264 | 1402.1 | 17.99 | 1.483 | 1.757 | 76.737 | 0.4162 | 0.055 | 5.651667 | 617 | -3.2 | 0.54
2021-01-31 | 23:00 | 2.115 | 14.555 | 37.005 | 0.575 | 19.845 | 2.77 | 6.912904 | 1.864503 | 0.5474571 | 10.215 | 19.095 | 45.34 | 6692.99 |  |  |  |  | 0.49 | 535.2 | 195.2 | 98.2 | 401.4 | 4200 | 7.137143 | 50.00595 |  | 79.22 |  | 919 | 805 | 580 | 272 | 1402.1 | 17.99 | 1.483 | 1.757 | 76.737 | 0.4162 | 0.055 | 5.651667 | 625 | -3.6 | 0.52

## Jan21-Table
date | time | ni_in | fe_in | sio2_in | cao_in | mgo_in | al2o3_in | fe_ni | s_m | bc | loi_in | mc_kilnfeed | fc_coal | gcv_coal | tco | voltage | current | load | rpm | pry_p | sec_p | pry_v | sec_v | total_coal | a_f_ratio | kg_tco | reductor_ratio | reductor_consume | charge_kiln | t_tic162 | t_tic163 | t_tic166 | t_tic172 | furnace_temp | ni_met | c_met | si_met | fe_met | s_met | ni_slag | fe_slag | t_kalsin | pic_161 | loi_kalsin
44197 | 0 | 2.09 | 12.68 | 37.85 | 0.42 | 20.13 | 1.25 | 6.06 | 1.88 | 0.54 | 11.54 | 22.03 | 45.45 | 6947.46 | 127.1 | 758.3 | 23.3 | 35 | 0.5 | 656.4 | 224 | 100.4 | 425.6 | 3900 | 8.092308 | 47.79412 | 6.16 | 127.09 | 2064.34 | 1200 | 757 | 532 | 270 | 1399.2 | 20.8 | 1.294 | 1.284 | 74.8144 | 0.5044 | 0.07 | 7.22 | 627 | -3 | 0.71
44197 | 0.04166667 | 2.09 | 12.68 | 37.85 | 0.42 | 20.13 | 1.25 | 6.06 | 1.88 | 0.54 | 11.54 | 22.03 | 45.45 | 6947.46 | 127.1 | 758.3 | 23.3 | 35 | 0.5 | 679.5 | 235.4 | 102.5 | 434.4 | 4000 | 8.0535 | 49.45598 | 6.16 | 127.09 | 2064.34 | 1200 | 756 | 504 | 270 | 1399.2 | 20.8 | 1.294 | 1.284 | 74.8144 | 0.5044 | 0.07 | 7.22 | 607 | -2.7 | 0.71
44197 | 0.08333333 | 2.09 | 12.68 | 37.85 | 0.42 | 20.13 | 1.25 | 6.06 | 1.88 | 0.54 | 11.54 | 22.03 | 45.45 | 6947.46 | 127.1 | 758.3 | 23.3 | 35 | 0.5 | 685.9 | 233.8 | 102.6 | 434.1 | 4300 | 7.488837 | 56.06258 | 6.16 | 127.09 | 2064.34 | 1200 | 760 | 530 | 276 | 1399.2 | 20.8 | 1.294 | 1.284 | 74.8144 | 0.5044 | 0.07 | 7.22 | 614 | -3.1 | 0.71
44197 | 0.125 | 2.09 | 12.68 | 37.85 | 0.42 | 20.13 | 1.25 | 6.06 | 1.88 | 0.54 | 11.54 | 22.03 | 45.45 | 6947.46 | 127.1 | 758.3 | 23.3 | 35 | 0.5 | 735.3 | 254.1 | 106.3 | 449.1 | 4300 | 7.749767 | 49.66505 | 6.16 | 127.09 | 2064.34 | 1200 | 762 | 714 | 283 | 1399.2 | 20.8 | 1.294 | 1.284 | 74.8144 | 0.5044 | 0.07 | 7.22 | 620 | -0.9 | 0.9
44197 | 0.1666667 | 2.09 | 12.68 | 37.85 | 0.42 | 20.13 | 1.25 | 6.06 | 1.88 | 0.54 | 11.54 | 22.03 | 45.45 | 6947.46 | 127.1 | 758.3 | 23.3 | 35 | 0.52 | 761 | 264 | 108 | 458 | 4500 | 7.546667 | 50.50505 | 6.16 | 127.09 | 2064.34 | 1200 | 747 | 535 | 280 | 1399.2 | 20.8 | 1.294 | 1.284 | 74.8144 | 0.5044 | 0.07 | 7.22 | 610 | -3 | 0.9
44197 | 0.2083333 | 2.09 | 12.68 | 37.85 | 0.42 | 20.13 | 1.25 | 6.06 | 1.88 | 0.54 | 11.54 | 22.03 | 45.45 | 6947.46 | 127.1 | 758.3 | 23.3 | 35 | 0.52 | 762 | 263 | 108 | 457 | 4700 | 7.212766 | 51.87638 | 6.16 | 127.09 | 2064.34 | 1192 | 757 | 547 | 284 | 1399.2 | 20.8 | 1.294 | 1.284 | 74.8144 | 0.5044 | 0.07 | 7.22 | 621 | -2.1 | 0.75
44197 | 0.25 | 2.09 | 12.68 | 37.85 | 0.42 | 20.13 | 1.25 | 6.06 | 1.88 | 0.54 | 11.54 | 22.03 | 45.45 | 6947.46 | 127.1 | 758.3 | 23.3 | 35 | 0.52 | 759 | 264 | 108 | 457 | 4600 | 7.369565 | 51.9774 | 6.16 | 127.09 | 2064.34 | 882 | 757 | 549 | 285 | 1399.2 | 20.8 | 1.294 | 1.284 | 74.8144 | 0.5044 | 0.07 | 7.22 | 615 | -3.2 | 0.75
44197 | 0.2916667 | 2.09 | 12.68 | 37.85 | 0.42 | 20.13 | 1.25 | 6.06 | 1.88 | 0.54 | 11.54 | 22.03 | 45.45 | 6947.46 | 127.1 | 758.3 | 23.3 | 35 | 0.52 | 761 | 263 | 108 | 457 | 4600 | 7.369565 | 49.94571 | 6.16 | 127.09 | 2064.34 | 1197 | 762 | 566 | 285 | 1399.2 | 20.8 | 1.294 | 1.284 | 74.8144 | 0.5044 | 0.07 | 7.22 | 619 | -3.4 | 0.81
44197 | 0.3333333 | 2.09 | 12.68 | 37.85 | 0.42 | 20.13 | 1.25 | 6.06 | 1.88 | 0.54 | 11.54 | 22.03 | 45.45 | 6947.46 | 127.1 | 758.3 | 23.3 | 35 | 0.52 | 762 | 266.7 | 108.5 | 458 | 4500 | 7.553333 | 48.96094 | 6.16 | 127.09 | 2064.34 | 1201 | 772 | 587 | 292 | 1399.2 | 20.8 | 1.294 | 1.284 | 74.8144 | 0.5044 | 0.07 | 7.22 | 622 | -2.9 | 0.81
44197 | 0.375 | 2.05 | 12.77 | 37.58 | 0.45 | 20.3 | 1.37 | 6.23 | 1.86 | 0.55 | 11.17 | 20.43 | 43.85 | 6698.12 | 127.1 | 758.3 | 23.3 | 35 | 0.52 | 763 | 273 | 108.6 | 460 | 4500 | 7.581333 | 49.61958 | 6.16 | 127.09 | 2064.34 | 1201 | 772 | 587 | 293 | 1399.2 | 20.8 | 1.294 | 1.284 | 74.8144 | 0.5044 | 0.07 | 7.22 | 604 | -3 | 0.62
44197 | 0.4166667 | 2.05 | 12.77 | 37.58 | 0.45 | 20.3 | 1.37 | 6.23 | 1.86 | 0.55 | 11.17 | 20.43 | 43.85 | 6698.12 | 127.1 | 758.3 | 23.3 | 35 | 0.52 | 816.1 | 295 | 112 | 480.8 | 4600 | 7.732174 | 52.35602 | 6.16 | 127.09 | 2064.34 | 1201 | 774 | 569 | 289 | 1399.2 | 20.8 | 1.294 | 1.284 | 74.8144 | 0.5044 | 0.07 | 7.22 | 641 | -2.5 | 0.62
44197 | 0.4583333 | 2.05 | 12.77 | 37.58 | 0.45 | 20.3 | 1.37 | 6.23 | 1.86 | 0.55 | 11.17 | 20.43 | 43.85 | 6698.12 | 127.1 | 758.3 | 23.3 | 35 | 0.52 | 818.4 | 293 | 112 | 480.7 | 4600 | 7.73087 | 51.93632 | 6.16 | 127.09 | 2064.34 | 1164 | 770 | 564 | 285 | 1399.2 | 20.8 | 1.294 | 1.284 | 74.8144 | 0.5044 | 0.07 | 7.22 | 639 | -3.7 | 0.64
44197 | 0.5 | 2.05 | 12.77 | 37.58 | 0.45 | 20.3 | 1.37 | 6.23 | 1.86 | 0.55 | 11.17 | 20.43 | 43.85 | 6698.12 | 127.1 | 758.3 | 23.3 | 35 | 0.52 | 816.1 | 296.3 | 112 | 480.7 | 4600 | 7.73087 | 51.36222 | 6.16 | 127.09 | 2064.34 | 1188 | 752 | 552 | 284 | 1399.2 | 20.8 | 1.294 | 1.284 | 74.8144 | 0.5044 | 0.07 | 7.22 | 623 | -3.5 | 0.64
44197 | 0.5416667 | 2.05 | 12.77 | 37.58 | 0.45 | 20.3 | 1.37 | 6.23 | 1.86 | 0.55 | 11.17 | 20.43 | 43.85 | 6698.12 | 127.1 | 758.3 | 23.3 | 35 | 0.52 | 807.2 | 294.4 | 111.3 | 478.6 | 4500 | 7.865333 | 51.27621 | 6.16 | 127.09 | 2064.34 | 1150 | 751 | 547 | 269 | 1399.2 | 20.8 | 1.294 | 1.284 | 74.8144 | 0.5044 | 0.07 | 7.22 | 598 | -2.7 | 0.63
44197 | 0.5833333 | 2.05 | 12.77 | 37.58 | 0.45 | 20.3 | 1.37 | 6.23 | 1.86 | 0.55 | 11.17 | 20.43 | 43.85 | 6698.12 | 127.1 | 758.3 | 23.3 | 35 | 0.45 | 546.4 | 199.4 | 92.2 | 403 | 3600 | 8.253333 | 61.66495 | 6.16 | 127.09 | 2064.34 | 1200 | 693 | 466 | 237 | 1399.2 | 20.8 | 1.294 | 1.284 | 74.8144 | 0.5044 | 0.07 | 7.22 | 573 | -2 | 0.63
44197 | 0.625 | 2.05 | 12.77 | 37.58 | 0.45 | 20.3 | 1.37 | 6.23 | 1.86 | 0.55 | 11.17 | 20.43 | 43.85 | 6698.12 | 127.1 | 758.3 | 23.3 | 35 | 0.46 | 786.2 | 283.4 | 109.9 | 472 | 4400 | 7.935 | 56.38857 | 6.16 | 127.09 | 2064.34 | 1200 | 717 | 452 | 250 | 1399.2 | 20.8 | 1.294 | 1.284 | 74.8144 | 0.5044 | 0.07 | 7.22 | 615 | -3 | 0.61
44197 | 0.6666667 | 2.05 | 12.77 | 37.58 | 0.45 | 20.3 | 1.37 | 6.23 | 1.86 | 0.55 | 11.17 | 20.43 | 43.85 | 6698.12 | 127.1 | 758.3 | 23.3 | 35 | 0.52 | 825.8 | 295.5 | 112.2 | 480.2 | 4500 | 7.898667 | 51.65882 | 6.16 | 127.09 | 2064.34 | 1200 | 756 | 512 | 262 | 1399.2 | 20.8 | 1.294 | 1.284 | 74.8144 | 0.5044 | 0.07 | 7.22 | 593 | -3.1 | 0.61
44197 | 0.7083333 | 2 | 10.97 | 36.39 | 0.36 | 19.54 | 1.13 | 5.5 | 1.86 | 0.54 | 12.98 | 22.2 | 45.12 | 6920.98 | 127.1 | 758.3 | 23.3 | 35 | 0.52 | 820.6 | 286.3 | 111.8 | 472.7 | 4600 | 7.623913 | 50.17999 | 6.16 | 127.09 | 2064.34 | 1200 | 774 | 550 | 271 | 1399.2 | 20.8 | 1.294 | 1.284 | 74.8144 | 0.5044 | 0.07 | 7.22 | 624 | -3.5 | 0
44197 | 0.75 | 2 | 10.97 | 36.39 | 0.36 | 19.54 | 1.13 | 5.5 | 1.86 | 0.54 | 12.98 | 22.2 | 45.12 | 6920.98 | 127.1 | 758.3 | 23.3 | 35 | 0.52 | 805 | 280.2 | 111.3 | 468.3 | 4600 | 7.56 | 51.09976 | 6.16 | 127.09 | 2064.34 | 849 | 782 | 568 | 277 | 1399.2 | 20.8 | 1.294 | 1.284 | 74.8144 | 0.5044 | 0.07 | 7.22 | 666 | -2.6 | 0
44197 | 0.7916667 | 2 | 10.97 | 36.39 | 0.36 | 19.54 | 1.13 | 5.5 | 1.86 | 0.54 | 12.98 | 22.2 | 45.12 | 6920.98 | 127.1 | 758.3 | 23.3 | 35 | 0.52 | 756 | 269.8 | 108 | 461.8 | 4300 | 7.950698 | 49.71098 | 6.16 | 127.09 | 2064.34 | 1201 | 770 | 557 | 276 | 1399.2 | 20.8 | 1.294 | 1.284 | 74.8144 | 0.5044 | 0.07 | 7.22 | 642 | -2.3 | 0
44197 | 0.8333333 | 2 | 10.97 | 36.39 | 0.36 | 19.54 | 1.13 | 5.5 | 1.86 | 0.54 | 12.98 | 22.2 | 45.12 | 6920.98 | 127.1 | 758.3 | 23.3 | 35 | 0.52 | 757.1 | 271.2 | 107.8 | 462 | 4300 | 7.950698 | 49.49925 | 6.16 | 127.09 | 2064.34 | 1200 | 749 | 555 | 269 | 1399.2 | 20.8 | 1.294 | 1.284 | 74.8144 | 0.5044 | 0.07 | 7.22 | 632 | -2.4 | 0
44197 | 0.875 | 2 | 10.97 | 36.39 | 0.36 | 19.54 | 1.13 | 5.5 | 1.86 | 0.54 | 12.98 | 22.2 | 45.12 | 6920.98 | 127.1 | 758.3 | 23.3 | 35 | 0.52 | 758.9 | 270 | 108 | 462.9 | 4300 | 7.966047 | 49.71098 | 6.16 | 127.09 | 2064.34 | 1201 | 757 | 543 | 276 | 1399.2 | 20.8 | 1.294 | 1.284 | 74.8144 | 0.5044 | 0.07 | 7.22 | 612 | -2.5 | 0
44197 | 0.9166667 | 2 | 10.97 | 36.39 | 0.36 | 19.54 | 1.13 | 5.5 | 1.86 | 0.54 | 12.98 | 22.2 | 45.12 | 6920.98 | 127.1 | 758.3 | 23.3 | 35 | 0.52 | 760.6 | 265 | 108.4 | 456.8 | 4300 | 7.886512 | 49.18783 | 6.16 | 127.09 | 2064.34 | 1200 | 729 | 526 | 270 | 1399.2 | 20.8 | 1.294 | 1.284 | 74.8144 | 0.5044 | 0.07 | 7.22 | 619 | -2.8 | 0
44197 | 0.9583333 | 2 | 10.97 | 36.39 | 0.36 | 19.54 | 1.13 | 5.5 | 1.86 | 0.54 | 12.98 | 22.2 | 45.12 | 6920.98 | 127.1 | 758.3 | 23.3 | 35 | 0.52 | 760.6 | 262.7 | 108.4 | 456 | 4400 | 7.696364 | 49.20049 | 6.16 | 127.09 | 2064.34 | 1198 | 742 | 538 | 271 | 1399.2 | 20.8 | 1.294 | 1.284 | 74.8144 | 0.5044 | 0.07 | 7.22 | 605 | -1.9 | 0
44198 | 0 | 2 | 10.97 | 36.39 | 0.36 | 19.54 | 1.13 | 5.5 | 1.86 | 0.54 | 12.98 | 22.2 | 45.12 | 6920.98 | 129.7 | 751.7 | 24 | 35 | 0.5 | 799.6 | 282.1 | 110.7 | 470.8 | 4300 | 8.113953 | 47.42473 | 6.29 | 129.75 | 2064.34 | 1201 | 727 | 518 | 273 | 1400.667 | 20.835 | 1.306667 | 1.291667 | 74.80117 | 0.4656667 | 0.06 | 7.4 | 599 | -3.1 | 0
44198 | 0.04166667 | 2.08 | 12.36 | 36.33 | 0.31 | 21.3 | 1.11 | 5.94 | 1.71 | 0.59 |  | 18.735 | 37.79 | 5672.22 | 129.7 | 751.7 | 24 | 35 | 0.5 | 836.9 | 289.2 | 113.3 | 476 | 4500 | 7.857333 | 49.79529 | 6.29 | 129.75 | 2064.34 | 1201 | 750 | 539 | 280 | 1400.667 | 20.835 | 1.306667 | 1.291667 | 74.80117 | 0.4656667 | 0.06 | 7.4 | 587 | -2.8 | 0
44198 | 0.08333333 | 2.08 | 12.36 | 36.33 | 0.31 | 21.3 | 1.11 | 5.94 | 1.71 | 0.59 |  | 18.735 | 37.79 | 5672.22 | 129.7 | 751.7 | 24 | 35 | 0.5 | 834.2 | 287.4 | 113.4 | 476.2 | 4700 | 7.526809 | 54.04784 | 6.29 | 129.75 | 2064.34 | 1201 | 763 | 538 | 286 | 1400.667 | 20.835 | 1.306667 | 1.291667 | 74.80117 | 0.4656667 | 0.06 | 7.4 | 604 | -3.2 | 0
44198 | 0.125 | 2.08 | 12.36 | 36.33 | 0.31 | 21.3 | 1.11 | 5.94 | 1.71 | 0.59 |  | 18.735 | 37.79 | 5672.22 | 129.7 | 751.7 | 24 | 35 | 0.5 | 836.8 | 288.5 | 113.5 | 475.6 | 4700 | 7.520426 | 54.15994 | 6.29 | 129.75 | 2064.34 | 1201 | 760 | 534 | 286 | 1400.667 | 20.835 | 1.306667 | 1.291667 | 74.80117 | 0.4656667 | 0.06 | 7.4 | 603 | -2.9 | 0
44198 | 0.1666667 | 2.08 | 12.36 | 36.33 | 0.31 | 21.3 | 1.11 | 5.94 | 1.71 | 0.59 |  | 18.735 | 37.79 | 5672.22 | 129.7 | 751.7 | 24 | 35 | 0.5 | 833 | 289 | 113 | 476 | 4700 | 7.519149 | 53.15539 | 6.29 | 129.75 | 2064.34 | 1200 | 761 | 559 | 288 | 1400.667 | 20.835 | 1.306667 | 1.291667 | 74.80117 | 0.4656667 | 0.06 | 7.4 | 615 | -2.6 | 0
44198 | 0.2083333 | 2.08 | 12.36 | 36.33 | 0.31 | 21.3 | 1.11 | 5.94 | 1.71 | 0.59 |  | 18.735 | 37.79 | 5672.22 | 129.7 | 751.7 | 24 | 35 | 0.5 | 834 | 289 | 113 | 476 | 4800 | 7.3625 | 52.98013 | 6.29 | 129.75 | 2064.34 | 1200 | 768 | 561 | 289 | 1400.667 | 20.835 | 1.306667 | 1.291667 | 74.80117 | 0.4656667 | 0.06 | 7.4 | 626 | -2.9 | 0
44198 | 0.25 | 2.08 | 12.36 | 36.33 | 0.31 | 21.3 | 1.11 | 5.94 | 1.71 | 0.59 |  | 18.735 | 37.79 | 5672.22 | 129.7 | 751.7 | 24 | 35 | 0.5 | 830 | 288 | 113 | 475 | 4700 | 7.506383 | 51.87638 | 6.29 | 129.75 | 2064.34 | 1200 | 764 | 551 | 290 | 1400.667 | 20.835 | 1.306667 | 1.291667 | 74.80117 | 0.4656667 | 0.06 | 7.4 | 631 | -2.8 | 0
44198 | 0.2916667 | 2.08 | 12.36 | 36.33 | 0.31 | 21.3 | 1.11 | 5.94 | 1.71 | 0.59 |  | 18.735 | 37.79 | 5672.22 | 129.7 | 751.7 | 24 | 35 | 0.5 | 834 | 288 | 113 | 475 | 4700 | 7.506383 | 52.92793 | 6.29 | 129.75 | 2064.34 | 1200 | 766 | 552 | 291 | 1400.667 | 20.835 | 1.306667 | 1.291667 | 74.80117 | 0.4656667 | 0.06 | 7.4 | 618 | -3.5 | 0
44198 | 0.3333333 | 2.08 | 12.36 | 36.33 | 0.31 | 21.3 | 1.11 | 5.94 | 1.71 | 0.59 |  | 18.735 | 44.95 | 5672.22 | 129.7 | 751.7 | 24 | 35 | 0.5 | 837.2 | 287.5 | 113.3 | 475.3 | 4700 | 7.514043 | 51.68243 | 6.29 | 129.75 | 2064.34 | 1200 | 761 | 563 | 286 | 1400.667 | 20.835 | 1.306667 | 1.291667 | 74.80117 | 0.4656667 | 0.06 | 7.4 | 627 | -2.5 | 0
44198 | 0.375 | 2.03 | 13.12 | 40.75 | 0.65 | 23.61 | 2.04 | 6.48 | 1.73 | 0.59 |  | 17.71 | 44.95 | 6629.3 | 129.7 | 751.7 | 24 | 35 | 0.5 | 835 | 286.2 | 113.1 | 475.9 | 4600 | 7.682609 | 50.09802 | 6.29 | 129.75 | 2064.34 | 878 | 778 | 548 | 287 | 1400.667 | 20.835 | 1.306667 | 1.291667 | 74.80117 | 0.4656667 | 0.06 | 7.4 | 622 | -3.5 | 0.25
44198 | 0.4166667 | 2.03 | 13.12 | 40.75 | 0.65 | 23.61 | 2.04 | 6.48 | 1.73 | 0.59 |  | 17.71 | 44.95 | 6629.3 | 129.7 | 751.7 | 24 | 35 | 0.5 | 878.3 | 299.2 | 115.4 | 485.7 | 4800 | 7.51375 | 52.95675 | 6.29 | 129.75 | 2064.34 | 954 | 783 | 569 | 299 | 1400.667 | 20.835 | 1.306667 | 1.291667 | 74.80117 | 0.4656667 | 0.06 | 7.4 | 614 | -4.9 | 0.25
44198 | 0.4583333 | 2.03 | 13.12 | 40.75 | 0.65 | 23.61 | 2.04 | 6.48 | 1.73 | 0.59 |  | 17.71 | 44.95 | 6629.3 | 129.7 | 751.7 | 24 | 35 | 0.54 | 874.4 | 299.7 | 115.5 | 486.2 | 4800 | 7.52125 | 51.81347 | 6.29 | 129.75 | 2064.34 | 1149 | 782 | 586 | 301 | 1400.667 | 20.835 | 1.306667 | 1.291667 | 74.80117 | 0.4656667 | 0.06 | 7.4 | 617 | -2.9 | 0.28
44198 | 0.5 | 2.03 | 13.12 | 40.75 | 0.65 | 23.61 | 2.04 | 6.48 | 1.73 | 0.59 |  | 17.71 | 44.95 | 6629.3 | 129.7 | 751.7 | 24 | 35 | 0.54 | 869.1 | 297.2 | 115.6 | 485.4 | 4800 | 7.5125 | 51.15635 | 6.29 | 129.75 | 2064.34 | 776 | 780 | 588 | 298 | 1400.667 | 20.835 | 1.306667 | 1.291667 | 74.80117 | 0.4656667 | 0.06 | 7.4 | 621 | -2.7 | 0.28
44198 | 0.5416667 | 2.03 | 13.12 | 40.75 | 0.65 | 23.61 | 2.04 | 6.48 | 1.73 | 0.59 |  | 17.71 | 44.95 | 6629.3 | 129.7 | 751.7 | 24 | 35 | 0.54 | 876.3 | 298.3 | 115.7 | 487 | 4900 | 7.38 | 52.37841 | 6.29 | 129.75 | 2064.34 | 1200 | 780 | 570 | 290 | 1400.667 | 20.835 | 1.306667 | 1.291667 | 74.80117 | 0.4656667 | 0.06 | 7.4 | 634 | -3.3 | 0.26
44198 | 0.5833333 | 2.03 | 13.12 | 40.75 | 0.65 | 23.61 | 2.04 | 6.48 | 1.73 | 0.59 |  | 17.71 | 44.95 | 6629.3 | 129.7 | 751.7 | 24 | 35 | [8 empty] | 6.29 | 129.75 | 2064.34 |  |  |  |  | 1400.667 | 20.835 | 1.306667 | 1.291667 | 74.80117 | 0.4656667 | 0.06 | 7.4 |  |  | 0.29
44198 | 0.625 | 2.03 | 13.12 | 40.75 | 0.65 | 23.61 | 2.04 | 6.48 | 1.73 | 0.59 |  | 17.71 | 44.95 | 6629.3 | 129.7 | 751.7 | 24 | 35 | 0.54 | 873.5 | 309.6 | 115.5 | 494.1 | 5000 | 7.3152 | 52.65375 | 6.29 | 129.75 | 2064.34 | 973 | 746 | 549 | 294 | 1400.667 | 20.835 | 1.306667 | 1.291667 | 74.80117 | 0.4656667 | 0.06 | 7.4 | 620 | -3 | 0.29
44198 | 0.6666667 | 2.03 | 13.12 | 40.75 | 0.65 | 23.61 | 2.04 | 6.48 | 1.73 | 0.59 |  | 17.71 | 46.21 | 6629.3 | 129.7 | 751.7 | 24 | 35 | 0.4 | 298.9 | 127.6 | 68.2 | 331.1 | 3600 | 6.655 | 68.61063 | 6.29 | 129.75 | 2064.34 | 1200 | 728 | 566 | 272 | 1400.667 | 20.835 | 1.306667 | 1.291667 | 74.80117 | 0.4656667 | 0.06 | 7.4 | 586 | -1 | 0.29
44198 | 0.7083333 | 2.03 | 13.12 | 40.75 | 0.65 | 23.61 | 2.04 | 6.48 | 1.73 | 0.59 |  | 21.435 | 46.21 | 7291.91 | 129.7 | 751.7 | 24 | 35 | 0.48 | 504.4 | 179.6 | 88.5 | 385.3 | 3800 | 7.481053 | 57.23754 | 6.29 | 129.75 | 2064.34 | 1200 | 749 | 517 | 261 | 1400.667 | 20.835 | 1.306667 | 1.291667 | 74.80117 | 0.4656667 | 0.06 | 7.4 | 600 | -2.7 | 0
44198 | 0.75 | 1.98 | 12.02 | 35.51 | 0.41 | 19.45 | 1.37 | 6.07 | 1.83 | 0.56 |  | 21.435 | 46.21 | 7291.91 | 129.7 | 751.7 | 24 | 35 | 0.5 | 554.1 | 195.7 | 92.6 | 401.7 | 4000 | 7.4145 | 48.43201 | 6.29 | 129.75 | 2064.34 | 1200 | 766 | 588 | 274 | 1400.667 | 20.835 | 1.306667 | 1.291667 | 74.80117 | 0.4656667 | 0.06 | 7.4 | 616 | -3.1 | 0
44198 | 0.7916667 | 1.98 | 12.02 | 35.51 | 0.41 | 19.45 | 1.37 | 6.07 | 1.83 | 0.56 |  | 21.435 | 46.21 | 7291.91 | 129.7 | 751.7 | 24 | 35 | 0.5 | 552.6 | 194.3 | 92.9 | 402.2 | 4200 | 7.072857 | 47.75984 | 6.29 | 129.75 | 2064.34 | 1200 | 773 | 580 | 273 | 1400.667 | 20.835 | 1.306667 | 1.291667 | 74.80117 | 0.4656667 | 0.06 | 7.4 | 620 | -3.9 | 0
44198 | 0.8333333 | 1.98 | 12.02 | 35.51 | 0.41 | 19.45 | 1.37 | 6.07 | 1.83 | 0.56 |  | 21.435 | 46.21 | 7291.91 | 129.7 | 751.7 | 24 | 35 | 0.5 | 563.2 | 203.6 | 93.5 | 406.5 | 4200 | 7.142857 | 47.50057 | 6.29 | 129.75 | 2064.34 | 1200 | 751 | 550 | 269 | 1400.667 | 20.835 | 1.306667 | 1.291667 | 74.80117 | 0.4656667 | 0.06 | 7.4 | 612 | -3.3 | 0
44198 | 0.875 | 1.98 | 12.02 | 35.51 | 0.41 | 19.45 | 1.37 | 6.07 | 1.83 | 0.56 |  | 21.435 | 46.21 | 7291.91 | 129.7 | 751.7 | 24 | 35 | 0.5 | 579.5 | 202.6 | 94.6 | 409.8 | 4400 | 6.878182 | 49.85836 | 6.29 | 129.75 | 2064.34 | 1200 | 727 | 535 | 272 | 1400.667 | 20.835 | 1.306667 | 1.291667 | 74.80117 | 0.4656667 | 0.06 | 7.4 | 620 | -2.8 | 0
44198 | 0.9166667 | 1.98 | 12.02 | 35.51 | 0.41 | 19.45 | 1.37 | 6.07 | 1.83 | 0.56 |  | 21.435 | 46.21 | 7291.91 | 129.7 | 751.7 | 24 | 35 | 0.5 | 674.2 | 243.2 | 102.4 | 441.6 | 4400 | 7.418182 | 50.23404 | 6.29 | 129.75 | 2064.34 | 1200 | 732 | 526 | 264 | 1400.667 | 20.835 | 1.306667 | 1.291667 | 74.80117 | 0.4656667 | 0.06 | 7.4 | 611 | -3.1 | 0
44198 | 0.9583333 | 1.98 | 12.02 | 35.51 | 0.41 | 19.45 | 1.37 | 6.07 | 1.83 | 0.56 |  | 21.435 | 46.21 | 7291.91 | 129.7 | 751.7 | 24 | 35 | 0.5 | 703.2 | 251.8 | 104.5 | 449.6 | 4600 | 7.227391 | 50.37232 | 6.29 | 129.75 | 2064.34 | 1189 | 755 | 562 | 275 | 1400.667 | 20.835 | 1.306667 | 1.291667 | 74.80117 | 0.4656667 | 0.06 | 7.4 | 608 | -3.2 | 0
44199 | 0 | 1.98 | 12.02 | 35.51 | 0.41 | 19.45 | 1.37 | 6.07 | 1.83 | 0.56 |  | 21.435 | 46.21 | 7291.91 | 0 | 794.3 | 23.7 | 35 | 0.51 | 705.4 | 252.2 | 104.6 | 449.6 | 4700 | 7.074894 | 51.33246 | 6.02 | 127.35 | 2114.3 | 1017 | 754 | 529 | 276 | 1405.5 | 21.00333 | 1.316667 | 1.265 | 74.6815 | 0.4455 | 0.06 | 7.68 | 634 | -3.7 | 0
44199 | 0.04166667 | 1.98 | 12.02 | 35.51 | 0.41 | 19.45 | 1.37 | 6.07 | 1.83 | 0.56 | 10.76 | 21.265 | 45.28 | 6576.24 | 0 | 794.3 | 23.7 | 35 | 0.51 | 880.2 | 314 | 116.6 | 497.3 | 4600 | 8.007391 | 52.03031 | 6.02 | 127.35 | 2114.3 | 1200 | 758 | 540 | 286 | 1405.5 | 21.00333 | 1.316667 | 1.265 | 74.6815 | 0.4455 | 0.06 | 7.68 | 593 | -3.7 | 0.38
44199 | 0.08333333 | 2.1 | 13.6 | 39.3 | 0.42 | 20.34 | 1.29 | 6.48 | 1.93 | 0.53 | 10.76 | 21.265 | 45.28 | 6576.24 | 0 | 794.3 | 23.7 | 35 | 0.51 | 888.4 | 315.3 | 116.6 | 498 | 4700 | 7.845957 | 51.31565 | 6.02 | 127.35 | 2114.3 | 1200 | 767 | 565 | 292 | 1405.5 | 21.00333 | 1.316667 | 1.265 | 74.6815 | 0.4455 | 0.06 | 7.68 | 611 | -3.9 | 0.38
44199 | 0.125 | 2.1 | 13.6 | 39.3 | 0.42 | 20.34 | 1.29 | 6.48 | 1.93 | 0.53 | 10.76 | 21.265 | 45.28 | 6576.24 | 0 | 794.3 | 23.7 | 35 | 0.51 | 920 | 326.6 | 118.7 | 506.3 | 4600 | 8.152174 | 49.72435 | 6.02 | 127.35 | 2114.3 | 1200 | 771 | 563 | 289 | 1405.5 | 21.00333 | 1.316667 | 1.265 | 74.6815 | 0.4455 | 0.06 | 7.68 | 606 | -3.4 | 0.37
44199 | 0.1666667 | 2.1 | 13.6 | 39.3 | 0.42 | 20.34 | 1.29 | 6.48 | 1.93 | 0.53 | 10.76 | 21.265 | 45.28 | 6576.24 | 0 | 794.3 | 23.7 | 35 | 0.51 | 946.9 | 337 | 120.2 | 514.7 | 4700 | 8.105106 | 50.10127 | 6.02 | 127.35 | 2114.3 | 1200 | 768 | 568 | 282 | 1405.5 | 21.00333 | 1.316667 | 1.265 | 74.6815 | 0.4455 | 0.06 | 7.68 | 612 | -3 | 0.37
44199 | 0.2083333 | 2.1 | 13.6 | 39.3 | 0.42 | 20.34 | 1.29 | 6.48 | 1.93 | 0.53 | 10.76 | 21.265 | 45.28 | 6576.24 | 0 | 794.3 | 23.7 | 35 | 0.51 | 954.2 | 339.9 | 120.6 | 514.6 | 4700 | 8.108936 | 52.23964 | 6.02 | 127.35 | 2114.3 | 1200 | 772 | 558 | 278 | 1405.5 | 21.00333 | 1.316667 | 1.265 | 74.6815 | 0.4455 | 0.06 | 7.68 | 627 | -3.2 | 0.4
44199 | 0.25 | 2.1 | 13.6 | 39.3 | 0.42 | 20.34 | 1.29 | 6.48 | 1.93 | 0.53 | 10.76 | 21.265 | 45.28 | 6576.24 | 0 | 794.3 | 23.7 | 35 | 0.51 | 949.5 | 340.4 | 120.6 | 514.2 | 4800 | 7.935 | 52.95091 | 6.02 | 127.35 | 2114.3 | 1200 | 734 | 524 | 275 | 1405.5 | 21.00333 | 1.316667 | 1.265 | 74.6815 | 0.4455 | 0.06 | 7.68 | 628 | -2.5 | 0.4
44199 | 0.2916667 | 2.1 | 13.6 | 39.3 | 0.42 | 20.34 | 1.29 | 6.48 | 1.93 | 0.53 | 10.76 | 21.265 | 45.28 | 6576.24 | 0 | 794.3 | 23.7 | 35 | 0.51 | 948.9 | 340.1 | 120.6 | 514 | 4700 | 8.101277 | 51.94518 | 6.02 | 127.35 | 2114.3 | 1200 | 742 | 512 | 289 | 1405.5 | 21.00333 | 1.316667 | 1.265 | 74.6815 | 0.4455 | 0.06 | 7.68 | 612 | -3.3 | 0.42
44199 | 0.3333333 | 2.1 | 13.6 | 39.3 | 0.42 | 20.34 | 1.29 | 6.48 | 1.93 | 0.53 | 10.76 | 21.265 | 45.28 | 6576.24 | 0 | 794.3 | 23.7 | 35 | 0.51 | 763.2 | 277 | 108.1 | 465.8 | 4600 | 7.485652 | 50.78944 | 6.02 | 127.35 | 2114.3 | 1200 | 767 | 572 | 289 | 1405.5 | 21.00333 | 1.316667 | 1.265 | 74.6815 | 0.4455 | 0.06 | 7.68 | 635 | -1.9 | 0.42
44199 | 0.375 | 2.1 | 13.6 | 39.3 | 0.42 | 20.34 | 1.29 | 6.48 | 1.93 | 0.53 | 10.76 | 19.875 | 43.61 | 6587.01 | 0 | 794.3 | 23.7 | 35 | 0.51 | 820.6 | 296.3 | 112.1 | 482 | 4500 | 7.921333 | 48.37149 | 6.02 | 127.35 | 2114.3 | 1200 | 757 | 571 | 287 | 1405.5 | 21.00333 | 1.316667 | 1.265 | 74.6815 | 0.4455 | 0.06 | 7.68 | 626 | -2.9 | 0
44199 | 0.4166667 | 2.135 | 13.19 | 36.71 | 0.41 | 19.975 | 1.36 | 6.17867 | 1.83989 | 0.55281 | 11.28 | 19.875 | 43.61 | 6587.01 | 0 | 794.3 | 23.7 | 35 | 0.56 | 922.5 | 331.8 | 118.6 | 505.2 | 5000 | 7.4856 | 49.77601 | 6.02 | 127.35 | 2114.3 | 1200 | 773 | 578 | 297 | 1405.5 | 21.00333 | 1.316667 | 1.265 | 74.6815 | 0.4455 | 0.06 | 7.68 | 616 | -2.8 | 0
44199 | 0.4583333 | 2.135 | 13.19 | 36.71 | 0.41 | 19.975 | 1.36 | 6.17867 | 1.83989 | 0.55281 | 11.28 | 19.875 | 43.61 | 6587.01 | 0 | 794.3 | 23.7 | 35 | 0.56 | 927.9 | 333.1 | 119 | 507.8 | 5300 | 7.095849 | 52.74682 | 6.02 | 127.35 | 2114.3 | 1200 | 749 | 553 | 297 | 1405.5 | 21.00333 | 1.316667 | 1.265 | 74.6815 | 0.4455 | 0.06 | 7.68 | 620 | -2.9 | 0
44199 | 0.5 | 2.135 | 13.19 | 36.71 | 0.41 | 19.975 | 1.36 | 6.17867 | 1.83989 | 0.55281 | 11.28 | 19.875 | 43.61 | 6587.01 | 0 | 794.3 | 23.7 | 35 | 0.56 | 958.9 | 334 | 121.1 | 514.6 | 5300 | 7.196604 | 53.15948 | 6.02 | 127.35 | 2114.3 | 1200 | 726 | 549 | 302 | 1405.5 | 21.00333 | 1.316667 | 1.265 | 74.6815 | 0.4455 | 0.06 | 7.68 | 613 | -4.1 | 0
44199 | 0.5416667 | 2.135 | 13.19 | 36.71 | 0.41 | 19.975 | 1.36 | 6.17867 | 1.83989 | 0.55281 | 11.28 | 19.875 | 43.61 | 6587.01 | 0 | 794.3 | 23.7 | 35 | 0.56 | 958.4 | 333.8 | 120.6 | 511.8 | 5500 | 6.898909 | 55.04404 | 6.02 | 127.35 | 2114.3 | 1200 | 715 | 558 | 299 | 1405.5 | 21.00333 | 1.316667 | 1.265 | 74.6815 | 0.4455 | 0.06 | 7.68 | 611 | -2.2 | 0
44199 | 0.5833333 | 2.135 | 13.19 | 36.71 | 0.41 | 19.975 | 1.36 | 6.17867 | 1.83989 | 0.55281 | 11.28 | 19.875 | 43.61 | 6587.01 | 0 | 794.3 | 23.7 | 35 | 0.56 | 962.5 | 333.8 | 120.8 | 513.1 | 5600 | 6.791786 | 55.59968 | 6.02 | 127.35 | 2114.3 | 1200 | 722 | 547 | 298 | 1405.5 | 21.00333 | 1.316667 | 1.265 | 74.6815 | 0.4455 | 0.06 | 7.68 | 610 | -4.2 | 0
44199 | 0.625 | 2.135 | 13.19 | 36.71 | 0.41 | 19.975 | 1.36 | 6.17867 | 1.83989 | 0.55281 | 11.28 | 19.875 | 43.61 | 6587.01 | 0 | 794.3 | 23.7 | 35 | 0.56 | 997.8 | 333.3 | 123 | 512.8 | 5600 | 6.812143 | 57.24801 | 6.02 | 127.35 | 2114.3 | 1200 | 725 | 533 | 303 | 1405.5 | 21.00333 | 1.316667 | 1.265 | 74.6815 | 0.4455 | 0.06 | 7.68 | 627 | -4.4 | 0
44199 | 0.6666667 | 2.135 | 13.19 | 36.71 | 0.41 | 19.975 | 1.36 | 6.17867 | 1.83989 | 0.55281 | 11.28 | 19.875 | 43.61 | 6587.01 | 0 | 794.3 | 23.7 | 35 | 0.56 | 995.3 | 332.2 | 122.9 | 508.6 | 5500 | 6.889091 | 53.90571 | 6.02 | 127.35 | 2114.3 | 1200 | 735 | 577 | 309 | 1405.5 | 21.00333 | 1.316667 | 1.265 | 74.6815 | 0.4455 | 0.06 | 7.68 | 629 | -3.8 | 0
44199 | 0.7083333 | 2.135 | 13.19 | 36.71 | 0.41 | 19.975 | 1.36 | 6.17867 | 1.83989 | 0.55281 | 11.28 | 21.65 | 41.85 | 6204.13 | 0 | 794.3 | 23.7 | 35 | 0.56 | 997.2 | 332.8 | 123 | 507.6 | 5300 | 7.138868 | 53.42742 | 6.02 | 127.35 | 2114.3 | 1200 | 775 | 589 | 305 | 1405.5 | 21.00333 | 1.316667 | 1.265 | 74.6815 | 0.4455 | 0.06 | 7.68 | 622 | -2.1 | 0.98
44199 | 0.75 | 2.11 | 13.35 | 36.43 | 0.35 | 19.83 | 1.52 | 6.35 | 1.84 | 0.55 | 11.57 | 21.65 | 41.85 | 6204.13 | 0 | 794.3 | 23.7 | 35 | 0.56 | 996.3 | 332.8 | 122.8 | 507.4 | 5300 | 7.13434 | 54.25325 | 6.02 | 127.35 | 2114.3 | 1200 | 772 | 572 | 309 | 1405.5 | 21.00333 | 1.316667 | 1.265 | 74.6815 | 0.4455 | 0.06 | 7.68 | 622 | -3.3 | 0.98
44199 | 0.7916667 | 2.11 | 13.35 | 36.43 | 0.35 | 19.83 | 1.52 | 6.35 | 1.84 | 0.55 | 11.57 | 21.65 | 41.85 | 6204.13 | 0 | 794.3 | 23.7 | 35 | 0.56 | 995.2 | 334.1 | 123 | 507.3 | 5200 | 7.272692 | 53.28961 | 6.02 | 127.35 | 2114.3 | 1200 | 770 | 586 | 301 | 1405.5 | 21.00333 | 1.316667 | 1.265 | 74.6815 | 0.4455 | 0.06 | 7.68 | 624 | -3.5 | 0.96
44199 | 0.8333333 | 2.11 | 13.35 | 36.43 | 0.35 | 19.83 | 1.52 | 6.35 | 1.84 | 0.55 | 11.57 | 21.65 | 41.85 | 6204.13 | 0 | 794.3 | 23.7 | 35 | 0.56 | 994 | 334.1 | 123.1 | 507.4 | 5200 | 7.275 | 53.15343 | 6.02 | 127.35 | 2114.3 | 1200 | 758 | 544 | 303 | 1405.5 | 21.00333 | 1.316667 | 1.265 | 74.6815 | 0.4455 | 0.06 | 7.68 | 618 | -3.6 | 0.96
44199 | 0.875 | 2.11 | 13.35 | 36.43 | 0.35 | 19.83 | 1.52 | 6.35 | 1.84 | 0.55 | 11.57 | 21.65 | 41.85 | 6204.13 | 0 | 794.3 | 23.7 | 35 | 0.56 | 993.9 | 333.6 | 122.7 | 507.4 | 5200 | 7.270385 | 53.38261 | 6.02 | 127.35 | 2114.3 | 1200 | 777 | 592 | 299 | 1405.5 | 21.00333 | 1.316667 | 1.265 | 74.6815 | 0.4455 | 0.06 | 7.68 | 623 | -3.2 | 0.99
44199 | 0.9166667 | 2.11 | 13.35 | 36.43 | 0.35 | 19.83 | 1.52 | 6.350671 | 1.838598 | 0.5518488 | 11.57 | 21.65 | 41.85 | 6204.13 | 0 | 794.3 | 23.7 | 35 | [8 empty] | 6.02 | 127.35 | 2114.3 |  |  |  |  | 1405.5 | 21.00333 | 1.316667 | 1.265 | 74.6815 | 0.4455 | 0.06 | 7.68 |  |  | 0.99
44199 | 0.9583333 | 2.11 | 13.35 | 36.43 | 0.35 | 19.83 | 1.52 | 6.350671 | 1.838598 | 0.5518488 | 11.57 | 21.65 | 41.85 | 6204.13 | 0 | 794.3 | 23.7 | 35 | [8 empty] | 6.02 | 127.35 | 2114.3 |  |  |  |  | 1405.5 | 21.00333 | 1.316667 | 1.265 | 74.6815 | 0.4455 | 0.06 | 7.68 |  |  | 0.97
44200 | 1 | 2.11 | 13.35 | 36.43 | 0.35 | 19.83 | 1.52 | 6.350671 | 1.838598 | 0.5518488 | 11.57 | 21.65 | 41.85 | 6204.13 | 0 | 453.9 | 20.3 | 5 | [15 empty] | 1399.8 | 21.032 | 1.302 | 1.2 | 74.7262 | 0.4526 | 0.06 | 7.58 |  |  | 0.97
44200 | 1.041667 | [13 empty] | 0 | 453.9 | 20.3 | 5 | [15 empty] | 1399.8 | 21.032 | 1.302 | 1.2 | 74.7262 | 0.4526 | 0.06 | 7.58
44200 | 1.083333 | [13 empty] | 0 | 453.9 | 20.3 | 5 | [15 empty] | 1399.8 | 21.032 | 1.302 | 1.2 | 74.7262 | 0.4526 | 0.06 | 7.58
44200 | 1.125 | [13 empty] | 0 | 453.9 | 20.3 | 5 | [15 empty] | 1399.8 | 21.032 | 1.302 | 1.2 | 74.7262 | 0.4526 | 0.06 | 7.58
44200 | 1.166667 | [13 empty] | 0 | 453.9 | 20.3 | 5 | [15 empty] | 1399.8 | 21.032 | 1.302 | 1.2 | 74.7262 | 0.4526 | 0.06 | 7.58
44200 | 1.208333 | [13 empty] | 0 | 453.9 | 20.3 | 5 | [15 empty] | 1399.8 | 21.032 | 1.302 | 1.2 | 74.7262 | 0.4526 | 0.06 | 7.58
44200 | 1.25 | [13 empty] | 0 | 453.9 | 20.3 | 5 | [15 empty] | 1399.8 | 21.032 | 1.302 | 1.2 | 74.7262 | 0.4526 | 0.06 | 7.58
44200 | 1.291667 | [13 empty] | 0 | 453.9 | 20.3 | 5 | [15 empty] | 1399.8 | 21.032 | 1.302 | 1.2 | 74.7262 | 0.4526 | 0.06 | 7.58
44200 | 1.333333 | [13 empty] | 0 | 453.9 | 20.3 | 5 | [15 empty] | 1399.8 | 21.032 | 1.302 | 1.2 | 74.7262 | 0.4526 | 0.06 | 7.58
44200 | 1.375 | [13 empty] | 0 | 453.9 | 20.3 | 5 | [15 empty] | 1399.8 | 21.032 | 1.302 | 1.2 | 74.7262 | 0.4526 | 0.06 | 7.58
44200 | 1.416667 | [13 empty] | 0 | 453.9 | 20.3 | 5 | [15 empty] | 1399.8 | 21.032 | 1.302 | 1.2 | 74.7262 | 0.4526 | 0.06 | 7.58
44200 | 1.458333 | [13 empty] | 0 | 453.9 | 20.3 | 5 | [15 empty] | 1399.8 | 21.032 | 1.302 | 1.2 | 74.7262 | 0.4526 | 0.06 | 7.58
44200 | 1.5 | [13 empty] | 0 | 453.9 | 20.3 | 5 | [15 empty] | 1399.8 | 21.032 | 1.302 | 1.2 | 74.7262 | 0.4526 | 0.06 | 7.58
44200 | 1.541667 | [13 empty] | 0 | 453.9 | 20.3 | 5 | [15 empty] | 1399.8 | 21.032 | 1.302 | 1.2 | 74.7262 | 0.4526 | 0.06 | 7.58
44200 | 1.583333 | [13 empty] | 0 | 453.9 | 20.3 | 5 | [15 empty] | 1399.8 | 21.032 | 1.302 | 1.2 | 74.7262 | 0.4526 | 0.06 | 7.58
44200 | 1.625 | [13 empty] | 0 | 453.9 | 20.3 | 5 | [15 empty] | 1399.8 | 21.032 | 1.302 | 1.2 | 74.7262 | 0.4526 | 0.06 | 7.58
44200 | 1.666667 | [13 empty] | 0 | 453.9 | 20.3 | 5 | [15 empty] | 1399.8 | 21.032 | 1.302 | 1.2 | 74.7262 | 0.4526 | 0.06 | 7.58
44200 | 1.708333 | [13 empty] | 0 | 453.9 | 20.3 | 5 | [15 empty] | 1399.8 | 21.032 | 1.302 | 1.2 | 74.7262 | 0.4526 | 0.06 | 7.58
44200 | 1.75 | [13 empty] | 0 | 453.9 | 20.3 | 5 | [15 empty] | 1399.8 | 21.032 | 1.302 | 1.2 | 74.7262 | 0.4526 | 0.06 | 7.58
44200 | 1.791667 | [13 empty] | 0 | 453.9 | 20.3 | 5 | [15 empty] | 1399.8 | 21.032 | 1.302 | 1.2 | 74.7262 | 0.4526 | 0.06 | 7.58
44200 | 1.833333 | [13 empty] | 0 | 453.9 | 20.3 | 5 | [15 empty] | 1399.8 | 21.032 | 1.302 | 1.2 | 74.7262 | 0.4526 | 0.06 | 7.58
44200 | 1.875 | [13 empty] | 0 | 453.9 | 20.3 | 5 | [15 empty] | 1399.8 | 21.032 | 1.302 | 1.2 | 74.7262 | 0.4526 | 0.06 | 7.58
44200 | 1.916667 | [13 empty] | 0 | 453.9 | 20.3 | 5 | [15 empty] | 1399.8 | 21.032 | 1.302 | 1.2 | 74.7262 | 0.4526 | 0.06 | 7.58
44200 | 1.958333 | [13 empty] | 0 | 453.9 | 20.3 | 5 | [15 empty] | 1399.8 | 21.032 | 1.302 | 1.2 | 74.7262 | 0.4526 | 0.06 | 7.58
44201 | 2 | [13 empty] | 0 | 435.5 | 8.2 | 6e-05
44201 | 2.041667 | [13 empty] | 0 | 435.5 | 8.2 | 6e-05
44201 | 2.083333 | [13 empty] | 0 | 435.5 | 8.2 | 6e-05
44201 | 2.125 | [13 empty] | 0 | 435.5 | 8.2 | 6e-05
44201 | 2.166667 | [13 empty] | 0 | 435.5 | 8.2 | 6e-05
44201 | 2.208333 | [13 empty] | 0 | 435.5 | 8.2 | 6e-05
44201 | 2.25 | [13 empty] | 0 | 435.5 | 8.2 | 6e-05
44201 | 2.291667 | [13 empty] | 0 | 435.5 | 8.2 | 6e-05
44201 | 2.333333 | [13 empty] | 0 | 435.5 | 8.2 | 6e-05
44201 | 2.375 | [13 empty] | 0 | 435.5 | 8.2 | 6e-05
44201 | 2.416667 | [13 empty] | 0 | 435.5 | 8.2 | 6e-05
44201 | 2.458333 | [13 empty] | 0 | 435.5 | 8.2 | 6e-05
44201 | 2.5 | [13 empty] | 0 | 435.5 | 8.2 | 6e-05
44201 | 2.541667 | [13 empty] | 0 | 435.5 | 8.2 | 6e-05
44201 | 2.583333 | [13 empty] | 0 | 435.5 | 8.2 | 6e-05
44201 | 2.625 | [13 empty] | 0 | 435.5 | 8.2 | 6e-05
44201 | 2.666667 | [13 empty] | 0 | 435.5 | 8.2 | 6e-05
44201 | 2.708333 | [13 empty] | 0 | 435.5 | 8.2 | 6e-05
44201 | 2.75 | [13 empty] | 0 | 435.5 | 8.2 | 6e-05
44201 | 2.791667 | [13 empty] | 0 | 435.5 | 8.2 | 6e-05
44201 | 2.833333 | [13 empty] | 0 | 435.5 | 8.2 | 6e-05
44201 | 2.875 | [13 empty] | 0 | 435.5 | 8.2 | 6e-05
44201 | 2.916667 | [13 empty] | 0 | 435.5 | 8.2 | 6e-05
44201 | 2.958333 | [13 empty] | 0 | 435.5 | 8.2 | 6e-05
44202 | 3 | [13 empty] | 0 | 305.3 | 19.7 | 2 | [8 empty] | 6.64 | 38.42 | 578.5
44202 | 3.041667 | [13 empty] | 0 | 305.3 | 19.7 | 2 | [8 empty] | 6.64 | 38.42 | 578.5
44202 | 3.083333 | [13 empty] | 0 | 305.3 | 19.7 | 2 | [8 empty] | 6.64 | 38.42 | 578.5
44202 | 3.125 | [13 empty] | 0 | 305.3 | 19.7 | 2 | [8 empty] | 6.64 | 38.42 | 578.5
44202 | 3.166667 | [13 empty] | 0 | 305.3 | 19.7 | 2 | [8 empty] | 6.64 | 38.42 | 578.5
44202 | 3.208333 | [13 empty] | 0 | 305.3 | 19.7 | 2 | [8 empty] | 6.64 | 38.42 | 578.5
44202 | 3.25 | [13 empty] | 0 | 305.3 | 19.7 | 2 | [8 empty] | 6.64 | 38.42 | 578.5
44202 | 3.291667 | [13 empty] | 0 | 305.3 | 19.7 | 2 | [8 empty] | 6.64 | 38.42 | 578.5
44202 | 3.333333 | [13 empty] | 0 | 305.3 | 19.7 | 2 | [8 empty] | 6.64 | 38.42 | 578.5
44202 | 3.375 | [13 empty] | 0 | 305.3 | 19.7 | 2 | [8 empty] | 6.64 | 38.42 | 578.5
44202 | 3.416667 | [13 empty] | 0 | 305.3 | 19.7 | 2 | [8 empty] | 6.64 | 38.42 | 578.5
44202 | 3.458333 | [13 empty] | 0 | 305.3 | 19.7 | 2 | [8 empty] | 6.64 | 38.42 | 578.5
44202 | 3.5 | [13 empty] | 0 | 305.3 | 19.7 | 2 | [8 empty] | 6.64 | 38.42 | 578.5
44202 | 3.541667 | [13 empty] | 0 | 305.3 | 19.7 | 2 | [8 empty] | 6.64 | 38.42 | 578.5
44202 | 3.583333 | [13 empty] | 0 | 305.3 | 19.7 | 2 | [8 empty] | 6.64 | 38.42 | 578.5
44202 | 3.625 | [13 empty] | 0 | 305.3 | 19.7 | 2 | [8 empty] | 6.64 | 38.42 | 578.5
44202 | 3.666667 | [13 empty] | 0 | 305.3 | 19.7 | 2 | [8 empty] | 6.64 | 38.42 | 578.5
44202 | 3.708333 | 1.985 | 13.055 | 37.485 | 0.365 | 21.665 | 1.53 | 6.575 | 1.73 | 0.585 | 11.66 | 23.325 | 41.89 | 6390.64 | 0 | 305.3 | 19.7 | 2 | [8 empty] | 6.64 | 38.42 | 578.5 | [14 empty] | 0.34
44202 | 3.75 | 1.985 | 13.055 | 37.485 | 0.365 | 21.665 | 1.53 | 6.575 | 1.73 | 0.585 | 11.66 | 23.325 | 41.89 | 6390.64 | 0 | 305.3 | 19.7 | 2 | [8 empty] | 6.64 | 38.42 | 578.5 | [14 empty] | 0.34
44202 | 3.791667 | 1.985 | 13.055 | 37.485 | 0.365 | 21.665 | 1.53 | 6.575 | 1.73 | 0.585 | 11.66 | 23.325 | 41.89 | 6390.64 | 0 | 305.3 | 19.7 | 2 | [8 empty] | 6.64 | 38.42 | 578.5 | [14 empty] | 0.33
44202 | 3.833333 | 1.985 | 13.055 | 37.485 | 0.365 | 21.665 | 1.53 | 6.575 | 1.73 | 0.585 | 11.66 | 23.325 | 41.89 | 6390.64 | 0 | 305.3 | 19.7 | 2 | [8 empty] | 6.64 | 38.42 | 578.5 | [14 empty] | 0.33
44202 | 3.875 | 1.985 | 13.055 | 37.485 | 0.365 | 21.665 | 1.53 | 6.575 | 1.73 | 0.585 | 11.66 | 23.325 | 41.89 | 6390.64 | 0 | 305.3 | 19.7 | 2 | [8 empty] | 6.64 | 38.42 | 578.5 | [14 empty] | 0.35
44202 | 3.916667 | 1.985 | 13.055 | 37.485 | 0.365 | 21.665 | 1.53 | 6.575 | 1.73 | 0.585 | 11.66 | 23.325 | 41.89 | 6390.64 | 0 | 305.3 | 19.7 | 2 | [8 empty] | 6.64 | 38.42 | 578.5 | [14 empty] | 0.35
44202 | 3.958333 | 1.985 | 13.055 | 37.485 | 0.365 | 21.665 | 1.53 | 6.575 | 1.73 | 0.585 | 11.66 | 23.325 | 41.89 | 6390.64 | 0 | 305.3 | 19.7 | 2 | [8 empty] | 6.64 | 38.42 | 578.5 | [14 empty] | 0.36
44203 | 0 | 1.985 | 13.055 | 37.485 | 0.365 | 21.665 | 1.53 | 6.575 | 1.73 | 0.585 | 11.66 | 23.325 | 41.89 | 6390.64 | 38.4 | 813.8 | 23.7 | 15 | 0.61 | 1097.1 | 339 | 128.6 | 517.1 | 5500 | 7.044 | 51.45477 | 6.17 | 129.55 | 2099.3 | 1017 | 704 | 527 | 282 | 1346.4 | 21.084 | 1.326 | 1.172 | 74.5242 | 0.5698 | 0.07 | 8.08 | 552 | -2.1 | 0.36
44203 | 0.04166667 | 2.03 | 13.39 | 36.18 | 0.34 | 20.5 | 1.27 | 6.61 | 1.77 | 0.57 | 16.41 | 21.885 | 39.8 | 6183.73 | 129.6 | 813.8 | 23.7 | 15 | 0.61 | 1113.8 | 337.6 | 129.9 | 516.3 | 5500 | 7.049455 | 53.67948 | 6.17 | 129.55 | 2099.3 | 1010 | 737 | 552 | 288 | 1346.4 | 21.084 | 1.326 | 1.172 | 74.5242 | 0.5698 | 0.07 | 8.08 | 572 | -2.1 | 0.44
44203 | 0.08333333 | 2.03 | 13.39 | 36.18 | 0.34 | 20.5 | 1.27 | 6.61 | 1.77 | 0.57 | 16.41 | 21.885 | 39.8 | 6183.73 | 129.6 | 813.8 | 23.7 | 15 | 0.61 | 1118.7 | 339.2 | 130 | 516.5 | 5600 | 6.926786 | 55.79912 | 6.17 | 129.55 | 2099.3 | 1015 | 709 | 528 | 291 | 1346.4 | 21.084 | 1.326 | 1.172 | 74.5242 | 0.5698 | 0.07 | 8.08 | 562 | -3 | 0.44
44203 | 0.125 | 2.03 | 13.39 | 36.18 | 0.34 | 20.5 | 1.27 | 6.61 | 1.77 | 0.57 | 16.41 | 21.885 | 39.8 | 6183.73 | 129.6 | 813.8 | 23.7 | 15 | 0.61 | 1114 | 338 | 129.9 | 516.2 | 5600 | 6.9225 | 55.8938 | 6.17 | 129.55 | 2099.3 | 1019 | 739 | 568 | 285 | 1346.4 | 21.084 | 1.326 | 1.172 | 74.5242 | 0.5698 | 0.07 | 8.08 | 577 | -3.3 | 0.41
44203 | 0.1666667 | 2.03 | 13.39 | 36.18 | 0.34 | 20.5 | 1.27 | 6.61 | 1.77 | 0.57 | 16.41 | 21.885 | 39.8 | 6183.73 | 129.6 | 813.8 | 23.7 | 15 | 0.55 | 942 | 338 | 120.2 | 514 | 5500 | 6.918545 | 57.31555 | 6.17 | 129.55 | 2099.3 | 1020 | 742 | 481 | 273 | 1346.4 | 21.084 | 1.326 | 1.172 | 74.5242 | 0.5698 | 0.07 | 8.08 | 593 | -2.9 | 0.41
44203 | 0.2083333 | 2.03 | 13.39 | 36.18 | 0.34 | 20.5 | 1.27 | 6.61 | 1.77 | 0.57 | 16.41 | 21.885 | 39.8 | 6183.73 | 129.6 | 813.8 | 23.7 | 15 | 0.4 | 815.2 | 294.9 | 112.3 | 480 | 5000 | 7.1076 | 63.39546 | 6.17 | 129.55 | 2099.3 | 999 | 803 | 508 | 270 | 1346.4 | 21.084 | 1.326 | 1.172 | 74.5242 | 0.5698 | 0.07 | 8.08 | 591 | -3.7 | 0.46
44203 | 0.25 | 2.03 | 13.39 | 36.18 | 0.34 | 20.5 | 1.27 | 6.61 | 1.77 | 0.57 | 16.41 | 21.885 | 39.8 | 6183.73 | 129.6 | 813.8 | 23.7 | 15 | 0.4 | 816.1 | 295.8 | 112 | 480.5 | 4000 | 8.8875 | 61.0687 | 6.17 | 129.55 | 2099.3 | 967 | 822 | 559 | 274 | 1346.4 | 21.084 | 1.326 | 1.172 | 74.5242 | 0.5698 | 0.07 | 8.08 | 617 | -4.2 | 0.46
44203 | 0.2916667 | 2.03 | 13.39 | 36.18 | 0.34 | 20.5 | 1.27 | 6.61 | 1.77 | 0.57 | 16.41 | 21.885 | 39.8 | 6183.73 | 129.6 | 813.8 | 23.7 | 15 | 0.4 | 817.6 | 295.6 | 112 | 480.1 | 3900 | 9.109231 | 59.66039 | 6.17 | 129.55 | 2099.3 | 973 | 816 | 578 | 279 | 1346.4 | 21.084 | 1.326 | 1.172 | 74.5242 | 0.5698 | 0.07 | 8.08 | 657 | -2.1 | 0.42
44203 | 0.3333333 | 2.03 | 13.39 | 36.18 | 0.34 | 20.5 | 1.27 | 6.61 | 1.77 | 0.57 | 16.41 | 21.885 | 39.8 | 6183.73 | 129.6 | 813.8 | 23.7 | 15 | 0.46 | 819.8 | 298.6 | 112 | 480.1 | 3700 | 9.601622 | 51.51768 | 6.17 | 129.55 | 2099.3 | 929 | 805 | 601 | 266 | 1346.4 | 21.084 | 1.326 | 1.172 | 74.5242 | 0.5698 | 0.07 | 8.08 | 647 | -1.5 | 0.42
44203 | 0.375 | 2.065 | 11.985 | 40.785 | 0.405 | 25.465 | 1.405 | 5.79399 | 1.60582 | 0.63196 | 12.185 | 20.81 | 42.36 | 6646.06 | 129.6 | 813.8 | 23.7 | 15 | 0.46 | 759.6 | 285.5 | 107.9 | 471.7 | 3600 | 9.66 | 49.60044 | 6.17 | 129.55 | 2099.3 | 889 | 762 | 530 | 246 | 1346.4 | 21.084 | 1.326 | 1.172 | 74.5242 | 0.5698 | 0.07 | 8.08 | 628 | -3.6 | 0
44203 | 0.4166667 | 2.065 | 11.985 | 40.785 | 0.405 | 25.465 | 1.405 | 5.79399 | 1.60582 | 0.63196 | 12.185 | 20.81 | 42.36 | 6646.06 | 129.6 | 813.8 | 23.7 | 15 | 0.46 | 847.3 | 304.8 | 113.7 | 488.5 | 3900 | 9.264615 | 53.80795 | 6.17 | 129.55 | 2099.3 | 875 | 752 | 493 | 250 | 1346.4 | 21.084 | 1.326 | 1.172 | 74.5242 | 0.5698 | 0.07 | 8.08 | 591 | -3.6 | 0
44203 | 0.4583333 | 2.065 | 11.985 | 40.785 | 0.405 | 25.465 | 1.405 | 5.79399 | 1.60582 | 0.63196 | 12.185 | 20.81 | 42.36 | 6646.06 | 129.6 | 813.8 | 23.7 | 15 | 0.46 | 717.1 | 268.1 | 105 | 459.7 | 4100 | 8.263902 | 58.06543 | 6.17 | 129.55 | 2099.3 | 914 | 792 | 486 | 256 | 1346.4 | 21.084 | 1.326 | 1.172 | 74.5242 | 0.5698 | 0.07 | 8.08 | 592 | -3.6 | 0
44203 | 0.5 | 2.065 | 11.985 | 40.785 | 0.405 | 25.465 | 1.405 | 5.79399 | 1.60582 | 0.63196 | 12.185 | 20.81 | 42.36 | 6646.06 | 129.6 | 813.8 | 23.7 | 15 | 0.46 | 830.3 | 308.8 | 112.7 | 492.3 | 4100 | 8.853659 | 52.80103 | 6.17 | 129.55 | 2099.3 | 899 | 792 | 539 | 257 | 1346.4 | 21.084 | 1.326 | 1.172 | 74.5242 | 0.5698 | 0.07 | 8.08 | 595 | -3.7 | 0
44203 | 0.5416667 | 2.065 | 11.985 | 40.785 | 0.405 | 25.465 | 1.405 | 5.79399 | 1.60582 | 0.63196 | 12.185 | 20.81 | 42.36 | 6646.06 | 129.6 | 813.8 | 23.7 | 15 | 0.46 | 833.6 | 307.7 | 113.1 | 491.6 | 4100 | 8.849268 | 49.15478 | 6.17 | 129.55 | 2099.3 | 915 | 798 | 538 | 257 | 1346.4 | 21.084 | 1.326 | 1.172 | 74.5242 | 0.5698 | 0.07 | 8.08 | 611 | -2.7 | 0
44203 | 0.5833333 | 2.065 | 11.985 | 40.785 | 0.405 | 25.465 | 1.405 | 5.79399 | 1.60582 | 0.63196 | 12.185 | 20.81 | 42.36 | 6646.06 | 129.6 | 813.8 | 23.7 | 15 | 0.46 | 868.4 | 320 | 115.2 | 500 | 4200 | 8.788571 | 50.48684 | 6.17 | 129.55 | 2099.3 | 915 | 792 | 481 | 260 | 1346.4 | 21.084 | 1.326 | 1.172 | 74.5242 | 0.5698 | 0.07 | 8.08 | 621 | -3.6 | 0
44203 | 0.625 | 2.065 | 11.985 | 40.785 | 0.405 | 25.465 | 1.405 | 5.79399 | 1.60582 | 0.63196 | 12.185 | 20.81 | 42.36 | 6646.06 | 129.6 | 813.8 | 23.7 | 15 | 0.46 | 895.2 | 328.8 | 116.9 | 503.2 | 4200 | 8.858571 | 51.56538 | 6.17 | 129.55 | 2099.3 | 916 | 804 | 526 | 266 | 1346.4 | 21.084 | 1.326 | 1.172 | 74.5242 | 0.5698 | 0.07 | 8.08 | 584 | -3.8 | 0
44203 | 0.6666667 | 2.065 | 11.985 | 40.785 | 0.405 | 25.465 | 1.405 | 5.79399 | 1.60582 | 0.63196 | 12.185 | 20.81 | 42.36 | 6646.06 | 129.6 | 813.8 | 23.7 | 15 | 0.5 | 919.1 | 336.4 | 119 | 515.3 | 4500 | 8.457333 | 49.85597 | 6.17 | 129.55 | 2099.3 | 956 | 788 | 491 | 263 | 1346.4 | 21.084 | 1.326 | 1.172 | 74.5242 | 0.5698 | 0.07 | 8.08 | 614 | -4.3 | 0
44203 | 0.7083333 | 2.13 | 13.78 | 39.96 | 0.47 | 21.32 | 1.76 | 6.47 | 1.87 | 0.54 | 10.35 | 19.765 | 46.83 | 6806.3 | 129.6 | 813.8 | 23.7 | 15 | 0.5 | 925.3 | 332.6 | 119 | 512.9 | 4600 | 8.242174 | 49.95113 | 6.17 | 129.55 | 2099.3 | 974 | 810 | 486 | 268 | 1346.4 | 21.084 | 1.326 | 1.172 | 74.5242 | 0.5698 | 0.07 | 8.08 | 606 | -3.6 | 0.54
44203 | 0.75 | 2.13 | 13.78 | 39.96 | 0.47 | 21.32 | 1.76 | 6.47 | 1.87 | 0.54 | 10.35 | 19.765 | 46.83 | 6806.3 | 129.6 | 813.8 | 23.7 | 15 | 0.5 | 930.8 | 337 | 119 | 513.5 | 4700 | 8.074468 | 50.79434 | 6.17 | 129.55 | 2099.3 | 963 | 812 | 503 | 285 | 1346.4 | 21.084 | 1.326 | 1.172 | 74.5242 | 0.5698 | 0.07 | 8.08 | 611 | -3.8 | 0.54
44203 | 0.7916667 | 2.13 | 13.78 | 39.96 | 0.47 | 21.32 | 1.76 | 6.47 | 1.87 | 0.54 | 10.35 | 19.765 | 46.83 | 6806.3 | 129.6 | 813.8 | 23.7 | 15 | 0.55 | 962.3 | 338.8 | 121.1 | 514.5 | 4800 | 7.945 | 49.58678 | 6.17 | 129.55 | 2099.3 | 967 | 815 | 581 | 290 | 1346.4 | 21.084 | 1.326 | 1.172 | 74.5242 | 0.5698 | 0.07 | 8.08 | 616 | -3.3 | 0.55
44203 | 0.8333333 | 2.13 | 13.78 | 39.96 | 0.47 | 21.32 | 1.76 | 6.47 | 1.87 | 0.54 | 10.35 | 19.765 | 46.83 | 6806.3 | 129.6 | 813.8 | 23.7 | 15 | 0.55 | 1030.8 | 337.8 | 124.9 | 515 | 5000 | 7.6788 | 51.03603 | 6.17 | 129.55 | 2099.3 | 967 | 796 | 486 | 293 | 1346.4 | 21.084 | 1.326 | 1.172 | 74.5242 | 0.5698 | 0.07 | 8.08 | 587 | -3.4 | 0.55
44203 | 0.875 | 2.13 | 13.78 | 39.96 | 0.47 | 21.32 | 1.76 | 6.47 | 1.87 | 0.54 | 10.35 | 19.765 | 46.83 | 6806.3 | 129.6 | 813.8 | 23.7 | 15 | 0.55 | 1032.1 | 338.8 | 125.2 | 516.1 | 5100 | 7.544706 | 51.37504 | 6.17 | 129.55 | 2099.3 | 984 | 811 | 562 | 298 | 1346.4 | 21.084 | 1.326 | 1.172 | 74.5242 | 0.5698 | 0.07 | 8.08 | 593 | -3.1 | 0.53
44203 | 0.9166667 | 2.13 | 13.78 | 39.96 | 0.47 | 21.32 | 1.76 | 6.47 | 1.87 | 0.54 | 10.35 | 19.765 | 46.83 | 6806.3 | 129.6 | 813.8 | 23.7 | 15 | 0.55 | 1029.1 | 339.8 | 125 | 517.9 | 5100 | 7.563529 | 50.85253 | 6.17 | 129.55 | 2099.3 | 985 | 819 | 600 | 299 | 1346.4 | 21.084 | 1.326 | 1.172 | 74.5242 | 0.5698 | 0.07 | 8.08 | 611 | -4.4 | 0.53
44203 | 0.9583333 | 2.13 | 13.78 | 39.96 | 0.47 | 21.32 | 1.76 | 6.47 | 1.87 | 0.54 | 10.35 | 19.765 | 46.83 | 6806.3 | 129.6 | 813.8 | 23.7 | 15 | 0.55 | 1024.7 | 337 | 124.9 | 516 | 5000 | 7.6908 | 49.35834 | 6.17 | 129.55 | 2099.3 | 993 | 798 | 543 | 292 | 1346.4 | 21.084 | 1.326 | 1.172 | 74.5242 | 0.5698 | 0.07 | 8.08 | 607 | -3.3 | 0.54
44204 | 0 | 2.13 | 13.78 | 39.96 | 0.47 | 21.32 | 1.76 | 6.47 | 1.87 | 0.54 | 10.35 | 19.765 | 46.83 | 6806.3 | 136.1 | 809.9 | 24.8 | 40 | 0.56 | 1029.3 | 341.3 | 125.3 | 516.9 | 5100 | 7.555294 | 50.28098 | 6.13 | 136.1 | 2221.2 | 987 | 818 | 596 | 307 | 1383.75 | 21.64 | 1.2725 | 1.18 | 74.0985 | 0.5525 | 0.07 | 8.21 | 600 | -4.1 | 0.54
44204 | 0.04166667 | 2.12 | 13.04 | 40.14 | 0.43 | 23.33 | 1.52 | 6.15 | 1.72 | 0.59 | 11.03 | 21.795 | 46.84 | 7104.72 | 136.1 | 809.9 | 24.8 | 40 | 0.56 | 1029.2 | 340.2 | 125.1 | 515.4 | 5100 | 7.535294 | 50.34551 | 6.13 | 136.1 | 2221.2 | 988 | 816 | 585 | 306 | 1383.75 | 21.64 | 1.2725 | 1.18 | 74.0985 | 0.5525 | 0.07 | 8.21 | 604 | -3 | 0.63
44204 | 0.08333333 | 2.12 | 13.04 | 40.14 | 0.43 | 23.33 | 1.52 | 6.15 | 1.72 | 0.59 | 11.03 | 21.795 | 46.84 | 7104.72 | 136.1 | 809.9 | 24.8 | 40 | 0.56 | 1031.7 | 342.9 | 125.5 | 519.5 | 5200 | 7.442308 | 51.9273 | 6.13 | 136.1 | 2221.2 | 993 | 808 | 593 | 307 | 1383.75 | 21.64 | 1.2725 | 1.18 | 74.0985 | 0.5525 | 0.07 | 8.21 | 605 | -2.3 | 0.63
44204 | 0.125 | 2.12 | 13.04 | 40.14 | 0.43 | 23.33 | 1.52 | 6.15 | 1.72 | 0.59 | 11.03 | 21.795 | 46.84 | 7104.72 | 136.1 | 809.9 | 24.8 | 40 | 0.56 | 1024.1 | 341.7 | 125.2 | 517.7 | 5300 | 7.278113 | 55.24862 | 6.13 | 136.1 | 2221.2 | 1016 | 806 | 590 | 300 | 1383.75 | 21.64 | 1.2725 | 1.18 | 74.0985 | 0.5525 | 0.07 | 8.21 | 618 | -2.8 | 0.6
44204 | 0.1666667 | 2.12 | 13.04 | 40.14 | 0.43 | 23.33 | 1.52 | 6.15 | 1.72 | 0.59 | 11.03 | 21.795 | 46.84 | 7104.72 | 136.1 | 809.9 | 24.8 | 40 | 0.56 | 1023.8 | 340.6 | 125.2 | 516.7 | 5200 | 7.406538 | 51.93767 | 6.13 | 136.1 | 2221.2 | 1003 | 797 | 585 | 297 | 1383.75 | 21.64 | 1.2725 | 1.18 | 74.0985 | 0.5525 | 0.07 | 8.21 | 599 | -3.1 | 0.6
44204 | 0.2083333 | 2.12 | 13.04 | 40.14 | 0.43 | 23.33 | 1.52 | 6.15 | 1.72 | 0.59 | 11.03 | 21.795 | 46.84 | 7104.72 | 136.1 | 809.9 | 24.8 | 40 | 0.56 | 1026.9 | 341 | 125 | 516.7 | 5300 | 7.264528 | 53.10089 | 6.13 | 136.1 | 2221.2 | 997 | 790 | 580 | 298 | 1383.75 | 21.64 | 1.2725 | 1.18 | 74.0985 | 0.5525 | 0.07 | 8.21 | 606 | -3.7 | 0.61
44204 | 0.25 | 2.12 | 13.04 | 40.14 | 0.43 | 23.33 | 1.52 | 6.15 | 1.72 | 0.59 | 11.03 | 21.795 | 46.84 | 7104.72 | 136.1 | 809.9 | 24.8 | 40 | 0.56 | 1028.2 | 341.2 | 125.2 | 515.2 | 5200 | 7.389231 | 51.24667 | 6.13 | 136.1 | 2221.2 | 1001 | 794 | 586 | 299 | 1383.75 | 21.64 | 1.2725 | 1.18 | 74.0985 | 0.5525 | 0.07 | 8.21 | 605 | -4.7 | 0.61
44204 | 0.2916667 | 2.12 | 13.04 | 40.14 | 0.43 | 23.33 | 1.52 | 6.15 | 1.72 | 0.59 | 11.03 | 21.795 | 46.84 | 7104.72 | 136.1 | 809.9 | 24.8 | 40 | 0.56 | 1032.7 | 340.8 | 125.2 | 516.3 | 5300 | 7.262264 | 51.62673 | 6.13 | 136.1 | 2221.2 | 1025 | 788 | 581 | 300 | 1383.75 | 21.64 | 1.2725 | 1.18 | 74.0985 | 0.5525 | 0.07 | 8.21 | 596 | -4 | 0.63
44204 | 0.3333333 | 2.12 | 13.04 | 40.14 | 0.43 | 23.33 | 1.52 | 6.15 | 1.72 | 0.59 | 11.03 | 21.795 | 46.84 | 7104.72 | 136.1 | 809.9 | 24.8 | 40 | 0.52 | 1025 | 339.4 | 124.9 | 515.7 | 5300 | 7.252075 | 56.91581 | 6.13 | 136.1 | 2221.2 | 993 | 784 | 553 | 289 | 1383.75 | 21.64 | 1.2725 | 1.18 | 74.0985 | 0.5525 | 0.07 | 8.21 | 603 | -2.2 | 0.63
44204 | 0.375 | 2.07 | 12.31 | 42.13 | 0.445 | 22.91 | 1.505 | 5.94993 | 1.8389 | 0.5515 | 11.58 | 22 | 43.18 | 7061.92 | 136.1 | 809.9 | 24.8 | 40 | 0.52 | 1027.9 | 338.6 | 125.1 | 516.5 | 5200 | 7.403077 | 57.61135 | 6.13 | 136.1 | 2221.2 | 990 | 762 | 537 | 289 | 1383.75 | 21.64 | 1.2725 | 1.18 | 74.0985 | 0.5525 | 0.07 | 8.21 | 614 | -2.2 | 0.95
44204 | 0.4166667 | 2.07 | 12.31 | 42.13 | 0.445 | 22.91 | 1.505 | 5.94993 | 1.8389 | 0.5515 | 11.58 | 22 | 43.18 | 7061.92 | 136.1 | 809.9 | 24.8 | 40 | 0.52 | 1028.4 | 336.2 | 124.9 | 514.9 | 5200 | 7.382308 | 57.7842 | 6.13 | 136.1 | 2221.2 | 1003 | 794 | 562 | 293 | 1383.75 | 21.64 | 1.2725 | 1.18 | 74.0985 | 0.5525 | 0.07 | 8.21 | 603 | -2.6 | 0.95
44204 | 0.4583333 | 2.07 | 12.31 | 42.13 | 0.445 | 22.91 | 1.505 | 5.94993 | 1.8389 | 0.5515 | 11.58 | 22 | 43.18 | 7061.92 | 136.1 | 809.9 | 24.8 | 40 | 0.4 | 526.8 | 181.5 | 90.4 | 387.8 | 4300 | 6.672558 | 60.30856 | 6.13 | 136.1 | 2221.2 | 876 | 726 | 510 | 267 | 1383.75 | 21.64 | 1.2725 | 1.18 | 74.0985 | 0.5525 | 0.07 | 8.21 | 607 | -2.4 | 0.91
44204 | 0.5 | 2.07 | 12.31 | 42.13 | 0.445 | 22.91 | 1.505 | 5.94993 | 1.8389 | 0.5515 | 11.58 | 22 | 43.18 | 7061.92 | 136.1 | 809.9 | 24.8 | 40 | 0.47 | 685.9 | 243.4 | 102.6 | 442.2 | 4000 | 8.172 | 53.0856 | 6.13 | 136.1 | 2221.2 | 931 | 799 | 539 | 276 | 1383.75 | 21.64 | 1.2725 | 1.18 | 74.0985 | 0.5525 | 0.07 | 8.21 | 562 | -2.8 | 0.91
44204 | 0.5416667 | 2.07 | 12.31 | 42.13 | 0.445 | 22.91 | 1.505 | 5.94993 | 1.8389 | 0.5515 | 11.58 | 22 | 43.18 | 7061.92 | 136.1 | 809.9 | 24.8 | 40 | 0.47 | 810.4 | 289.8 | 111.7 | 478.7 | 4300 | 8.23814 | 50.64782 | 6.13 | 136.1 | 2221.2 | 939 | 775 | 549 | 272 | 1383.75 | 21.64 | 1.2725 | 1.18 | 74.0985 | 0.5525 | 0.07 | 8.21 | 577 | -2.6 | 0.93
44204 | 0.5833333 | 2.07 | 12.31 | 42.13 | 0.445 | 22.91 | 1.505 | 5.94993 | 1.8389 | 0.5515 | 11.58 | 22 | 43.18 | 7061.92 | 136.1 | 809.9 | 24.8 | 40 | 0.52 | 881.5 | 311.6 | 115.8 | 495.8 | 4600 | 7.977391 | 51.07706 | 6.13 | 136.1 | 2221.2 | 965 | 784 | 548 | 273 | 1383.75 | 21.64 | 1.2725 | 1.18 | 74.0985 | 0.5525 | 0.07 | 8.21 | 594 | -3.4 | 0.93
44204 | 0.625 | 2.07 | 12.31 | 42.13 | 0.445 | 22.91 | 1.505 | 5.94993 | 1.8389 | 0.5515 | 11.58 | 22 | 43.18 | 7061.92 | 136.1 | 809.9 | 24.8 | 40 | 0.52 | 947.1 | 333.6 | 119.9 | 511.1 | 4700 | 8.055319 | 50.90988 | 6.13 | 136.1 | 2221.2 | 959 | 761 | 503 | 275 | 1383.75 | 21.64 | 1.2725 | 1.18 | 74.0985 | 0.5525 | 0.07 | 8.21 | 600 | -2.3 | 0.91
44204 | 0.6666667 | 2.07 | 12.31 | 42.13 | 0.445 | 22.91 | 1.505 | 5.94993 | 1.8389 | 0.5515 | 11.58 | 22 | 43.18 | 7061.92 | 136.1 | 809.9 | 24.8 | 40 | 0.52 | 948.1 | 333.4 | 119.9 | 511.6 | 4700 | 8.061702 | 50.97614 | 6.13 | 136.1 | 2221.2 | 974 | 767 | 563 | 289 | 1383.75 | 21.64 | 1.2725 | 1.18 | 74.0985 | 0.5525 | 0.07 | 8.21 | 601 | -1.7 | 0.91
44204 | 0.7083333 | 2.19 | 13.22 | 40.76 | 0.55 | 22.11 | 1.78 | 6.05 | 1.84 | 0.55 | 10.52 | 19.975 | 45.39 | 6889.54 | 136.1 | 809.9 | 24.8 | 40 | 0.52 | 943.7 | 334 | 119.9 | 511.5 | 4700 | 8.060426 | 52.10643 | 6.13 | 136.1 | 2221.2 | 999 | 781 | 568 | 287 | 1383.75 | 21.64 | 1.2725 | 1.18 | 74.0985 | 0.5525 | 0.07 | 8.21 | 599 | -2.7 | 0.1
44204 | 0.75 | 2.19 | 13.22 | 40.76 | 0.55 | 22.11 | 1.78 | 6.05 | 1.84 | 0.55 | 10.52 | 19.975 | 45.39 | 6889.54 | 136.1 | 809.9 | 24.8 | 40 | 0.52 | 944.3 | 335.2 | 120 | 511.1 | 4700 | 8.056596 | 51.26527 | 6.13 | 136.1 | 2221.2 | 988 | 799 | 569 | 292 | 1383.75 | 21.64 | 1.2725 | 1.18 | 74.0985 | 0.5525 | 0.07 | 8.21 | 604 | -3.6 | 0.1
44204 | 0.7916667 | 2.19 | 13.22 | 40.76 | 0.55 | 22.11 | 1.78 | 6.05 | 1.84 | 0.55 | 10.52 | 19.975 | 45.39 | 6889.54 | 136.1 | 809.9 | 24.8 | 40 | 0.52 | 922.5 | 333.7 | 118.5 | 507.2 | 4700 | 7.98766 | 51.18153 | 6.13 | 136.1 | 2221.2 | 984 | 814 | 590 | 293 | 1383.75 | 21.64 | 1.2725 | 1.18 | 74.0985 | 0.5525 | 0.07 | 8.21 | 604 | -4 | 0.11
44204 | 0.8333333 | 2.19 | 13.22 | 40.76 | 0.55 | 22.11 | 1.78 | 6.05 | 1.84 | 0.55 | 10.52 | 19.975 | 45.39 | 6889.54 | 136.1 | 809.9 | 24.8 | 40 | 0.52 | 841.9 | 307.7 | 113.8 | 491 | 4500 | 8.064 | 49.15347 | 6.13 | 136.1 | 2221.2 | 975 | 793 | 548 | 281 | 1383.75 | 21.64 | 1.2725 | 1.18 | 74.0985 | 0.5525 | 0.07 | 8.21 | 620 | -2.3 | 0.11
44204 | 0.875 | 2.19 | 13.22 | 40.76 | 0.55 | 22.11 | 1.78 | 6.05 | 1.84 | 0.55 | 10.52 | 19.975 | 45.39 | 6889.54 | 136.1 | 809.9 | 24.8 | 40 | 0.52 | 843.6 | 307.9 | 113.6 | 491.9 | 4600 | 7.897826 | 50.22382 | 6.13 | 136.1 | 2221.2 | 982 | 801 | 586 | 280 | 1383.75 | 21.64 | 1.2725 | 1.18 | 74.0985 | 0.5525 | 0.07 | 8.21 | 615 | -3 | 0.12
44204 | 0.9166667 | 2.19 | 13.22 | 40.76 | 0.55 | 22.11 | 1.78 | 6.05 | 1.84 | 0.55 | 10.52 | 19.975 | 45.39 | 6889.54 | 136.1 | 809.9 | 24.8 | 40 | 0.52 | 840.3 | 306 | 113.6 | 492 | 4600 | 7.89913 | 50.17999 | 6.13 | 136.1 | 2221.2 | 976 | 794 | 555 | 277 | 1383.75 | 21.64 | 1.2725 | 1.18 | 74.0985 | 0.5525 | 0.07 | 8.21 | 622 | -3.6 | 0.12
44204 | 0.9583333 | 2.19 | 13.22 | 40.76 | 0.55 | 22.11 | 1.78 | 6.05 | 1.84 | 0.55 | 10.52 | 19.975 | 45.39 | 6889.54 | 136.1 | 809.9 | 24.8 | 40 | 0.52 | 923.9 | 335.4 | 119.1 | 509 | 4600 | 8.192609 | 50.93003 | 6.13 | 136.1 | 2221.2 | 966 | 803 | 578 | 295 | 1383.75 | 21.64 | 1.2725 | 1.18 | 74.0985 | 0.5525 | 0.07 | 8.21 | 597 | -2.9 | 0.11
44205 | 0 | 2.19 | 13.22 | 40.76 | 0.55 | 22.11 | 1.78 | 6.05 | 1.84 | 0.55 | 10.52 | 19.975 | 45.39 | 6889.54 | 134.78 | 813.6 | 23.5 | 40 | 0.5 | 906.6 | 333.1 | 117.8 | 506.2 | 4600 | 8.13913 | 50.88496 | 6.31 | 134.78 | 2136.47 | 954 | 790 | 544 | 288 | 1386.5 | 21.86 | 1.165 | 1.235 | 73.972 | 0.539 | 0.06 | 8.02 | 606 | -3.2 | 0.11
44205 | 0.04166667 | 2.12 | 13.05 | 39.84 | 0.37 | 23.05 | 1.56 | 6.17 | 1.73 | 0.59 | 12.55 | 20.56 | 42.68 | 6579.85 | 134.78 | 813.6 | 23.5 | 40 | 0.5 | 874.4 | 319.4 | 115.7 | 500.7 | 4700 | 7.868936 | 53.70201 | 6.31 | 134.78 | 2136.47 | 962 | 814 | 609 | 298 | 1386.5 | 21.86 | 1.165 | 1.235 | 73.972 | 0.539 | 0.06 | 8.02 | 613 | -3 | 0.48
44205 | 0.08333333 | 2.12 | 13.05 | 39.84 | 0.37 | 23.05 | 1.56 | 6.17 | 1.73 | 0.59 | 12.55 | 20.56 | 42.68 | 6579.85 | 134.78 | 813.6 | 23.5 | 40 | 0.5 | 871.3 | 318.1 | 115.5 | 501.9 | 4500 | 8.232 | 51.8732 | 6.31 | 134.78 | 2136.47 | 967 | 797 | 585 | 294 | 1386.5 | 21.86 | 1.165 | 1.235 | 73.972 | 0.539 | 0.06 | 8.02 | 617 | -3.3 | 0.48
44205 | 0.125 | 2.12 | 13.05 | 39.84 | 0.37 | 23.05 | 1.56 | 6.17 | 1.73 | 0.59 | 12.55 | 20.56 | 42.68 | 6579.85 | 134.78 | 813.6 | 23.5 | 40 | 0.5 | 870.1 | 317.6 | 115.4 | 500.6 | 4700 | 7.86383 | 53.75114 | 6.31 | 134.78 | 2136.47 | 957 | 798 | 579 | 293 | 1386.5 | 21.86 | 1.165 | 1.235 | 73.972 | 0.539 | 0.06 | 8.02 | 597 | -2.6 | 0.5
44205 | 0.1666667 | 2.12 | 13.05 | 39.84 | 0.37 | 23.05 | 1.56 | 6.17 | 1.73 | 0.59 | 12.55 | 20.56 | 42.68 | 6579.85 | 134.78 | 813.6 | 23.5 | 40 | 0.5 | 870.5 | 319.3 | 115.6 | 501.2 | 4800 | 7.71 | 55.42725 | 6.31 | 134.78 | 2136.47 | 968 | 802 | 602 | 298 | 1386.5 | 21.86 | 1.165 | 1.235 | 73.972 | 0.539 | 0.06 | 8.02 | 600 | -3.8 | 0.5
44205 | 0.2083333 | 2.12 | 13.05 | 39.84 | 0.37 | 23.05 | 1.56 | 6.17 | 1.73 | 0.59 | 12.55 | 20.56 | 42.68 | 6579.85 | 134.78 | 813.6 | 23.5 | 40 | 0.55 | 904 | 329.7 | 117.8 | 508.8 | 4800 | 7.8325 | 51.38086 | 6.31 | 134.78 | 2136.47 | 976 | 806 | 558 | 297 | 1386.5 | 21.86 | 1.165 | 1.235 | 73.972 | 0.539 | 0.06 | 8.02 | 615 | -4.1 | 0.49
44205 | 0.25 | 2.12 | 13.05 | 39.84 | 0.37 | 23.05 | 1.56 | 6.17 | 1.73 | 0.59 | 12.55 | 20.56 | 42.68 | 6579.85 | 134.78 | 813.6 | 23.5 | 40 | 0.55 | 972.3 | 340.9 | 121.9 | 516.4 | 5000 | 7.6596 | 49.15454 | 6.31 | 134.78 | 2136.47 | 993 | 802 | 602 | 305 | 1386.5 | 21.86 | 1.165 | 1.235 | 73.972 | 0.539 | 0.06 | 8.02 | 608 | -3.1 | 0.49
44205 | 0.2916667 | 2.12 | 13.05 | 39.84 | 0.37 | 23.05 | 1.56 | 6.17 | 1.73 | 0.59 | 12.55 | 20.56 | 42.68 | 6579.85 | 134.78 | 813.6 | 23.5 | 40 | 0.55 | 967.6 | 338.4 | 121.6 | 516.3 | 5100 | 7.504706 | 50.60528 | 6.31 | 134.78 | 2136.47 | 982 | 797 | 601 | 304 | 1386.5 | 21.86 | 1.165 | 1.235 | 73.972 | 0.539 | 0.06 | 8.02 | 626 | -3.5 | 0.51
44205 | 0.3333333 | 2.12 | 13.05 | 39.84 | 0.37 | 23.05 | 1.56 | 6.17 | 1.73 | 0.59 | 12.55 | 20.56 | 42.68 | 6579.85 | 134.78 | 813.6 | 23.5 | 40 | 0.55 | 972.9 | 337.9 | 121.6 | 515.7 | 5000 | 7.6476 | 48.90454 | 6.31 | 134.78 | 2136.47 | 1006 | 813 | 616 | 309 | 1386.5 | 21.86 | 1.165 | 1.235 | 73.972 | 0.539 | 0.06 | 8.02 | 601 | -2.8 | 0.51
44205 | 0.375 | 2.1 | 13.61 | 40.04 | 0.47 | 22.77 | 1.73 | 6.48 | 1.76 | 0.58 | 11.44 | 21.835 | 36.79 | 5731.72 | 134.78 | 813.6 | 23.5 | 40 | 0.55 | 971.4 | 337.3 | 121.6 | 514.6 | 5000 | 7.6344 | 48.31852 | 6.31 | 134.78 | 2136.47 | 993 | 800 | 614 | 313 | 1386.5 | 21.86 | 1.165 | 1.235 | 73.972 | 0.539 | 0.06 | 8.02 | 614 | -2.8 | 0.19
44205 | 0.4166667 | 2.1 | 13.61 | 40.04 | 0.47 | 22.77 | 1.73 | 6.48 | 1.76 | 0.58 | 11.44 | 21.835 | 36.79 | 5731.72 | 134.78 | 813.6 | 23.5 | 40 | 0.55 | 975.1 | 336.1 | 121.5 | 514.2 | 5100 | 7.478824 | 51.69268 | 6.31 | 134.78 | 2136.47 | 995 | 803 | 604 | 312 | 1386.5 | 21.86 | 1.165 | 1.235 | 73.972 | 0.539 | 0.06 | 8.02 | 617 | -2.4 | 0.19
44205 | 0.4583333 | 2.1 | 13.61 | 40.04 | 0.47 | 22.77 | 1.73 | 6.48 | 1.76 | 0.58 | 11.44 | 21.835 | 36.79 | 5731.72 | 134.78 | 813.6 | 23.5 | 40 | 0.55 | 970.3 | 333.9 | 121.6 | 511.7 | 5000 | 7.5996 | 50.77689 | 6.31 | 134.78 | 2136.47 | 999 | 810 | 613 | 305 | 1386.5 | 21.86 | 1.165 | 1.235 | 73.972 | 0.539 | 0.06 | 8.02 | 614 | -2.4 | 0.16
44205 | 0.5 | 2.1 | 13.61 | 40.04 | 0.47 | 22.77 | 1.73 | 6.48 | 1.76 | 0.58 | 11.44 | 21.835 | 36.79 | 5731.72 | 134.78 | 813.6 | 23.5 | 40 | 0.55 | 974 | 332.7 | 121.6 | 511 | 5100 | 7.442353 | 52.13125 | 6.31 | 134.78 | 2136.47 | 986 | 788 | 609 | 304 | 1386.5 | 21.86 | 1.165 | 1.235 | 73.972 | 0.539 | 0.06 | 8.02 | 615 | -3.3 | 0.16
44205 | 0.5416667 | 2.1 | 13.61 | 40.04 | 0.47 | 22.77 | 1.73 | 6.48 | 1.76 | 0.58 | 11.44 | 21.835 | 36.79 | 5731.72 | 134.78 | 813.6 | 23.5 | 40 | 0.55 | 975 | 333 | 121.6 | 511.4 | 5000 | 7.596 | 50.98399 | 6.31 | 134.78 | 2136.47 | 1002 | 796 | 594 | 303 | 1386.5 | 21.86 | 1.165 | 1.235 | 73.972 | 0.539 | 0.06 | 8.02 | 601 | -3.1 | 0.18
44205 | 0.5833333 | 2.1 | 13.61 | 40.04 | 0.47 | 22.77 | 1.73 | 6.48 | 1.76 | 0.58 | 11.44 | 21.835 | 36.79 | 5731.72 | 134.78 | 813.6 | 23.5 | 40 | 0.55 | 974.2 | 331 | 121.5 | 509.2 | 5100 | 7.42 | 51.4424 | 6.31 | 134.78 | 2136.47 | 1002 | 788 | 591 | 304 | 1386.5 | 21.86 | 1.165 | 1.235 | 73.972 | 0.539 | 0.06 | 8.02 | 617 | -2.4 | 0.18
44205 | 0.625 | 2.1 | 13.61 | 40.04 | 0.47 | 22.77 | 1.73 | 6.48 | 1.76 | 0.58 | 11.44 | 21.835 | 36.79 | 5731.72 | 134.78 | 813.6 | 23.5 | 40 | 0.52 | 979 | 331.4 | 121.7 | 510.2 | 4900 | 7.737551 | 51.7205 | 6.31 | 134.78 | 2136.47 | 1001 | 785 | 548 | 295 | 1386.5 | 21.86 | 1.165 | 1.235 | 73.972 | 0.539 | 0.06 | 8.02 | 614 | -3 | 0.15
44205 | 0.6666667 | 2.1 | 13.61 | 40.04 | 0.47 | 22.77 | 1.73 | 6.48 | 1.76 | 0.58 | 11.44 | 21.835 | 36.79 | 5731.72 | 134.78 | 813.6 | 23.5 | 40 | 0.4 | 841.9 | 268 | 113.3 | 466.1 | 4600 | 7.557391 | 55.75082 | 6.31 | 134.78 | 2136.47 | 987 | 823 | 608 | 302 | 1386.5 | 21.86 | 1.165 | 1.235 | 73.972 | 0.539 | 0.06 | 8.02 | 604 | -3.6 | 0.15
44205 | 0.7083333 | 2.15 | 13.03 | 40.18 | 0.48 | 21.47 | 1.7 | 6.06 | 1.87 | 0.54 | 11.12 | 21.36 | 34 | 5146.38 | 134.78 | 813.6 | 23.5 | 40 | 0.4 | 738.8 | 230.4 | 106.1 | 436 | 4000 | 8.1315 | 55.40166 | 6.31 | 134.78 | 2136.47 | 940 | 810 | 568 | 287 | 1386.5 | 21.86 | 1.165 | 1.235 | 73.972 | 0.539 | 0.06 | 8.02 | 610 | -2.9 | 0.37
44205 | 0.75 | 2.15 | 13.03 | 40.18 | 0.48 | 21.47 | 1.7 | 6.06 | 1.87 | 0.54 | 11.12 | 21.36 | 34 | 5146.38 | 134.78 | 813.6 | 23.5 | 40 | 0.4 | 577.5 | 208.4 | 94.3 | 402.6 | 3700 | 8.057838 | 49.97299 | 6.31 | 134.78 | 2136.47 | 873 | 787 | 578 | 269 | 1386.5 | 21.86 | 1.165 | 1.235 | 73.972 | 0.539 | 0.06 | 8.02 | 600 | -2.6 | 0.37
44205 | 0.7916667 | 2.15 | 13.03 | 40.18 | 0.48 | 21.47 | 1.7 | 6.06 | 1.87 | 0.54 | 11.12 | 21.36 | 34 | 5146.38 | 134.78 | 813.6 | 23.5 | 40 | 0.4 | 691.6 | 246.4 | 102.9 | 446.2 | 3900 | 8.447692 | 53.15524 | 6.31 | 134.78 | 2136.47 | 914 | 809 | 556 | 270 | 1386.5 | 21.86 | 1.165 | 1.235 | 73.972 | 0.539 | 0.06 | 8.02 | 606 | -3.9 | 0.4
44205 | 0.8333333 | 2.15 | 13.03 | 40.18 | 0.48 | 21.47 | 1.7 | 6.06 | 1.87 | 0.54 | 11.12 | 21.36 | 34 | 5146.38 | 134.78 | 813.6 | 23.5 | 40 | 0.4 | 693.8 | 247.4 | 103.3 | 446.9 | 3900 | 8.464615 | 53.66726 | 6.31 | 134.78 | 2136.47 | 910 | 739 | 532 | 273 | 1386.5 | 21.86 | 1.165 | 1.235 | 73.972 | 0.539 | 0.06 | 8.02 | 602 | -4.2 | 0.4
44205 | 0.875 | 2.15 | 13.03 | 40.18 | 0.48 | 21.47 | 1.7 | 6.06 | 1.87 | 0.54 | 11.12 | 21.36 | 34 | 5146.38 | 134.78 | 813.6 | 23.5 | 40 | 0.4 | 722.9 | 258.4 | 105.5 | 454.8 | 4100 | 8.199512 | 56.88914 | 6.31 | 134.78 | 2136.47 | 909 | 807 | 568 | 278 | 1386.5 | 21.86 | 1.165 | 1.235 | 73.972 | 0.539 | 0.06 | 8.02 | 599 | -3.9 | 0.35
44205 | 0.9166667 | 2.15 | 13.03 | 40.18 | 0.48 | 21.47 | 1.7 | 6.06 | 1.87 | 0.54 | 11.12 | 21.36 | 34 | 5146.38 | 134.78 | 813.6 | 23.5 | 40 | 0.47 | 811.1 | 289.2 | 111.5 | 478.8 | 4300 | 8.236744 | 54.86093 | 6.31 | 134.78 | 2136.47 | 946 | 800 | 524 | 274 | 1386.5 | 21.86 | 1.165 | 1.235 | 73.972 | 0.539 | 0.06 | 8.02 | 632 | -4.4 | 0.35
44205 | 0.9583333 | 2.15 | 13.03 | 40.18 | 0.48 | 21.47 | 1.7 | 6.06 | 1.87 | 0.54 | 11.12 | 21.36 | 34 | 5146.38 | 134.78 | 813.6 | 23.5 | 40 | 0.47 | 840.2 | 300.4 | 113.4 | 486.6 | 4400 | 8.181818 | 52.39967 | 6.31 | 134.78 | 2136.47 | 951 | 812 | 578 | 287 | 1386.5 | 21.86 | 1.165 | 1.235 | 73.972 | 0.539 | 0.06 | 8.02 | 623 | -4.2 | 0.38
44206 | 0 | 2.15 | 13.03 | 40.18 | 0.48 | 21.47 | 1.7 | 6.06 | 1.87 | 0.54 | 11.12 | 21.36 | 34 | 5146.38 | 141.17 | 817.1 | 25.2 | 40 | 0.51 | 866 | 308 | 115 | 495 | 4700 | 7.787234 | 51.9337 | 6.13 | 141.17 | 2304.21 | 981 | 780 | 505 | 282 | 1389 | 21.9475 | 1.2625 | 1.225 | 73.84725 | 0.48875 | 0.065 | 7.81 | 624 | -4.6 | 0.38
44206 | 0.04166667 | 2.1 | 13.41 | 37.26 | 0.29 | 22.26 | 1.47 | 6.41 | 1.67 | 0.6 | 12.78 | 21.605 | 47.44 | 7000.25 | 141.17 | 817.1 | 25.2 | 40 | 0.55 | 884 | 310 | 116 | 495 | 4800 | 7.6375 | 54.36014 | 6.13 | 141.17 | 2304.21 | 986 | 815 | 583 | 294 | 1389 | 21.9475 | 1.2625 | 1.225 | 73.84725 | 0.48875 | 0.065 | 7.81 | 619 | -3.4 | 0.6
44206 | 0.08333333 | 2.1 | 13.41 | 37.26 | 0.29 | 22.26 | 1.47 | 6.41 | 1.67 | 0.6 | 12.78 | 21.605 | 47.44 | 7000.25 | 141.17 | 817.1 | 25.2 | 40 | 0.55 | 885 | 310 | 116 | 494 | 4800 | 7.625 | 54.91991 | 6.13 | 141.17 | 2304.21 | 992 | 810 | 573 | 300 | 1389 | 21.9475 | 1.2625 | 1.225 | 73.84725 | 0.48875 | 0.065 | 7.81 | 623 | -4.5 | 0.6
44206 | 0.125 | 2.1 | 13.41 | 37.26 | 0.29 | 22.26 | 1.47 | 6.41 | 1.67 | 0.6 | 12.78 | 21.605 | 47.44 | 7000.25 | 141.17 | 817.1 | 25.2 | 40 | 0.55 | 882 | 304 | 116 | 495 | 4800 | 7.6375 | 55.10907 | 6.13 | 141.17 | 2304.21 | 975 | 812 | 579 | 298 | 1389 | 21.9475 | 1.2625 | 1.225 | 73.84725 | 0.48875 | 0.065 | 7.81 | 619 | -4.2 | 0.6
44206 | 0.1666667 | 2.1 | 13.41 | 37.26 | 0.29 | 22.26 | 1.47 | 6.41 | 1.67 | 0.6 | 12.78 | 21.605 | 47.44 | 7000.25 | 141.17 | 817.1 | 25.2 | 40 | 0.55 | 921.6 | 321.4 | 119.1 | 504.5 | 4900 | 7.635918 | 53.47594 | 6.13 | 141.17 | 2304.21 | 975 | 794 | 577 | 295 | 1389 | 21.9475 | 1.2625 | 1.225 | 73.84725 | 0.48875 | 0.065 | 7.81 | 606 | -4.5 | 0.6
44206 | 0.2083333 | 2.1 | 13.41 | 37.26 | 0.29 | 22.26 | 1.47 | 6.41 | 1.67 | 0.6 | 12.78 | 21.605 | 47.44 | 7000.25 | 141.17 | 817.1 | 25.2 | 40 | 0.55 | 945.6 | 328.5 | 120.4 | 508.3 | 5000 | 7.5444 | 51.71166 | 6.13 | 141.17 | 2304.21 | 993 | 801 | 580 | 290 | 1389 | 21.9475 | 1.2625 | 1.225 | 73.84725 | 0.48875 | 0.065 | 7.81 | 611 | -3.5 | 0.62
44206 | 0.25 | 2.1 | 13.41 | 37.26 | 0.29 | 22.26 | 1.47 | 6.41 | 1.67 | 0.6 | 12.78 | 21.605 | 47.44 | 7000.25 | 141.17 | 817.1 | 25.2 | 40 | 0.55 | 957.2 | 338.4 | 121.2 | 514.3 | 5100 | 7.476471 | 50.05398 | 6.13 | 141.17 | 2304.21 | 988 | 790 | 532 | 299 | 1389 | 21.9475 | 1.2625 | 1.225 | 73.84725 | 0.48875 | 0.065 | 7.81 | 597 | -3.3 | 0.62
44206 | 0.2916667 | 2.1 | 13.41 | 37.26 | 0.29 | 22.26 | 1.47 | 6.41 | 1.67 | 0.6 | 12.78 | 21.605 | 47.44 | 7000.25 | 141.17 | 817.1 | 25.2 | 40 | 0.55 | 993.9 | 338.1 | 123.1 | 515.7 | 5200 | 7.370769 | 51.81863 | 6.13 | 141.17 | 2304.21 | 1005 | 799 | 602 | 313 | 1389 | 21.9475 | 1.2625 | 1.225 | 73.84725 | 0.48875 | 0.065 | 7.81 | 576 | -4.4 | 0.63
44206 | 0.3333333 | 2.1 | 13.41 | 37.26 | 0.29 | 22.26 | 1.47 | 6.41 | 1.67 | 0.6 | 12.78 | 21.605 | 47.44 | 7000.25 | 141.17 | 817.1 | 25.2 | 40 | 0.57 | 995.4 | 337.5 | 123.1 | 515.3 | 5200 | 7.366154 | 51.55661 | 6.13 | 141.17 | 2304.21 | 1007 | 815 | 610 | 311 | 1389 | 21.9475 | 1.2625 | 1.225 | 73.84725 | 0.48875 | 0.065 | 7.81 | 602 | -3.8 | 0.63
44206 | 0.375 | 2.095 | 13.03 | 39.915 | 0.435 | 22.38 | 1.875 | 6.21979 | 1.78355 | 0.56847 | 10.935 | 21.73 | 42.59 | 6310.57 | 141.17 | 817.1 | 25.2 | 40 | 0.57 | 999.1 | 336.6 | 122.9 | 515.3 | 5100 | 7.508235 | 51.03062 | 6.13 | 141.17 | 2304.21 | 977 | 792 | 554 | 305 | 1389 | 21.9475 | 1.2625 | 1.225 | 73.84725 | 0.48875 | 0.065 | 7.81 | 612 | -4.2 | 0.21
44206 | 0.4166667 | 2.095 | 13.03 | 39.915 | 0.435 | 22.38 | 1.875 | 6.21979 | 1.78355 | 0.56847 | 10.935 | 21.73 | 42.59 | 6310.57 | 141.17 | 817.1 | 25.2 | 40 | 0.57 | 1000.6 | 335.5 | 123 | 513.2 | 5300 | 7.202264 | 53.72529 | 6.13 | 141.17 | 2304.21 | 1004 | 795 | 590 | 308 | 1389 | 21.9475 | 1.2625 | 1.225 | 73.84725 | 0.48875 | 0.065 | 7.81 | 623 | -3.4 | 0.21
44206 | 0.4583333 | 2.095 | 13.03 | 39.915 | 0.435 | 22.38 | 1.875 | 6.21979 | 1.78355 | 0.56847 | 10.935 | 21.73 | 42.59 | 6310.57 | 141.17 | 817.1 | 25.2 | 40 | 0.57 | 995.9 | 333.3 | 123.3 | 512.4 | 2300 | 16.58348 | 23.29822 | 6.13 | 141.17 | 2304.21 | 1011 | 790 | 584 | 297 | 1389 | 21.9475 | 1.2625 | 1.225 | 73.84725 | 0.48875 | 0.065 | 7.81 | 614 | -3.3 | 0.24
44206 | 0.5 | 2.095 | 13.03 | 39.915 | 0.435 | 22.38 | 1.875 | 6.21979 | 1.78355 | 0.56847 | 10.935 | 21.73 | 42.59 | 6310.57 | 141.17 | 817.1 | 25.2 | 40 | 0.57 | 1001.4 | 334.8 | 123.2 | 514 | 5300 | 7.213585 | 53.73074 | 6.13 | 141.17 | 2304.21 | 1014 | 788 | 590 | 303 | 1389 | 21.9475 | 1.2625 | 1.225 | 73.84725 | 0.48875 | 0.065 | 7.81 | 608 | -3.6 | 0.24
44206 | 0.5416667 | 2.095 | 13.03 | 39.915 | 0.435 | 22.38 | 1.875 | 6.21979 | 1.78355 | 0.56847 | 10.935 | 21.73 | 42.59 | 6310.57 | 141.17 | 817.1 | 25.2 | 40 | 0.57 | 993.9 | 332.5 | 123 | 511.4 | 5300 | 7.181887 | 53.81803 | 6.13 | 141.17 | 2304.21 | 1023 | 774 | 580 | 298 | 1389 | 21.9475 | 1.2625 | 1.225 | 73.84725 | 0.48875 | 0.065 | 7.81 | 605 | -3.4 | 0.23
44206 | 0.5833333 | 2.095 | 13.03 | 39.915 | 0.435 | 22.38 | 1.875 | 6.21979 | 1.78355 | 0.56847 | 10.935 | 21.73 | 42.59 | 6310.57 | 141.17 | 817.1 | 25.2 | 40 | 0.57 | 1001 | 333.3 | 123.1 | 512.4 | 5400 | 7.061111 | 53.31227 | 6.13 | 141.17 | 2304.21 | 1018 | 784 | 584 | 300 | 1389 | 21.9475 | 1.2625 | 1.225 | 73.84725 | 0.48875 | 0.065 | 7.81 | 602 | -3.4 | 0.23
44206 | 0.625 | 2.095 | 13.03 | 39.915 | 0.435 | 22.38 | 1.875 | 6.21979 | 1.78355 | 0.56847 | 10.935 | 21.73 | 42.59 | 6310.57 | 141.17 | 817.1 | 25.2 | 40 | 0.57 | 1006.6 | 334.4 | 123.3 | 511.9 | 5400 | 7.057778 | 53.48653 | 6.13 | 141.17 | 2304.21 | 1025 | 750 | 500 | 301 | 1389 | 21.9475 | 1.2625 | 1.225 | 73.84725 | 0.48875 | 0.065 | 7.81 | 616 | -3.4 | 0.2
44206 | 0.6666667 | 2.095 | 13.03 | 39.915 | 0.435 | 22.38 | 1.875 | 6.21979 | 1.78355 | 0.56847 | 10.935 | 21.73 | 42.59 | 6310.57 | 141.17 | 817.1 | 25.2 | 40 | 0.57 | 1000.6 | 333.6 | 123.1 | 511.8 | 5500 | 6.926182 | 53.21722 | 6.13 | 141.17 | 2304.21 | 1029 | 773 | 589 | 312 | 1389 | 21.9475 | 1.2625 | 1.225 | 73.84725 | 0.48875 | 0.065 | 7.81 | 612 | -3.1 | 0.2
44206 | 0.7083333 | 2.04 | 12.93 | 36.22 | 0.35 | 21.81 | 1.75 | 6.34 | 1.66 | 0.61 | 12.16 | 21.415 | 46.13 | 7264.03 | 141.17 | 817.1 | 25.2 | 40 | 0.52 | 931.1 | 327.8 | 119.2 | 504.4 | 5200 | 7.195385 | 55.3015 | 6.13 | 141.17 | 2304.21 | 1033 | 771 | 612 | 315 | 1389 | 21.9475 | 1.2625 | 1.225 | 73.84725 | 0.48875 | 0.065 | 7.81 | 617 | -2.7 | 0.48
44206 | 0.75 | 2.04 | 12.93 | 36.22 | 0.35 | 21.81 | 1.75 | 6.34 | 1.66 | 0.61 | 12.16 | 21.415 | 46.13 | 7264.03 | 141.17 | 817.1 | 25.2 | 40 | 0.52 | 835.9 | 293.2 | 113.1 | 480.1 | 4700 | 7.572766 | 51.91076 | 6.13 | 141.17 | 2304.21 | 1002 | 822 | 618 | 307 | 1389 | 21.9475 | 1.2625 | 1.225 | 73.84725 | 0.48875 | 0.065 | 7.81 | 618 | -3.1 | 0.48
44206 | 0.7916667 | 2.04 | 12.93 | 36.22 | 0.35 | 21.81 | 1.75 | 6.34 | 1.66 | 0.61 | 12.16 | 21.415 | 46.13 | 7264.03 | 141.17 | 817.1 | 25.2 | 40 | 0.52 | 773.2 | 266.8 | 108.9 | 463.3 | 4500 | 7.629333 | 49.69081 | 6.13 | 141.17 | 2304.21 | 1003 | 818 | 595 | 293 | 1389 | 21.9475 | 1.2625 | 1.225 | 73.84725 | 0.48875 | 0.065 | 7.81 | 630 | -3.5 | 0.49
44206 | 0.8333333 | 2.04 | 12.93 | 36.22 | 0.35 | 21.81 | 1.75 | 6.34 | 1.66 | 0.61 | 12.16 | 21.415 | 46.13 | 7264.03 | 141.17 | 817.1 | 25.2 | 40 | 0.52 | 834.7 | 291.7 | 112.9 | 480.2 | 4500 | 7.908 | 49.71277 | 6.13 | 141.17 | 2304.21 | 983 | 784 | 540 | 279 | 1389 | 21.9475 | 1.2625 | 1.225 | 73.84725 | 0.48875 | 0.065 | 7.81 | 627 | -3.6 | 0.49
44206 | 0.875 | 2.04 | 12.93 | 36.22 | 0.35 | 21.81 | 1.75 | 6.34 | 1.66 | 0.61 | 12.16 | 21.415 | 46.13 | 7264.03 | 141.17 | 817.1 | 25.2 | 40 | 0.52 | 914.2 | 321.7 | 117.8 | 499.7 | 4600 | 8.054348 | 50.05985 | 6.13 | 141.17 | 2304.21 | 974 | 770 | 553 | 286 | 1389 | 21.9475 | 1.2625 | 1.225 | 73.84725 | 0.48875 | 0.065 | 7.81 | 613 | -3.8 | 0.5
44206 | 0.9166667 | 2.04 | 12.93 | 36.22 | 0.35 | 21.81 | 1.75 | 6.34 | 1.66 | 0.61 | 12.16 | 21.415 | 46.13 | 7264.03 | 141.17 | 817.1 | 25.2 | 40 | 0.55 | 964.3 | 336.3 | 121.2 | 510.5 | 4900 | 7.735102 | 49.35039 | 6.13 | 141.17 | 2304.21 | 1003 | 753 | 554 | 284 | 1389 | 21.9475 | 1.2625 | 1.225 | 73.84725 | 0.48875 | 0.065 | 7.81 | 595 | -4 | 0.5
44206 | 0.9583333 | 2.04 | 12.93 | 36.22 | 0.35 | 21.81 | 1.75 | 6.34 | 1.66 | 0.61 | 12.16 | 21.415 | 46.13 | 7264.03 | 141.17 | 817.1 | 25.2 | 40 | 0.55 | 962.7 | 335.7 | 121 | 512 | 5000 | 7.596 | 48.7187 | 6.13 | 141.17 | 2304.21 | 1010 | 770 | 559 | 289 | 1389 | 21.9475 | 1.2625 | 1.225 | 73.84725 | 0.48875 | 0.065 | 7.81 | 602 | -2.4 | 0.48
44207 | 0 | 2.04 | 12.93 | 36.22 | 0.35 | 21.81 | 1.75 | 6.34 | 1.66 | 0.61 | 12.16 | 21.415 | 46.13 | 7264.03 | 143.57 | 796.4 | 23.1 | 40 | 0.56 | 964.6 | 337.6 | 121.1 | 510.4 | 5200 | 7.286538 | 50.71192 | 6.11 | 143.57 | 2349.28 | 1006 | 747 | 522 | 293 | 1392.375 | 22.10375 | 1.25125 | 1.23625 | 73.692625 | 0.487625 | 0.065 | 8 | 599 | -3.3 | 0.48
44207 | 0.04166667 | 2.19 | 14.12 | 40.96 | 0.44 | 22.62 | 2.13 | 6.46 | 1.81 | 0.56 | 9.89 | 20.945 | 44.63 | 6663.24 | 143.57 | 796.4 | 23.1 | 40 | 0.56 | 927.7 | 325 | 119.2 | 504.5 | 5000 | 7.4844 | 49.29022 | 6.11 | 143.57 | 2349.28 | 1009 | 778 | 571 | 300 | 1392.375 | 22.10375 | 1.25125 | 1.23625 | 73.692625 | 0.487625 | 0.065 | 8 | 596 | -3.8 | 0.31
44207 | 0.08333333 | 2.19 | 14.12 | 40.96 | 0.44 | 22.62 | 2.13 | 6.46 | 1.81 | 0.56 | 9.89 | 20.945 | 44.63 | 6663.24 | 143.57 | 796.4 | 23.1 | 40 | 0.56 | 925.9 | 323.3 | 118.9 | 502.4 | 5200 | 7.168846 | 50.14465 | 6.11 | 143.57 | 2349.28 | 1023 | 786 | 584 | 303 | 1392.375 | 22.10375 | 1.25125 | 1.23625 | 73.692625 | 0.487625 | 0.065 | 8 | 604 | -3.9 | 0.31
44207 | 0.125 | 2.19 | 14.12 | 40.96 | 0.44 | 22.62 | 2.13 | 6.46 | 1.81 | 0.56 | 9.89 | 20.945 | 44.63 | 6663.24 | 143.57 | 796.4 | 23.1 | 40 | 0.56 | 928.6 | 325.4 | 119.1 | 504.4 | 5200 | 7.194231 | 50.40225 | 6.11 | 143.57 | 2349.28 | 1020 | 790 | 592 | 301 | 1392.375 | 22.10375 | 1.25125 | 1.23625 | 73.692625 | 0.487625 | 0.065 | 8 | 596 | -4.3 | 0.27
44207 | 0.1666667 | 2.19 | 14.12 | 40.96 | 0.44 | 22.62 | 2.13 | 6.46 | 1.81 | 0.56 | 9.89 | 20.945 | 44.63 | 6663.24 | 143.57 | 796.4 | 23.1 | 40 | 0.56 | 959.4 | 334 | 120.9 | 511.6 | 5200 | 7.298077 | 50.33882 | 6.11 | 143.57 | 2349.28 | 1007 | 788 | 590 | 303 | 1392.375 | 22.10375 | 1.25125 | 1.23625 | 73.692625 | 0.487625 | 0.065 | 8 | 603 | -2.4 | 0.27
44207 | 0.2083333 | 2.19 | 14.12 | 40.96 | 0.44 | 22.62 | 2.13 | 6.46 | 1.81 | 0.56 | 9.89 | 20.945 | 44.63 | 6663.24 | 143.57 | 796.4 | 23.1 | 40 | 0.56 | 963.2 | 333.4 | 121 | 510.4 | 5200 | 7.285385 | 50.80606 | 6.11 | 143.57 | 2349.28 | 1014 | 746 | 571 | 304 | 1392.375 | 22.10375 | 1.25125 | 1.23625 | 73.692625 | 0.487625 | 0.065 | 8 | 600 | -4.8 | 0.33
44207 | 0.25 | 2.19 | 14.12 | 40.96 | 0.44 | 22.62 | 2.13 | 6.46 | 1.81 | 0.56 | 9.89 | 20.945 | 44.63 | 6663.24 | 143.57 | 796.4 | 23.1 | 40 | 0.56 | 962.5 | 336.2 | 121.2 | 511.4 | 5300 | 7.161509 | 52.23219 | 6.11 | 143.57 | 2349.28 | 1021 | 769 | 578 | 307 | 1392.375 | 22.10375 | 1.25125 | 1.23625 | 73.692625 | 0.487625 | 0.065 | 8 | 592 | -4.4 | 0.33
44207 | 0.2916667 | 2.19 | 14.12 | 40.96 | 0.44 | 22.62 | 2.13 | 6.46 | 1.81 | 0.56 | 9.89 | 20.945 | 44.63 | 6663.24 | 143.57 | 796.4 | 23.1 | 40 | 0.56 | 960.4 | 335.1 | 121.1 | 511.7 | 5300 | 7.163774 | 52.35602 | 6.11 | 143.57 | 2349.28 | 1017 | 799 | 620 | 306 | 1392.375 | 22.10375 | 1.25125 | 1.23625 | 73.692625 | 0.487625 | 0.065 | 8 | 609 | -3 | 0.3
44207 | 0.3333333 | 2.19 | 14.12 | 40.96 | 0.44 | 22.62 | 2.13 | 6.46 | 1.81 | 0.56 | 9.89 | 20.945 | 44.63 | 6663.24 | 143.57 | 796.4 | 23.1 | 40 | 0.56 | 964 | 335.9 | 121.2 | 510.3 | 5200 | 7.286538 | 51.56173 | 6.11 | 143.57 | 2349.28 | 1020 | 796 | 599 | 293 | 1392.375 | 22.10375 | 1.25125 | 1.23625 | 73.692625 | 0.487625 | 0.065 | 8 | 613 | -3 | 0.3
44207 | 0.375 | 2.055 | 12.525 | 40.58 | 0.45 | 22.61 | 1.87 | 6.10076 | 1.79517 | 0.565 | 11.925 | 20.025 | 44.51 | 6688.11 | 143.57 | 796.4 | 23.1 | 40 | 0.56 | 966.9 | 335 | 121.1 | 512.7 | 5200 | 7.313077 | 52.92621 | 6.11 | 143.57 | 2349.28 | 1001 | 789 | 529 | 300 | 1392.375 | 22.10375 | 1.25125 | 1.23625 | 73.692625 | 0.487625 | 0.065 | 8 | 594 | -3.5 | 0.67
44207 | 0.4166667 | 2.055 | 12.525 | 40.58 | 0.45 | 22.61 | 1.87 | 6.10076 | 1.79517 | 0.565 | 11.925 | 20.025 | 44.51 | 6688.11 | 143.57 | 796.4 | 23.1 | 40 | 0.52 | 978.5 | 335 | 121.9 | 512.2 | 5200 | 7.316538 | 54.13283 | 6.11 | 143.57 | 2349.28 | 1016 | 796 | 593 | 302 | 1392.375 | 22.10375 | 1.25125 | 1.23625 | 73.692625 | 0.487625 | 0.065 | 8 | 584 | -4.2 | 0.67
44207 | 0.4583333 | 2.055 | 12.525 | 40.58 | 0.45 | 22.61 | 1.87 | 6.10076 | 1.79517 | 0.565 | 11.925 | 20.025 | 44.51 | 6688.11 | 143.57 | 796.4 | 23.1 | 40 | 0.65 | 794.6 | 289 | 110.1 | 477.6 | 4500 | 7.836 | 63.13131 | 6.11 | 143.57 | 2349.28 | 963 | 812 | 603 | 277 | 1392.375 | 22.10375 | 1.25125 | 1.23625 | 73.692625 | 0.487625 | 0.065 | 8 | 627 | -3.9 | 0.69
44207 | 0.5 | 2.055 | 12.525 | 40.58 | 0.45 | 22.61 | 1.87 | 6.10076 | 1.79517 | 0.565 | 11.925 | 20.025 | 44.51 | 6688.11 | 143.57 | 796.4 | 23.1 | 40 | 0.65 | 786.9 | 288.9 | 109.9 | 477.4 | 4400 | 8.008636 | 61.34114 | 6.11 | 143.57 | 2349.28 | 970 | 775 | 522 | 249 | 1392.375 | 22.10375 | 1.25125 | 1.23625 | 73.692625 | 0.487625 | 0.065 | 8 | 608 | -4 | 0.69
44207 | 0.5416667 | 2.055 | 12.525 | 40.58 | 0.45 | 22.61 | 1.87 | 6.10076 | 1.79517 | 0.565 | 11.925 | 20.025 | 44.51 | 6688.11 | 143.57 | 796.4 | 23.1 | 40 | 0.65 | 957.6 | 331.8 | 120.8 | 511.8 | 4900 | 7.746122 | 51.91778 | 6.11 | 143.57 | 2349.28 | 993 | 783 | 575 | 258 | 1392.375 | 22.10375 | 1.25125 | 1.23625 | 73.692625 | 0.487625 | 0.065 | 8 | 603 | -3.8 | 0.7
44207 | 0.5833333 | 2.055 | 12.525 | 40.58 | 0.45 | 22.61 | 1.87 | 6.10076 | 1.79517 | 0.565 | 11.925 | 20.025 | 44.51 | 6688.11 | 143.57 | 796.4 | 23.1 | 40 | 0.65 | 956.2 | 331.4 | 120.8 | 510.7 | 5400 | 7.016667 | 54.46843 | 6.11 | 143.57 | 2349.28 | 1054 | 793 | 591 | 277 | 1392.375 | 22.10375 | 1.25125 | 1.23625 | 73.692625 | 0.487625 | 0.065 | 8 | 607 | -2.7 | 0.7
44207 | 0.625 | 2.055 | 12.525 | 40.58 | 0.45 | 22.61 | 1.87 | 6.10076 | 1.79517 | 0.565 | 11.925 | 20.025 | 44.51 | 6688.11 | 143.57 | 796.4 | 23.1 | 40 | 0.65 | 958.6 | 332.5 | 120.7 | 510.8 | 5000 | 7.578 | 48.34655 | 6.11 | 143.57 | 2349.28 | 1039 | 835 | 644 | 281 | 1392.375 | 22.10375 | 1.25125 | 1.23625 | 73.692625 | 0.487625 | 0.065 | 8 | 695 | -2.8 | 0.72
44207 | 0.6666667 | 2.055 | 12.525 | 40.58 | 0.45 | 22.61 | 1.87 | 6.10076 | 1.79517 | 0.565 | 11.925 | 20.025 | 44.51 | 6688.11 | 143.57 | 796.4 | 23.1 | 40 | 0.56 | 929.9 | 334.2 | 119.1 | 510.2 | 4400 | 8.581364 | 42.63566 | 6.11 | 143.57 | 2349.28 | 1000 | 833 | 631 | 269 | 1392.375 | 22.10375 | 1.25125 | 1.23625 | 73.692625 | 0.487625 | 0.065 | 8 | 655 | -3.5 | 0.72
44207 | 0.7083333 | 2.11 | 13.68 | 40.05 | 0.46 | 21.72 | 1.87 | 6.48 | 1.84 | 0.55 | 11.38 | 21.575 | 40.44 | 8485.76 | 143.57 | 796.4 | 23.1 | 40 | 0.56 | 928.6 | 333.6 | 118.9 | 510.7 | 4400 | 8.585455 | 48.82379 | 6.11 | 143.57 | 2349.28 | 972 | 822 | 607 | 281 | 1392.375 | 22.10375 | 1.25125 | 1.23625 | 73.692625 | 0.487625 | 0.065 | 8 | 624 | -2.4 | 0.54
44207 | 0.75 | 2.11 | 13.68 | 40.05 | 0.46 | 21.72 | 1.87 | 6.48 | 1.84 | 0.55 | 11.38 | 21.575 | 40.44 | 8485.76 | 143.57 | 796.4 | 23.1 | 40 | 0.56 | 839 | 302.1 | 113.2 | 486.8 | 4400 | 8.181818 | 44.53441 | 6.11 | 143.57 | 2349.28 | 964 | 839 | 638 | 285 | 1392.375 | 22.10375 | 1.25125 | 1.23625 | 73.692625 | 0.487625 | 0.065 | 8 | 674 | -2.5 | 0.54
44207 | 0.7916667 | 2.11 | 13.68 | 40.05 | 0.46 | 21.72 | 1.87 | 6.48 | 1.84 | 0.55 | 11.38 | 21.575 | 40.44 | 8485.76 | 143.57 | 796.4 | 23.1 | 40 | 0.56 | 838.4 | 303.3 | 113 | 486 | 4200 | 8.557143 | 42.97115 | 6.11 | 143.57 | 2349.28 | 962 | 803 | 591 | 270 | 1392.375 | 22.10375 | 1.25125 | 1.23625 | 73.692625 | 0.487625 | 0.065 | 8 | 660 | -1.1 | 0.52
44207 | 0.8333333 | 2.11 | 13.68 | 40.05 | 0.46 | 21.72 | 1.87 | 6.48 | 1.84 | 0.55 | 11.38 | 21.575 | 40.44 | 8485.76 | 143.57 | 796.4 | 23.1 | 40 | 0.56 | 931.1 | 332.1 | 118.6 | 509.4 | 4700 | 8.017021 | 48.13601 | 6.11 | 143.57 | 2349.28 | 970 | 766 | 509 | 263 | 1392.375 | 22.10375 | 1.25125 | 1.23625 | 73.692625 | 0.487625 | 0.065 | 8 | 601 | -2.8 | 0.52
44207 | 0.875 | 2.11 | 13.68 | 40.05 | 0.46 | 21.72 | 1.87 | 6.48 | 1.84 | 0.55 | 11.38 | 21.575 | 40.44 | 8485.76 | 143.57 | 796.4 | 23.1 | 40 | 0.56 | 929.2 | 334 | 118.7 | 510 | 4900 | 7.698367 | 50.17407 | 6.11 | 143.57 | 2349.28 | 988 | 757 | 528 | 270 | 1392.375 | 22.10375 | 1.25125 | 1.23625 | 73.692625 | 0.487625 | 0.065 | 8 | 599 | -2.4 | 0.51
44207 | 0.9166667 | 2.11 | 13.68 | 40.05 | 0.46 | 21.72 | 1.87 | 6.48 | 1.84 | 0.55 | 11.38 | 21.575 | 40.44 | 8485.76 | 143.57 | 796.4 | 23.1 | 40 | 0.59 | 962.3 | 339.5 | 120.9 | 517.2 | 5100 | 7.507059 | 49.45215 | 6.11 | 143.57 | 2349.28 | 995 | 741 | 520 | 275 | 1392.375 | 22.10375 | 1.25125 | 1.23625 | 73.692625 | 0.487625 | 0.065 | 8 | 599 | -3.2 | 0.51
44207 | 0.9583333 | 2.11 | 13.68 | 40.05 | 0.46 | 21.72 | 1.87 | 6.48 | 1.84 | 0.55 | 11.38 | 21.575 | 40.44 | 8485.76 | 143.57 | 796.4 | 23.1 | 40 | 0.59 | 994.6 | 338.5 | 122.7 | 515 | 5200 | 7.358077 | 48.74391 | 6.11 | 143.57 | 2349.28 | 993 | 758 | 530 | 279 | 1392.375 | 22.10375 | 1.25125 | 1.23625 | 73.692625 | 0.487625 | 0.065 | 8 | 614 | -2.8 | 0.53
44208 | 0 | 2.11 | 13.68 | 40.05 | 0.46 | 21.72 | 1.87 | 6.48 | 1.84 | 0.55 | 11.38 | 21.575 | 40.44 | 8485.76 | 151.87 | 794.1 | 23.7 | 40 | 0.59 | 995.8 | 338.9 | 122.8 | 514.9 | 5200 | 7.358077 | 48.65725 | 6.14 | 151.87 | 2473.9 | 1002 | 751 | 543 | 273 | 1402.667 | 22.43667 | 1.203333 | 1.27 | 73.395 | 0.4621667 | 0.07 | 8.264286 | 601 | -2.9 | 0.53
44208 | 0.04166667 | 2 | 12.64 | 39.4 | 0.47 | 21.72 | 1.62 | 6.34 | 1.81 | 0.56 | 11.34 | 21.355 | 49.05 | 7447.71 | 151.87 | 794.1 | 23.7 | 40 | 0.59 | 994.9 | 341 | 122.8 | 516 | 5200 | 7.370769 | 48.40361 | 6.14 | 151.87 | 2473.9 | 995 | 757 | 527 | 280 | 1402.667 | 22.43667 | 1.203333 | 1.27 | 73.395 | 0.4621667 | 0.07 | 8.264286 | 589 | -4.4 | 0.12
44208 | 0.08333333 | 2 | 12.64 | 39.4 | 0.47 | 21.72 | 1.62 | 6.34 | 1.81 | 0.56 | 11.34 | 21.355 | 49.05 | 7447.71 | 151.87 | 794.1 | 23.7 | 40 | 0.59 | 992.6 | 340.2 | 122.7 | 516 | 5300 | 7.230566 | 49.5142 | 6.14 | 151.87 | 2473.9 | 997 | 764 | 567 | 286 | 1402.667 | 22.43667 | 1.203333 | 1.27 | 73.395 | 0.4621667 | 0.07 | 8.264286 | 594 | -3.2 | 0.12
44208 | 0.125 | 2 | 12.64 | 39.4 | 0.47 | 21.72 | 1.62 | 6.34 | 1.81 | 0.56 | 11.34 | 21.355 | 49.05 | 7447.71 | 151.87 | 794.1 | 23.7 | 40 | 0.59 | 992.2 | 341 | 122.8 | 516.6 | 5200 | 7.377692 | 48.10806 | 6.14 | 151.87 | 2473.9 | 1012 | 777 | 554 | 282 | 1402.667 | 22.43667 | 1.203333 | 1.27 | 73.395 | 0.4621667 | 0.07 | 8.264286 | 619 | -4.2 | 0.09
44208 | 0.1666667 | 2 | 12.64 | 39.4 | 0.47 | 21.72 | 1.62 | 6.34 | 1.81 | 0.56 | 11.34 | 21.355 | 49.05 | 7447.71 | 151.87 | 794.1 | 23.7 | 40 | 0.59 | 995.3 | 341.2 | 122.7 | 516.4 | 5300 | 7.235094 | 49.4726 | 6.14 | 151.87 | 2473.9 | 1009 | 782 | 542 | 260 | 1402.667 | 22.43667 | 1.203333 | 1.27 | 73.395 | 0.4621667 | 0.07 | 8.264286 | 582 | -4 | 0.09
44208 | 0.2083333 | 2 | 12.64 | 39.4 | 0.47 | 21.72 | 1.62 | 6.34 | 1.81 | 0.56 | 11.34 | 21.355 | 49.05 | 7447.71 | 151.87 | 794.1 | 23.7 | 40 | 0.59 | 1002.2 | 340.4 | 123.3 | 516 | 5300 | 7.237358 | 50.98115 | 6.14 | 151.87 | 2473.9 | 989 | 767 | 510 | 245 | 1402.667 | 22.43667 | 1.203333 | 1.27 | 73.395 | 0.4621667 | 0.07 | 8.264286 | 585 | -3.4 | 0.1
44208 | 0.25 | 2 | 12.64 | 39.4 | 0.47 | 21.72 | 1.62 | 6.34 | 1.81 | 0.56 | 11.34 | 21.355 | 49.05 | 7447.71 | 151.87 | 794.1 | 23.7 | 40 | 0.59 | 1002.7 | 339.6 | 123.4 | 516.5 | 5400 | 7.11 | 51.07832 | 6.14 | 151.87 | 2473.9 | 991 | 767 | 507 | 265 | 1402.667 | 22.43667 | 1.203333 | 1.27 | 73.395 | 0.4621667 | 0.07 | 8.264286 | 605 | -3.8 | 0.1
44208 | 0.2916667 | 2 | 12.64 | 39.4 | 0.47 | 21.72 | 1.62 | 6.34 | 1.81 | 0.56 | 11.34 | 21.355 | 49.05 | 7447.71 | 151.87 | 794.1 | 23.7 | 40 | 0.59 | 920 | 337.1 | 118.3 | 516.7 | 5300 | 7.188679 | 50.1182 | 6.14 | 151.87 | 2473.9 | 1036 | 801 | 590 | 294 | 1402.667 | 22.43667 | 1.203333 | 1.27 | 73.395 | 0.4621667 | 0.07 | 8.264286 | 654 | -3.2 | 0.13
44208 | 0.3333333 | 2 | 12.64 | 39.4 | 0.47 | 21.72 | 1.62 | 6.34 | 1.81 | 0.56 | 11.34 | 21.355 | 49.05 | 7447.71 | 151.87 | 794.1 | 23.7 | 40 | 0.59 | 778.2 | 297.7 | 109 | 482.3 | 4900 | 7.240408 | 46.38395 | 6.14 | 151.87 | 2473.9 | 1007 | 799 | 603 | 280 | 1402.667 | 22.43667 | 1.203333 | 1.27 | 73.395 | 0.4621667 | 0.07 | 8.264286 | 659 | -2.3 | 0.13
44208 | 0.375 | 2.01 | 13.87 | 39.89 | 0.49 | 21.24 | 1.88 | 6.92 | 1.88 | 0.54 | 10.07 | 20.84 | 43.92 | 6975.15 | 151.87 | 794.1 | 23.7 | 40 | 0.59 | 883.9 | 331.5 | 116.1 | 505 | 4800 | 7.76375 | 43.15771 | 6.14 | 151.87 | 2473.9 | 989 | 779 | 499 | 283 | 1402.667 | 22.43667 | 1.203333 | 1.27 | 73.395 | 0.4621667 | 0.07 | 8.264286 | 609 | -3.4 | 0.77
44208 | 0.4166667 | 2.01 | 13.87 | 39.89 | 0.49 | 21.24 | 1.88 | 6.92 | 1.88 | 0.54 | 10.07 | 20.84 | 43.92 | 6975.15 | 151.87 | 794.1 | 23.7 | 40 | 0.59 | 902.5 | 336.1 | 117 | 513.4 | 5200 | 7.273846 | 48.68914 | 6.14 | 151.87 | 2473.9 | 1004 | 792 | 539 | 302 | 1402.667 | 22.43667 | 1.203333 | 1.27 | 73.395 | 0.4621667 | 0.07 | 8.264286 | 601 | -3.7 | 0.77
44208 | 0.4583333 | 2.01 | 13.87 | 39.89 | 0.49 | 21.24 | 1.88 | 6.92 | 1.88 | 0.54 | 10.07 | 20.84 | 43.92 | 6975.15 | 151.87 | 794.1 | 23.7 | 40 | 0.59 | 899.9 | 337.6 | 116.9 | 514.5 | 5100 | 7.428235 | 47.60571 | 6.14 | 151.87 | 2473.9 | 1011 | 805 | 615 | 296 | 1402.667 | 22.43667 | 1.203333 | 1.27 | 73.395 | 0.4621667 | 0.07 | 8.264286 | 617 | -4 | 0.83
44208 | 0.5 | 2.01 | 13.87 | 39.89 | 0.49 | 21.24 | 1.88 | 6.92 | 1.88 | 0.54 | 10.07 | 20.84 | 43.92 | 6975.15 | 151.87 | 794.1 | 23.7 | 40 | 0.59 | 966.6 | 336.7 | 120.9 | 515.5 | 5100 | 7.487059 | 47.78861 | 6.14 | 151.87 | 2473.9 | 1022 | 774 | 529 | 282 | 1402.667 | 22.43667 | 1.203333 | 1.27 | 73.395 | 0.4621667 | 0.07 | 8.264286 | 601 | -3.7 | 0.83
44208 | 0.5416667 | 2.01 | 13.87 | 39.89 | 0.49 | 21.24 | 1.88 | 6.92 | 1.88 | 0.54 | 10.07 | 20.84 | 43.92 | 6975.15 | 151.87 | 794.1 | 23.7 | 40 | 0.54 | 972.3 | 334.4 | 121.1 | 515.6 | 5200 | 7.346538 | 54.01475 | 6.14 | 151.87 | 2473.9 | 1017 | 781 | 513 | 289 | 1402.667 | 22.43667 | 1.203333 | 1.27 | 73.395 | 0.4621667 | 0.07 | 8.264286 | 595 | -4.2 | 0.79
44208 | 0.5833333 | 2.01 | 13.87 | 39.89 | 0.49 | 21.24 | 1.88 | 6.92 | 1.88 | 0.54 | 10.07 | 20.84 | 43.92 | 6975.15 | 151.87 | 794.1 | 23.7 | 40 | 0.54 | 970.1 | 336.8 | 121 | 514.8 | 5000 | 7.6296 | 56.15454 | 6.14 | 151.87 | 2473.9 | 1007 | 800 | 552 | 290 | 1402.667 | 22.43667 | 1.203333 | 1.27 | 73.395 | 0.4621667 | 0.07 | 8.264286 | 628 | -4.4 | 0.79
44208 | 0.625 | 2.01 | 13.87 | 39.89 | 0.49 | 21.24 | 1.88 | 6.92 | 1.88 | 0.54 | 10.07 | 20.84 | 43.92 | 6975.15 | 151.87 | 794.1 | 23.7 | 40 | 0.54 | 965.1 | 331.3 | 120.9 | 510.6 | 4700 | 8.061702 | 52.18743 | 6.14 | 151.87 | 2473.9 | 992 | 817 | 560 | 293 | 1402.667 | 22.43667 | 1.203333 | 1.27 | 73.395 | 0.4621667 | 0.07 | 8.264286 | 619 | -3.7 | 0.83
44208 | 0.6666667 | 2.01 | 13.87 | 39.89 | 0.49 | 21.24 | 1.88 | 6.92 | 1.88 | 0.54 | 10.07 | 20.84 | 43.92 | 6975.15 | 151.87 | 794.1 | 23.7 | 40 | 0.54 | 926.1 | 329.2 | 118.5 | 506.6 | 4500 | 8.334667 | 49.11055 | 6.14 | 151.87 | 2473.9 | 983 | 831 | 614 | 277 | 1402.667 | 22.43667 | 1.203333 | 1.27 | 73.395 | 0.4621667 | 0.07 | 8.264286 | 643 | -4.3 | 0.83
44208 | 0.7083333 | 2.06 | 12.85 | 40.65 | 0.46 | 21.66 | 1.7 | 6.25 | 1.88 | 0.54 | 11.52 | 21.24 | 47.53 | 6752.05 | 151.87 | 794.1 | 23.7 | 40 | 0.6 | 903.1 | 319.2 | 117.3 | 499.7 | 4400 | 8.413636 | 49.10714 | 6.14 | 151.87 | 2473.9 | 972 | 808 | 565 | 272 | 1402.667 | 22.43667 | 1.203333 | 1.27 | 73.395 | 0.4621667 | 0.07 | 8.264286 | 623 | -4 | 0.59
44208 | 0.75 | 2.06 | 12.85 | 40.65 | 0.46 | 21.66 | 1.7 | 6.25 | 1.88 | 0.54 | 11.52 | 21.24 | 47.53 | 6752.05 | 151.87 | 794.1 | 23.7 | 40 | 0.6 | 916 | 322 | 117.5 | 502.1 | 4500 | 8.261333 | 46.34398 | 6.14 | 151.87 | 2473.9 | 961 | 804 | 569 | 273 | 1402.667 | 22.43667 | 1.203333 | 1.27 | 73.395 | 0.4621667 | 0.07 | 8.264286 | 610 | -4.6 | 0.59
44208 | 0.7916667 | 2.06 | 12.85 | 40.65 | 0.46 | 21.66 | 1.7 | 6.25 | 1.88 | 0.54 | 11.52 | 21.24 | 47.53 | 6752.05 | 151.87 | 794.1 | 23.7 | 40 | 0.6 | 921.6 | 325.6 | 118.2 | 504.1 | 4700 | 7.944255 | 44.92019 | 6.14 | 151.87 | 2473.9 | 966 | 796 | 586 | 268 | 1402.667 | 22.43667 | 1.203333 | 1.27 | 73.395 | 0.4621667 | 0.07 | 8.264286 | 622 | -4.2 | 0.63
44208 | 0.8333333 | 2.06 | 12.85 | 40.65 | 0.46 | 21.66 | 1.7 | 6.25 | 1.88 | 0.54 | 11.52 | 21.24 | 47.53 | 6752.05 | 151.87 | 794.1 | 23.7 | 40 | 0.6 | 952 | 336 | 119.7 | 512 | 4700 | 8.064255 | 44.41504 | 6.14 | 151.87 | 2473.9 | 962 | 725 | 489 | 250 | 1402.667 | 22.43667 | 1.203333 | 1.27 | 73.395 | 0.4621667 | 0.07 | 8.264286 | 597 | -3.3 | 0.63
44208 | 0.875 | 2.06 | 12.85 | 40.65 | 0.46 | 21.66 | 1.7 | 6.25 | 1.88 | 0.54 | 11.52 | 21.24 | 47.53 | 6752.05 | 151.87 | 794.1 | 23.7 | 40 | 0.64 | 949.9 | 336.4 | 120.1 | 515.4 | 5100 | 7.476471 | 48.06786 | 6.14 | 151.87 | 2473.9 | 993 | 708 | 497 | 274 | 1402.667 | 22.43667 | 1.203333 | 1.27 | 73.395 | 0.4621667 | 0.07 | 8.264286 | 580 | -4 | 0.6
44208 | 0.9166667 | 2.06 | 12.85 | 40.65 | 0.46 | 21.66 | 1.7 | 6.25 | 1.88 | 0.54 | 11.52 | 21.24 | 47.53 | 6752.05 | 151.87 | 794.1 | 23.7 | 40 | 0.64 | 951.5 | 336.5 | 120 | 516.1 | 5400 | 7.067778 | 51.42367 | 6.14 | 151.87 | 2473.9 | 1013 | 734 | 558 | 288 | 1402.667 | 22.43667 | 1.203333 | 1.27 | 73.395 | 0.4621667 | 0.07 | 8.264286 | 577 | -4.1 | 0.6
44208 | 0.9583333 | 2.06 | 12.85 | 40.65 | 0.46 | 21.66 | 1.7 | 6.25 | 1.88 | 0.54 | 11.52 | 21.24 | 47.53 | 6752.05 | 151.87 | 794.1 | 23.7 | 40 | 0.64 | 951.3 | 337.5 | 119.9 | 517 | 5500 | 6.948 | 50.39399 | 6.14 | 151.87 | 2473.9 | 1025 | 759 | 578 | 288 | 1402.667 | 22.43667 | 1.203333 | 1.27 | 73.395 | 0.4621667 | 0.07 | 8.264286 | 577 | -3.7 | 0.64
44209 | 0 | 2.06 | 12.85 | 40.65 | 0.46 | 21.66 | 1.7 | 6.25 | 1.88 | 0.54 | 11.52 | 21.24 | 47.53 | 6752.05 | 140.93 | 807 | 23.4 | 40 | 0.45 | 582.5 | 197.3 | 89.9 | 404.1 | 4900 | 6.04898 | 57.14952 | 5.95 | 140.93 | 2367.26 | 977 | 750 | 582 | 289 | 1402.833 | 22.29167 | 1.178333 | 1.225 | 73.6275 | 0.4576667 | 0.065 | 8.723333 | 589 | -3.3 | 0.64
44209 | 0.04166667 | 2.11 | 14.44 | 39.32 | 0.53 | 21.23 | 2.26 | 6.86 | 1.86 | 0.55 | 10.63 | 20.92 | 44.11 | 6070.07 | 140.93 | 807 | 23.4 | 40 | 0.45 | 524.8 | 197.8 | 90 | 403.9 | 4300 | 6.891628 | 56.79567 | 5.95 | 140.93 | 2367.26 | 983 | 785 | 617 | 289 | 1402.833 | 22.29167 | 1.178333 | 1.225 | 73.6275 | 0.4576667 | 0.065 | 8.723333 | 641 | -2.8 | 0.6
44209 | 0.08333333 | 2.11 | 14.44 | 39.32 | 0.53 | 21.23 | 2.26 | 6.86 | 1.86 | 0.55 | 10.63 | 20.92 | 44.11 | 6070.07 | 140.93 | 807 | 23.4 | 40 | 0.45 | 480.1 | 182.9 | 86 | 387.6 | 4000 | 7.104 | 50.55612 | 5.95 | 140.93 | 2367.26 | 957 | 827 | 648 | 287 | 1402.833 | 22.29167 | 1.178333 | 1.225 | 73.6275 | 0.4576667 | 0.065 | 8.723333 | 657 | -3.3 | 0.6
44209 | 0.125 | 2.11 | 14.44 | 39.32 | 0.53 | 21.23 | 2.26 | 6.86 | 1.86 | 0.55 | 10.63 | 20.92 | 44.11 | 6070.07 | 140.93 | 807 | 23.4 | 40 | 0.52 | 622.3 | 237 | 97.6 | 435.8 | 4000 | 8.001 | 44.53351 | 5.95 | 140.93 | 2367.26 | 990 | 828 | 630 | 280 | 1402.833 | 22.29167 | 1.178333 | 1.225 | 73.6275 | 0.4576667 | 0.065 | 8.723333 | 653 | -3.7 | 0.62
44209 | 0.1666667 | 2.11 | 14.44 | 39.32 | 0.53 | 21.23 | 2.26 | 6.86 | 1.86 | 0.55 | 10.63 | 20.92 | 44.11 | 6070.07 | 140.93 | 807 | 23.4 | 40 | 0.56 | 735.7 | 273.8 | 106.2 | 467.5 | 4700 | 7.32383 | 47.74967 | 5.95 | 140.93 | 2367.26 | 1028 | 808 | 594 | 276 | 1402.833 | 22.29167 | 1.178333 | 1.225 | 73.6275 | 0.4576667 | 0.065 | 8.723333 | 627 | -1.8 | 0.62
44209 | 0.2083333 | 2.11 | 14.44 | 39.32 | 0.53 | 21.23 | 2.26 | 6.86 | 1.86 | 0.55 | 10.63 | 20.92 | 44.11 | 6070.07 | 140.93 | 807 | 23.4 | 40 | 0.56 | 770.4 | 285.5 | 108.1 | 476 | 4700 | 7.456596 | 46.90619 | 5.95 | 140.93 | 2367.26 | 1016 | 769 | 515 | 268 | 1402.833 | 22.29167 | 1.178333 | 1.225 | 73.6275 | 0.4576667 | 0.065 | 8.723333 | 644 | -2.7 | 0.64
44209 | 0.25 | 2.11 | 14.44 | 39.32 | 0.53 | 21.23 | 2.26 | 6.86 | 1.86 | 0.55 | 10.63 | 20.92 | 44.11 | 6070.07 | 140.93 | 807 | 23.4 | 40 | 0.56 | 765.8 | 285.2 | 108.1 | 476.1 | 4800 | 7.3025 | 48.23636 | 5.95 | 140.93 | 2367.26 | 1010 | 782 | 571 | 283 | 1402.833 | 22.29167 | 1.178333 | 1.225 | 73.6275 | 0.4576667 | 0.065 | 8.723333 | 620 | -4.5 | 0.64
44209 | 0.2916667 | 2.11 | 14.44 | 39.32 | 0.53 | 21.23 | 2.26 | 6.86 | 1.86 | 0.55 | 10.63 | 20.92 | 44.11 | 6070.07 | 140.93 | 807 | 23.4 | 40 | 0.56 | 767.1 | 287.4 | 108.2 | 476.1 | 4800 | 7.30375 | 47.105 | 5.95 | 140.93 | 2367.26 | 1010 | 792 | 588 | 290 | 1402.833 | 22.29167 | 1.178333 | 1.225 | 73.6275 | 0.4576667 | 0.065 | 8.723333 | 619 | -3.2 | 0.61
44209 | 0.3333333 | 2.11 | 14.44 | 39.32 | 0.53 | 21.23 | 2.26 | 6.86 | 1.86 | 0.55 | 10.63 | 20.92 | 44.11 | 6070.07 | 140.93 | 807 | 23.4 | 40 | 0.56 | 771.2 | 286.7 | 108.2 | 476.5 | 4800 | 7.30875 | 47.15128 | 5.95 | 140.93 | 2367.26 | 1006 | 786 | 565 | 291 | 1402.833 | 22.29167 | 1.178333 | 1.225 | 73.6275 | 0.4576667 | 0.065 | 8.723333 | 636 | -3 | 0.61
44209 | 0.375 | 2.025 | 14.465 | 39.68 | 0.75 | 20.305 | 2.905 | 7.14305 | 1.9544 | 0.52531 | 9.74 | 17.355 | 45.12 | 7001.97 | 140.93 | 807 | 23.4 | 40 | 0.56 | 726.6 | 301.6 | 104.9 | 482.9 | 4800 | 7.3475 | 47.16054 | 5.95 | 140.93 | 2367.26 | 999 | 810 | 577 | 301 | 1402.833 | 22.29167 | 1.178333 | 1.225 | 73.6275 | 0.4576667 | 0.065 | 8.723333 | 655 | -1.1 | 0.2
44209 | 0.4166667 | 2.025 | 14.465 | 39.68 | 0.75 | 20.305 | 2.905 | 7.14305 | 1.9544 | 0.52531 | 9.74 | 17.355 | 45.12 | 7001.97 | 140.93 | 807 | 23.4 | 40 | 0.56 | 850.9 | 293.6 | 113.1 | 482.3 | 4500 | 7.938667 | 49.73475 | 5.95 | 140.93 | 2367.26 | 993 | 790 | 559 | 287 | 1402.833 | 22.29167 | 1.178333 | 1.225 | 73.6275 | 0.4576667 | 0.065 | 8.723333 | 596 | -4 | 0.2
44209 | 0.4583333 | 2.025 | 14.465 | 39.68 | 0.75 | 20.305 | 2.905 | 7.14305 | 1.9544 | 0.52531 | 9.74 | 17.355 | 45.12 | 7001.97 | 140.93 | 807 | 23.4 | 40 | 0.59 | 948.7 | 321 | 119.4 | 504.3 | 4900 | 7.637143 | 47.71178 | 5.95 | 140.93 | 2367.26 | 987 | 792 | 567 | 285 | 1402.833 | 22.29167 | 1.178333 | 1.225 | 73.6275 | 0.4576667 | 0.065 | 8.723333 | 572 | -3.9 | 0.19
44209 | 0.5 | 2.025 | 14.465 | 39.68 | 0.75 | 20.305 | 2.905 | 7.14305 | 1.9544 | 0.52531 | 9.74 | 17.355 | 45.12 | 7001.97 | 140.93 | 807 | 23.4 | 40 | 0.61 | 961.1 | 335.7 | 119.9 | 515.3 | 5200 | 7.329231 | 49.0381 | 5.95 | 140.93 | 2367.26 | 1010 | 780 | 561 | 287 | 1402.833 | 22.29167 | 1.178333 | 1.225 | 73.6275 | 0.4576667 | 0.065 | 8.723333 | 614 | -3.7 | 0.19
44209 | 0.5416667 | 2.025 | 14.465 | 39.68 | 0.75 | 20.305 | 2.905 | 7.14305 | 1.9544 | 0.52531 | 9.74 | 17.355 | 45.12 | 7001.97 | 140.93 | 807 | 23.4 | 40 | 0.61 | 991.3 | 332.8 | 122 | 512.8 | 5300 | 7.186415 | 49.00601 | 5.95 | 140.93 | 2367.26 | 1025 | 797 | 590 | 297 | 1402.833 | 22.29167 | 1.178333 | 1.225 | 73.6275 | 0.4576667 | 0.065 | 8.723333 | 588 | -3.5 | 0.2
44209 | 0.5833333 | 2.025 | 14.465 | 39.68 | 0.75 | 20.305 | 2.905 | 7.14305 | 1.9544 | 0.52531 | 9.74 | 17.355 | 45.12 | 7001.97 | 140.93 | 807 | 23.4 | 40 | 0.61 | 984.1 | 329.8 | 121.5 | 511.1 | 5300 | 7.161509 | 52.39225 | 5.95 | 140.93 | 2367.26 | 1023 | 802 | 569 | 293 | 1402.833 | 22.29167 | 1.178333 | 1.225 | 73.6275 | 0.4576667 | 0.065 | 8.723333 | 604 | -2.7 | 0.2
44209 | 0.625 | 2.025 | 14.465 | 39.68 | 0.75 | 20.305 | 2.905 | 7.14305 | 1.9544 | 0.52531 | 9.74 | 17.355 | 45.12 | 7001.97 | 140.93 | 807 | 23.4 | 40 | 0.61 | 992.3 | 329.8 | 121.9 | 510.5 | 5300 | 7.159245 | 50.43296 | 5.95 | 140.93 | 2367.26 | 1039 | 804 | 618 | 305 | 1402.833 | 22.29167 | 1.178333 | 1.225 | 73.6275 | 0.4576667 | 0.065 | 8.723333 | 606 | -3.7 | 0.21
44209 | 0.6666667 | 2.025 | 14.465 | 39.68 | 0.75 | 20.305 | 2.905 | 7.14305 | 1.9544 | 0.52531 | 9.74 | 17.355 | 45.12 | 7001.97 | 140.93 | 807 | 23.4 | 40 | 0.61 | 964.9 | 334.4 | 120.1 | 513.4 | 5100 | 7.452941 | 48.28631 | 5.95 | 140.93 | 2367.26 | 1016 | 815 | 628 | 307 | 1402.833 | 22.29167 | 1.178333 | 1.225 | 73.6275 | 0.4576667 | 0.065 | 8.723333 | 644 | -3.3 | 0.21
44209 | 0.7083333 | 2.04 | 14.65 | 39.49 | 0.63 | 19.19 | 2.74 | 7.2 | 2.06 | 0.5 | 10.92 | 21.75 | 45.35 | 6971.37 | 140.93 | 807 | 23.4 | 40 | 0.6 | 955.5 | 334.5 | 119.9 | 513.5 | 5000 | 7.6008 | 48.31852 | 5.95 | 140.93 | 2367.26 | 1036 | 841 | 585 | 309 | 1402.833 | 22.29167 | 1.178333 | 1.225 | 73.6275 | 0.4576667 | 0.065 | 8.723333 | 657 | -3.3 | 0
44209 | 0.75 | 2.04 | 14.65 | 39.49 | 0.63 | 19.19 | 2.74 | 7.2 | 2.06 | 0.5 | 10.92 | 21.75 | 45.35 | 6971.37 | 140.93 | 807 | 23.4 | 40 | 0.6 | 959.7 | 335.4 | 120 | 513.1 | 4800 | 7.91375 | 46.55674 | 5.95 | 140.93 | 2367.26 | 1025 | 840 | 613 | 305 | 1402.833 | 22.29167 | 1.178333 | 1.225 | 73.6275 | 0.4576667 | 0.065 | 8.723333 | 646 | -3 | 0
44209 | 0.7916667 | 2.04 | 14.65 | 39.49 | 0.63 | 19.19 | 2.74 | 7.2 | 2.06 | 0.5 | 10.92 | 21.75 | 45.35 | 6971.37 | 140.93 | 807 | 23.4 | 40 | 0.6 | 960.2 | 334.8 | 120.2 | 513.9 | 4700 | 8.094894 | 45.71984 | 5.95 | 140.93 | 2367.26 | 1003 | 806 | 576 | 295 | 1402.833 | 22.29167 | 1.178333 | 1.225 | 73.6275 | 0.4576667 | 0.065 | 8.723333 | 632 | -3.7 | 0
44209 | 0.8333333 | 2.04 | 14.65 | 39.49 | 0.63 | 19.19 | 2.74 | 7.2 | 2.06 | 0.5 | 10.92 | 21.75 | 45.35 | 6971.37 | 140.93 | 807 | 23.4 | 40 | 0.6 | 963.6 | 337.1 | 120.3 | 514.6 | 4800 | 7.93625 | 46.49811 | 5.95 | 140.93 | 2367.26 | 1000 | 780 | 570 | 299 | 1402.833 | 22.29167 | 1.178333 | 1.225 | 73.6275 | 0.4576667 | 0.065 | 8.723333 | 608 | -3.6 | 0
44209 | 0.875 | 2.04 | 14.65 | 39.49 | 0.63 | 19.19 | 2.74 | 7.2 | 2.06 | 0.5 | 10.92 | 21.75 | 45.35 | 6971.37 | 140.93 | 807 | 23.4 | 40 | 0.66 | 961.1 | 336.1 | 120.1 | 515.6 | 5000 | 7.6284 | 53.81552 | 5.95 | 140.93 | 2367.26 | 1009 | 813 | 579 | 301 | 1402.833 | 22.29167 | 1.178333 | 1.225 | 73.6275 | 0.4576667 | 0.065 | 8.723333 | 605 | -4.4 | 0
44209 | 0.9166667 | 2.04 | 14.65 | 39.49 | 0.63 | 19.19 | 2.74 | 7.2 | 2.06 | 0.5 | 10.92 | 21.75 | 45.35 | 6971.37 | 140.93 | 807 | 23.4 | 40 | 0.66 | 961.2 | 338 | 120.1 | 513.3 | 5000 | 7.6008 | 48.05844 | 5.95 | 140.93 | 2367.26 | 1002 | 804 | 550 | 308 | 1402.833 | 22.29167 | 1.178333 | 1.225 | 73.6275 | 0.4576667 | 0.065 | 8.723333 | 611 | -3.2 | 0
44209 | 0.9583333 | 2.04 | 14.65 | 39.49 | 0.63 | 19.19 | 2.74 | 7.2 | 2.06 | 0.5 | 10.92 | 21.75 | 45.35 | 6971.37 | 140.93 | 807 | 23.4 | 40 | 0.66 | 991.6 | 337.9 | 121.8 | 518.1 | 5200 | 7.383462 | 49.78459 | 5.95 | 140.93 | 2367.26 | 1000 | 783 | 501 | 294 | 1402.833 | 22.29167 | 1.178333 | 1.225 | 73.6275 | 0.4576667 | 0.065 | 8.723333 | 616 | -4.6 | 0
44210 | 0 | 2.04 | 14.65 | 39.49 | 0.63 | 19.19 | 2.74 | 7.2 | 2.06 | 0.5 | 10.92 | 21.75 | 45.35 | 6971.37 | 149.69 | 822 | 23.4 | 40 | 0.63 | 990.3 | 338.2 | 122 | 516.1 | 5300 | 7.223774 | 49.69526 | 6.09 | 149.69 | 2459.9 | 1012 | 807 | 612 | 309 | 1403.833 | 21.93167 | 1.201667 | 1.24 | 73.92383 | 0.4611667 | 0.065 | 9.481667 | 658 | -4.4 | 0
44210 | 0.04166667 | 1.99 | 14.27 | 40.27 | 0.77 | 20.52 | 2.6 | 7.17 | 1.97 | 0.52 | 12.11 | 20.97 | 48.2 | 6964.81 | 149.69 | 822 | 23.4 | 40 | 0.63 | 927.4 | 337.8 | 118.4 | 514.1 | 5100 | 7.441176 | 49.43777 | 6.09 | 149.69 | 2459.9 | 996 | 841 | 635 | 302 | 1403.833 | 21.93167 | 1.201667 | 1.24 | 73.92383 | 0.4611667 | 0.065 | 9.481667 | 664 | -3.9 | 0.03
44210 | 0.08333333 | 1.99 | 14.27 | 40.27 | 0.77 | 20.52 | 2.6 | 7.17 | 1.97 | 0.52 | 12.11 | 20.97 | 48.2 | 6964.81 | 149.69 | 822 | 23.4 | 40 | 0.63 | 928.6 | 338.5 | 118.4 | 513 | 4600 | 8.235652 | 45.17776 | 6.09 | 149.69 | 2459.9 | 1003 | 841 | 618 | 295 | 1403.833 | 21.93167 | 1.201667 | 1.24 | 73.92383 | 0.4611667 | 0.065 | 9.481667 | 681 | -3.9 | 0.03
44210 | 0.125 | 1.99 | 14.27 | 40.27 | 0.77 | 20.52 | 2.6 | 7.17 | 1.97 | 0.52 | 12.11 | 20.97 | 48.2 | 6964.81 | 149.69 | 822 | 23.4 | 40 | 0.63 | 964 | 341.7 | 120.2 | 515.4 | 4500 | 8.474667 | 44.23474 | 6.09 | 149.69 | 2459.9 | 942 | 807 | 600 | 292 | 1403.833 | 21.93167 | 1.201667 | 1.24 | 73.92383 | 0.4611667 | 0.065 | 9.481667 | 649 | -1.6 | 0.05
44210 | 0.1666667 | 1.99 | 14.27 | 40.27 | 0.77 | 20.52 | 2.6 | 7.17 | 1.97 | 0.52 | 12.11 | 20.97 | 48.2 | 6964.81 | 149.69 | 822 | 23.4 | 40 | 0.63 | 959.7 | 339 | 120.4 | 517.3 | 4600 | 8.317826 | 45.15116 | 6.09 | 149.69 | 2459.9 | 968 | 759 | 573 | 280 | 1403.833 | 21.93167 | 1.201667 | 1.24 | 73.92383 | 0.4611667 | 0.065 | 9.481667 | 635 | -4 | 0.05
44210 | 0.2083333 | 1.99 | 14.27 | 40.27 | 0.77 | 20.52 | 2.6 | 7.17 | 1.97 | 0.52 | 12.11 | 20.97 | 48.2 | 6964.81 | 149.69 | 822 | 23.4 | 40 | 0.62 | 961.1 | 341.2 | 120.2 | 516.8 | 4800 | 7.9625 | 46.57933 | 6.09 | 149.69 | 2459.9 | 966 | 768 | 589 | 296 | 1403.833 | 21.93167 | 1.201667 | 1.24 | 73.92383 | 0.4611667 | 0.065 | 9.481667 | 612 | -3 | 0
44210 | 0.25 | 1.99 | 14.27 | 40.27 | 0.77 | 20.52 | 2.6 | 7.17 | 1.97 | 0.52 | 12.11 | 20.97 | 48.2 | 6964.81 | 0 | 822 | 23.4 | 40 | [8 empty] | 6.09 | 149.69 | 2459.9 |  |  |  |  | 1403.833 | 21.93167 | 1.201667 | 1.24 | 73.92383 | 0.4611667 | 0.065 | 9.481667
44210 | 0.2916667 | 1.99 | 14.27 | 40.27 | 0.77 | 20.52 | 2.6 | 7.17 | 1.97 | 0.52 | 12.11 | 20.97 | 48.2 | 6964.81 | 149.69 | 822 | 23.4 | 40 | 0.62 | 961.2 | 340.8 | 120.2 | 516.9 | 4900 | 7.801224 | 45.94037 | 6.09 | 149.69 | 2459.9 | 977 | 797 | 607 | 300 | 1403.833 | 21.93167 | 1.201667 | 1.24 | 73.92383 | 0.4611667 | 0.065 | 9.481667 | 627 | -3 | 0.01
44210 | 0.3333333 | 1.99 | 14.27 | 40.27 | 0.77 | 20.52 | 2.6 | 7.17 | 1.97 | 0.52 | 12.11 | 20.97 | 48.2 | 6964.81 | 149.69 | 822 | 23.4 | 40 | 0.63 | 962.8 | 337.5 | 120.1 | 515.5 | 4800 | 7.945 | 44.99859 | 6.09 | 149.69 | 2459.9 | 968 | 770 | 601 | 302 | 1403.833 | 21.93167 | 1.201667 | 1.24 | 73.92383 | 0.4611667 | 0.065 | 9.481667 | 651 | -3.9 | 0.01
44210 | 0.375 | 1.99 | 14.27 | 40.27 | 0.77 | 20.52 | 2.6 | 7.17 | 1.97 | 0.52 | 12.11 | 19.585 | 44.78 | 6953.73 | 149.69 | 822 | 23.4 | 40 | 0.63 | 964.6 | 336.2 | 120.1 | 514 | 4900 | 7.76449 | 46.97987 | 6.09 | 149.69 | 2459.9 | 969 | 794 | 617 | 306 | 1403.833 | 21.93167 | 1.201667 | 1.24 | 73.92383 | 0.4611667 | 0.065 | 9.481667 | 609 | -4 | 0
44210 | 0.4166667 | 2.14 | 14.515 | 40.69 | 0.805 | 18.39 | 2.815 | 6.78006 | 2.21363 | 0.46715 | 10.295 | 19.585 | 44.78 | 6953.73 | 149.69 | 822 | 23.4 | 40 | 0.63 | 964.6 | 337.6 | 120.3 | 514.9 | 4800 | 7.94 | 45.11702 | 6.09 | 149.69 | 2459.9 | 967 | 800 | 602 | 295 | 1403.833 | 21.93167 | 1.201667 | 1.24 | 73.92383 | 0.4611667 | 0.065 | 9.481667 | 613 | -3.4 | 0
44210 | 0.4583333 | 2.14 | 14.515 | 40.69 | 0.805 | 18.39 | 2.815 | 6.78006 | 2.21363 | 0.46715 | 10.295 | 19.585 | 44.78 | 6953.73 | 149.69 | 822 | 23.4 | 40 | 0.63 | 966.3 | 336.6 | 120.2 | 514.3 | 4800 | 7.93125 | 46.10951 | 6.09 | 149.69 | 2459.9 | 965 | 784 | 590 | 289 | 1403.833 | 21.93167 | 1.201667 | 1.24 | 73.92383 | 0.4611667 | 0.065 | 9.481667 | 623 | -3.4 | 0
44210 | 0.5 | 2.14 | 14.515 | 40.69 | 0.805 | 18.39 | 2.815 | 6.78006 | 2.21363 | 0.46715 | 10.295 | 19.585 | 44.78 | 6953.73 | 149.69 | 822 | 23.4 | 40 | 0.63 | 970.1 | 337.2 | 120.2 | 513.7 | 4800 | 7.92375 | 45.09159 | 6.09 | 149.69 | 2459.9 | 959 | 775 | 580 | 280 | 1403.833 | 21.93167 | 1.201667 | 1.24 | 73.92383 | 0.4611667 | 0.065 | 9.481667 | 610 | -3.7 | 0
44210 | 0.5416667 | 2.14 | 14.515 | 40.69 | 0.805 | 18.39 | 2.815 | 6.78006 | 2.21363 | 0.46715 | 10.295 | 19.585 | 44.78 | 6953.73 | 149.69 | 822 | 23.4 | 40 | 0.63 | 1003.1 | 336.9 | 122.4 | 513.8 | 4900 | 7.790204 | 46.06129 | 6.09 | 149.69 | 2459.9 | 949 | 742 | 564 | 282 | 1403.833 | 21.93167 | 1.201667 | 1.24 | 73.92383 | 0.4611667 | 0.065 | 9.481667 | 610 | -3.8 | 0
44210 | 0.5833333 | 2.14 | 14.515 | 40.69 | 0.805 | 18.39 | 2.815 | 6.78006 | 2.21363 | 0.46715 | 10.295 | 19.585 | 44.78 | 6953.73 | 149.69 | 822 | 23.4 | 40 | 0.45 | 687.6 | 247.8 | 102.1 | 445.9 | 4500 | 7.306667 | 54.32814 | 6.09 | 149.69 | 2459.9 | 927 | 749 | 554 | 277 | 1403.833 | 21.93167 | 1.201667 | 1.24 | 73.92383 | 0.4611667 | 0.065 | 9.481667 | 612 | -3.6 | 0
44210 | 0.625 | 2.14 | 14.515 | 40.69 | 0.805 | 18.39 | 2.815 | 6.78006 | 2.21363 | 0.46715 | 10.295 | 19.585 | 44.78 | 6953.73 | 149.69 | 822 | 23.4 | 40 | 0.45 | 685.9 | 246.5 | 101.8 | 445.1 | 4200 | 7.812857 | 58.56924 | 6.09 | 149.69 | 2459.9 | 929 | 781 | 595 | 278 | 1403.833 | 21.93167 | 1.201667 | 1.24 | 73.92383 | 0.4611667 | 0.065 | 9.481667 | 628 | -3.3 | 0
44210 | 0.6666667 | 2.14 | 14.515 | 40.69 | 0.805 | 18.39 | 2.815 | 6.78006 | 2.21363 | 0.46715 | 10.295 | 19.585 | 44.78 | 6953.73 | 149.69 | 822 | 23.4 | 40 | 0.64 | 847.9 | 305.7 | 113.1 | 489.9 | 4400 | 8.222727 | 46.49688 | 6.09 | 149.69 | 2459.9 | 963 | 797 | 615 | 286 | 1403.833 | 21.93167 | 1.201667 | 1.24 | 73.92383 | 0.4611667 | 0.065 | 9.481667 | 666 | -4.1 | 0
44210 | 0.7083333 | 2.14 | 14.515 | 40.69 | 0.805 | 18.39 | 2.815 | 6.78006 | 2.21363 | 0.46715 | 10.295 | 22.89 | 45.65 | 6936.45 | 149.69 | 822 | 23.4 | 40 | 0.64 | 911.2 | 326.5 | 116.9 | 505.7 | 4800 | 7.7825 | 43.19654 | 6.09 | 149.69 | 2459.9 | 950 | 786 | 592 | 289 | 1403.833 | 21.93167 | 1.201667 | 1.24 | 73.92383 | 0.4611667 | 0.065 | 9.481667 | 646 | -4 | 0.53
44210 | 0.75 | 2.06 | 14.44 | 39.2 | 0.62 | 21.48 | 2.77 | 7.01 | 1.83 | 0.56 | 10.13 | 22.89 | 45.65 | 6936.45 | 149.69 | 822 | 23.4 | 40 | 0.64 | 943.2 | 336.3 | 118.8 | 513.5 | 4900 | 7.742449 | 45.85868 | 6.09 | 149.69 | 2459.9 | 954 | 751 | 565 | 288 | 1403.833 | 21.93167 | 1.201667 | 1.24 | 73.92383 | 0.4611667 | 0.065 | 9.481667 | 620 | -2.1 | 0.53
44210 | 0.7916667 | 2.06 | 14.44 | 39.2 | 0.62 | 21.48 | 2.77 | 7.01 | 1.83 | 0.56 | 10.13 | 22.89 | 45.65 | 6936.45 | 149.69 | 822 | 23.4 | 40 | 0.62 | 963.3 | 337.5 | 119.9 | 512.8 | 5000 | 7.5924 | 47.36643 | 6.09 | 149.69 | 2459.9 | 954 | 772 | 573 | 290 | 1403.833 | 21.93167 | 1.201667 | 1.24 | 73.92383 | 0.4611667 | 0.065 | 9.481667 | 606 | -2 | 0.52
44210 | 0.8333333 | 2.06 | 14.44 | 39.2 | 0.62 | 21.48 | 2.77 | 7.01 | 1.83 | 0.56 | 10.13 | 22.89 | 45.65 | 6936.45 | 149.69 | 822 | 23.4 | 40 | 0.62 | 961.2 | 337.4 | 119.9 | 513.6 | 5100 | 7.452941 | 48.23151 | 6.09 | 149.69 | 2459.9 | 953 | 757 | 566 | 292 | 1403.833 | 21.93167 | 1.201667 | 1.24 | 73.92383 | 0.4611667 | 0.065 | 9.481667 | 608 | -4.7 | 0.52
44210 | 0.875 | 2.06 | 14.44 | 39.2 | 0.62 | 21.48 | 2.77 | 7.01 | 1.83 | 0.56 | 10.13 | 22.89 | 45.65 | 6936.45 | 149.69 | 822 | 23.4 | 40 | 0.62 | 958.6 | 337 | 119.9 | 514.5 | 5200 | 7.32 | 49.13541 | 6.09 | 149.69 | 2459.9 | 944 | 753 | 559 | 284 | 1403.833 | 21.93167 | 1.201667 | 1.24 | 73.92383 | 0.4611667 | 0.065 | 9.481667 | 610 | -3.5 | 0.55
44210 | 0.9166667 | 2.06 | 14.44 | 39.2 | 0.62 | 21.48 | 2.77 | 7.01 | 1.83 | 0.56 | 10.13 | 22.89 | 45.65 | 6936.45 | 149.69 | 822 | 23.4 | 40 | 0.62 | 981 | 337.6 | 121 | 514.1 | 5200 | 7.328077 | 49.47669 | 6.09 | 149.69 | 2459.9 | 941 | 750 | 536 | 282 | 1403.833 | 21.93167 | 1.201667 | 1.24 | 73.92383 | 0.4611667 | 0.065 | 9.481667 | 602 | -4.2 | 0.55
44210 | 0.9583333 | 2.06 | 14.44 | 39.2 | 0.62 | 21.48 | 2.77 | 7.01 | 1.83 | 0.56 | 10.13 | 22.89 | 45.65 | 6936.45 | 149.69 | 822 | 23.4 | 40 | 0.62 | 977.1 | 337.4 | 121.1 | 514.5 | 5200 | 7.333846 | 49.21912 | 6.09 | 149.69 | 2459.9 | 938 | 753 | 543 | 291 | 1403.833 | 21.93167 | 1.201667 | 1.24 | 73.92383 | 0.4611667 | 0.065 | 9.481667 | 599 | -4.4 | 0.54
44211 | 0 | 2.06 | 14.44 | 39.2 | 0.62 | 21.48 | 2.77 | 7.01 | 1.83 | 0.56 | 10.13 | 22.89 | 45.65 | 6936.45 | 448.94 | 815.3 | 24.1 | 40 | 0.61 | 980.5 | 338.7 | 120.9 | 514.9 | 5100 | 7.48 | 48.25433 | 6.06 | 148.94 | 2456.76 | 942 | 770 | 568 | 295 | 1400.625 | 22.05625 | 1.19875 | 1.23875 | 73.808125 | 0.459375 | 0.06428571 | 9.245714 | 602 | -3.6 | 0.54
44211 | 0.04166667 | 2.03 | 13.99 | 40.22 | 0.8 | 19.62 | 2.66 | 6.91 | 2.05 | 0.5 | 10.86 | 18.58 | 46.58 | 6962.47 | 448.94 | 815.3 | 24.1 | 40 | 0.61 | 995.3 | 340.4 | 121.9 | 518.3 | 5200 | 7.386923 | 49.06123 | 6.06 | 148.94 | 2456.76 | 958 | 780 | 580 | 301 | 1400.625 | 22.05625 | 1.19875 | 1.23875 | 73.808125 | 0.459375 | 0.06428571 | 9.245714 | 608 | -3.5 | 0.34
44211 | 0.08333333 | 2.03 | 13.99 | 40.22 | 0.8 | 19.62 | 2.66 | 6.91 | 2.05 | 0.5 | 10.86 | 18.58 | 46.58 | 6962.47 | 448.94 | 815.3 | 24.1 | 40 | 0.61 | 992.4 | 338.3 | 122.1 | 516.4 | 5200 | 7.367308 | 49.43436 | 6.06 | 148.94 | 2456.76 | 964 | 778 | 585 | 303 | 1400.625 | 22.05625 | 1.19875 | 1.23875 | 73.808125 | 0.459375 | 0.06428571 | 9.245714 | 607 | -4 | 0.34
44211 | 0.125 | 2.03 | 13.99 | 40.22 | 0.8 | 19.62 | 2.66 | 6.91 | 2.05 | 0.5 | 10.86 | 18.58 | 46.58 | 6962.47 | 448.94 | 815.3 | 24.1 | 40 | 0.61 | 992.2 | 339.1 | 121.9 | 515.6 | 5300 | 7.216981 | 50.47138 | 6.06 | 148.94 | 2456.76 | 966 | 780 | 585 | 295 | 1400.625 | 22.05625 | 1.19875 | 1.23875 | 73.808125 | 0.459375 | 0.06428571 | 9.245714 | 618 | -3.6 | 0.36
44211 | 0.1666667 | 2.03 | 13.99 | 40.22 | 0.8 | 19.62 | 2.66 | 6.91 | 2.05 | 0.5 | 10.86 | 18.58 | 46.58 | 6962.47 | 448.94 | 815.3 | 24.1 | 40 | 0.61 | 994.5 | 338.8 | 122 | 515.5 | 5200 | 7.355769 | 49.45787 | 6.06 | 148.94 | 2456.76 | 959 | 765 | 557 | 282 | 1400.625 | 22.05625 | 1.19875 | 1.23875 | 73.808125 | 0.459375 | 0.06428571 | 9.245714 | 621 | -3.7 | 0.36
44211 | 0.2083333 | 2.03 | 13.99 | 40.22 | 0.8 | 19.62 | 2.66 | 6.91 | 2.05 | 0.5 | 10.86 | 18.58 | 46.58 | 6962.47 | 448.94 | 815.3 | 24.1 | 40 | 0.61 | 1046 | 340 | 124.7 | 516.2 | 5400 | 7.121111 | 50.89059 | 6.06 | 148.94 | 2456.76 | 961 | 753 | 539 | 265 | 1400.625 | 22.05625 | 1.19875 | 1.23875 | 73.808125 | 0.459375 | 0.06428571 | 9.245714 | 612 | -2.9 | 0.38
44211 | 0.25 | 2.03 | 13.99 | 40.22 | 0.8 | 19.62 | 2.66 | 6.91 | 2.05 | 0.5 | 10.86 | 18.58 | 46.58 | 6962.47 | 448.94 | 815.3 | 24.1 | 40 | 0.61 | 1100.2 | 339.8 | 128.1 | 517.1 | 5500 | 7.038545 | 52.2466 | 6.06 | 148.94 | 2456.76 | 953 | 748 | 525 | 277 | 1400.625 | 22.05625 | 1.19875 | 1.23875 | 73.808125 | 0.459375 | 0.06428571 | 9.245714 | 606 | -4.4 | 0.38
44211 | 0.2916667 | 2.03 | 13.99 | 40.22 | 0.8 | 19.62 | 2.66 | 6.91 | 2.05 | 0.5 | 10.86 | 18.58 | 46.58 | 6962.47 | 448.94 | 815.3 | 24.1 | 40 | 0.61 | 1102.3 | 339.8 | 128.1 | 517 | 5500 | 7.037455 | 52.08827 | 6.06 | 148.94 | 2456.76 | 954 | 757 | 554 | 292 | 1400.625 | 22.05625 | 1.19875 | 1.23875 | 73.808125 | 0.459375 | 0.06428571 | 9.245714 | 600 | -3.2 | 0.35
44211 | 0.3333333 | 2.03 | 13.99 | 40.22 | 0.8 | 19.62 | 2.66 | 6.91 | 2.05 | 0.5 | 10.86 | 18.58 | 46.58 | 6962.47 | 448.94 | 815.3 | 24.1 | 40 | 0.58 | 1102.3 | 339 | 127.9 | 517.6 | 5600 | 6.916071 | 52.87508 | 6.06 | 148.94 | 2456.76 | 958 | 729 | 563 | 298 | 1400.625 | 22.05625 | 1.19875 | 1.23875 | 73.808125 | 0.459375 | 0.06428571 | 9.245714 | 605 | -4 | 0.35
44211 | 0.375 | 2.14 | 13.145 | 37.87 | 0.495 | 21.81 | 2.13 | 6.20575 | 1.7472 | 0.58383 | 11.03 | 21.315 | 42.97 | 6881.22 | 448.94 | 815.3 | 24.1 | 40 | 0.58 | 1103.6 | 337.7 | 128.1 | 516 | 5500 | 7.026545 | 53.31524 | 6.06 | 148.94 | 2456.76 | 963 | 752 | 564 | 296 | 1400.625 | 22.05625 | 1.19875 | 1.23875 | 73.808125 | 0.459375 | 0.06428571 | 9.245714 | 626 | -3.2 | 0
44211 | 0.4166667 | 2.14 | 13.145 | 37.87 | 0.495 | 21.81 | 2.13 | 6.20575 | 1.7472 | 0.58383 | 11.03 | 21.315 | 42.97 | 6881.22 | 448.94 | 815.3 | 24.1 | 40 | 0.63 | 1100.6 | 336.5 | 128 | 515.1 | 5500 | 7.015636 | 53.31524 | 6.06 | 148.94 | 2456.76 | 975 | 749 | 565 | 293 | 1400.625 | 22.05625 | 1.19875 | 1.23875 | 73.808125 | 0.459375 | 0.06428571 | 9.245714 | 630 | -3.7 | 0
44211 | 0.4583333 | 2.14 | 13.145 | 37.87 | 0.495 | 21.81 | 2.13 | 6.20575 | 1.7472 | 0.58383 | 11.03 | 21.315 | 42.97 | 6881.22 | 448.94 | 815.3 | 24.1 | 40 | 0.63 | 1106.3 | 332.6 | 128.2 | 512.9 | 5600 | 6.868929 | 52.05429 | 6.06 | 148.94 | 2456.76 | 954 | 734 | 550 | 294 | 1400.625 | 22.05625 | 1.19875 | 1.23875 | 73.808125 | 0.459375 | 0.06428571 | 9.245714 | 611 | -3.2 | 0
44211 | 0.5 | 2.14 | 13.145 | 37.87 | 0.495 | 21.81 | 2.13 | 6.20575 | 1.7472 | 0.58383 | 11.03 | 21.315 | 42.97 | 6881.22 | 448.94 | 815.3 | 24.1 | 40 | 0.63 | 1119.4 | 336 | 128.7 | 514.6 | 5500 | 7.017818 | 50.85059 | 6.06 | 148.94 | 2456.76 | 934 | 706 | 549 | 285 | 1400.625 | 22.05625 | 1.19875 | 1.23875 | 73.808125 | 0.459375 | 0.06428571 | 9.245714 | 589 | -5.1 | 0
44211 | 0.5416667 | 2.14 | 13.145 | 37.87 | 0.495 | 21.81 | 2.13 | 6.20575 | 1.7472 | 0.58383 | 11.03 | 21.315 | 42.97 | 6881.22 | 448.94 | 815.3 | 24.1 | 40 | 0.61 | 1119.3 | 336.2 | 128.6 | 514.5 | 5500 | 7.015636 | 50.36169 | 6.06 | 148.94 | 2456.76 | 956 | 698 | 530 | 271 | 1400.625 | 22.05625 | 1.19875 | 1.23875 | 73.808125 | 0.459375 | 0.06428571 | 9.245714 | 583 | -3.3 | 0
44211 | 0.5833333 | 2.14 | 13.145 | 37.87 | 0.495 | 21.81 | 2.13 | 6.20575 | 1.7472 | 0.58383 | 11.03 | 21.315 | 42.97 | 6881.22 | 448.94 | 815.3 | 24.1 | 40 | 0.61 | 1116.7 | 334.8 | 128.7 | 514.9 | 5500 | 7.021091 | 50.01819 | 6.06 | 148.94 | 2456.76 | 947 | 686 | 517 | 285 | 1400.625 | 22.05625 | 1.19875 | 1.23875 | 73.808125 | 0.459375 | 0.06428571 | 9.245714 | 573 | -3.6 | 0
44211 | 0.625 | 2.14 | 13.145 | 37.87 | 0.495 | 21.81 | 2.13 | 6.20575 | 1.7472 | 0.58383 | 11.03 | 21.315 | 42.97 | 6881.22 | 448.94 | 815.3 | 24.1 | 40 | 0.61 | 1103.7 | 331.2 | 128.2 | 511.6 | 5500 | 6.979636 | 49.73325 | 6.06 | 148.94 | 2456.76 | 937 | 685 | 509 | 289 | 1400.625 | 22.05625 | 1.19875 | 1.23875 | 73.808125 | 0.459375 | 0.06428571 | 9.245714 | 597 | -3.4 | 0
44211 | 0.6666667 | 2.14 | 13.145 | 37.87 | 0.495 | 21.81 | 2.13 | 6.20575 | 1.7472 | 0.58383 | 11.03 | 21.315 | 42.97 | 6881.22 | 448.94 | 815.3 | 24.1 | 40 | 0.61 | 1115.5 | 335.4 | 128.4 | 512.8 | 5500 | 6.994909 | 49.73325 | 6.06 | 148.94 | 2456.76 | 987 | 775 | 601 | 304 | 1400.625 | 22.05625 | 1.19875 | 1.23875 | 73.808125 | 0.459375 | 0.06428571 | 9.245714 | 639 | -1 | 0
44211 | 0.7083333 | 1.98 | 14.04 | 40.47 | 0.63 | 19.57 | 2.87 | 7.1 | 2.07 | 0.5 | 10.34 | 20.555 |  |  | 448.94 | 815.3 | 24.1 | 40 | 0.61 | 1106.7 | 331 | 128.3 | 512.5 | 5400 | 7.12 | 48.60049 | 6.06 | 148.94 | 2456.76 | 969 | 772 | 592 | 296 | 1400.625 | 22.05625 | 1.19875 | 1.23875 | 73.808125 | 0.459375 | 0.06428571 | 9.245714 | 661 | -2.8 | 0
44211 | 0.75 | 1.98 | 14.04 | 40.47 | 0.63 | 19.57 | 2.87 | 7.1 | 2.07 | 0.5 | 10.34 | 20.555 |  |  | 448.94 | 815.3 | 24.1 | 40 | 0.6 | 1125.8 | 336.6 | 129 | 515.3 | 5300 | 7.293962 | 48.61047 | 6.06 | 148.94 | 2456.76 | 967 | 779 | 595 | 303 | 1400.625 | 22.05625 | 1.19875 | 1.23875 | 73.808125 | 0.459375 | 0.06428571 | 9.245714 | 633 | -3.4 | 0
44211 | 0.7916667 | 1.98 | 14.04 | 40.47 | 0.63 | 19.57 | 2.87 | 7.1 | 2.07 | 0.5 | 10.34 | 20.555 |  |  | 448.94 | 815.3 | 24.1 | 40 | 0.6 | 1124.1 | 334.2 | 129 | 514.8 | 5100 | 7.574118 | 47.31422 | 6.06 | 148.94 | 2456.76 | 950 | 787 | 589 | 300 | 1400.625 | 22.05625 | 1.19875 | 1.23875 | 73.808125 | 0.459375 | 0.06428571 | 9.245714 | 626 | -3.1 | 0
44211 | 0.8333333 | 1.98 | 14.04 | 40.47 | 0.63 | 19.57 | 2.87 | 7.1 | 2.07 | 0.5 | 10.34 | 20.555 |  |  | 448.94 | 815.3 | 24.1 | 40 | 0.6 | 1127.1 | 339 | 129.2 | 516.9 | 5200 | 7.455 | 48.36759 | 6.06 | 148.94 | 2456.76 | 949 | 781 | 594 | 296 | 1400.625 | 22.05625 | 1.19875 | 1.23875 | 73.808125 | 0.459375 | 0.06428571 | 9.245714 | 636 | -3.8 | 0
44211 | 0.875 | 1.98 | 14.04 | 40.47 | 0.63 | 19.57 | 2.87 | 7.1 | 2.07 | 0.5 | 10.34 | 20.555 |  |  | 0 | 815.3 | 24.1 | 40 | [8 empty] | 6.06 | 148.94 | 2456.76 |  |  |  |  | 1400.625 | 22.05625 | 1.19875 | 1.23875 | 73.808125 | 0.459375 | 0.06428571 | 9.245714 |  |  | 0
44211 | 0.9166667 | 1.98 | 14.04 | 40.47 | 0.63 | 19.57 | 2.87 | 7.1 | 2.07 | 0.5 | 10.34 | 20.555 |  |  | 0 | 815.3 | 24.1 | 40 | [8 empty] | 6.06 | 148.94 | 2456.76 |  |  |  |  | 1400.625 | 22.05625 | 1.19875 | 1.23875 | 73.808125 | 0.459375 | 0.06428571 | 9.245714 |  |  | 0
44211 | 0.9583333 | 1.98 | 14.04 | 40.47 | 0.63 | 19.57 | 2.87 | 7.1 | 2.07 | 0.5 | 10.34 | 20.555 |  |  | 0 | 815.3 | 24.1 | 40 | [8 empty] | 6.06 | 148.94 | 2456.76 |  |  |  |  | 1400.625 | 22.05625 | 1.19875 | 1.23875 | 73.808125 | 0.459375 | 0.06428571 | 9.245714 |  |  | 0
44212 | 1 | 1.98 | 14.04 | 40.47 | 0.63 | 19.57 | 2.87 | 7.1 | 2.07 | 0.5 | 10.34 | 20.555 |  |  | 0 | 813.3 | 24.8 | 40 | [8 empty] | 6.36 | 105.23 | 1653.34 |  |  |  |  | 1393.667 | 21.77833 | 1.223333 | 1.236667 | 74.0875 | 0.4458333 | 0.055 | 8.595
44212 | 1.041667 | 2.085 | 14.88 | 38.965 | 0.73 | 20.65 | 2.885 | 7.136513 | 1.887281 | 0.5433761 | 10.37 | 20.81 | 43.44 | 6605.41 | 0 | 813.3 | 24.8 | 40 | [8 empty] | 6.36 | 105.23 | 1653.34 |  |  |  |  | 1393.667 | 21.77833 | 1.223333 | 1.236667 | 74.0875 | 0.4458333 | 0.055 | 8.595
44212 | 1.083333 | 2.085 | 14.88 | 38.965 | 0.73 | 20.65 | 2.885 | 7.136513 | 1.887281 | 0.5433761 | 10.37 | 20.81 | 43.44 | 6605.41 | 0 | 813.3 | 24.8 | 40 | [8 empty] | 6.36 | 105.23 | 1653.34 |  |  |  |  | 1393.667 | 21.77833 | 1.223333 | 1.236667 | 74.0875 | 0.4458333 | 0.055 | 8.595
44212 | 1.125 | 2.085 | 14.88 | 38.965 | 0.73 | 20.65 | 2.885 | 7.136513 | 1.887281 | 0.5433761 | 10.37 | 20.81 | 43.44 | 6605.41 | 0 | 813.3 | 24.8 | 40 | [8 empty] | 6.36 | 105.23 | 1653.34 |  |  |  |  | 1393.667 | 21.77833 | 1.223333 | 1.236667 | 74.0875 | 0.4458333 | 0.055 | 8.595
44212 | 1.166667 | 2.085 | 14.88 | 38.965 | 0.73 | 20.65 | 2.885 | 7.136513 | 1.887281 | 0.5433761 | 10.37 | 20.81 | 43.44 | 6605.41 | 0 | 813.3 | 24.8 | 40 | [8 empty] | 6.36 | 105.23 | 1653.34 |  |  |  |  | 1393.667 | 21.77833 | 1.223333 | 1.236667 | 74.0875 | 0.4458333 | 0.055 | 8.595
44212 | 1.208333 | 2.085 | 14.88 | 38.965 | 0.73 | 20.65 | 2.885 | 7.136513 | 1.887281 | 0.5433761 | 10.37 | 20.81 | 43.44 | 6605.41 | 0 | 813.3 | 24.8 | 40 | [8 empty] | 6.36 | 105.23 | 1653.34 |  |  |  |  | 1393.667 | 21.77833 | 1.223333 | 1.236667 | 74.0875 | 0.4458333 | 0.055 | 8.595
44212 | 1.25 | 2.085 | 14.88 | 38.965 | 0.73 | 20.65 | 2.885 | 7.136513 | 1.887281 | 0.5433761 | 10.37 | 20.81 | 43.44 | 6605.41 | 0 | 813.3 | 24.8 | 40 | [8 empty] | 6.36 | 105.23 | 1653.34 |  |  |  |  | 1393.667 | 21.77833 | 1.223333 | 1.236667 | 74.0875 | 0.4458333 | 0.055 | 8.595
44212 | 1.291667 | 2.085 | 14.88 | 38.965 | 0.73 | 20.65 | 2.885 | 7.136513 | 1.887281 | 0.5433761 | 10.37 | 20.81 | 43.44 | 6605.41 | 0 | 813.3 | 24.8 | 40 | [8 empty] | 6.36 | 105.23 | 1653.34 |  |  |  |  | 1393.667 | 21.77833 | 1.223333 | 1.236667 | 74.0875 | 0.4458333 | 0.055 | 8.595
44212 | 1.333333 | 2.085 | 14.88 | 38.965 | 0.73 | 20.65 | 2.885 | 7.136513 | 1.887281 | 0.5433761 | 10.37 | 20.81 | 43.44 | 6605.41 | 0 | 813.3 | 24.8 | 40 | [8 empty] | 6.36 | 105.23 | 1653.34 |  |  |  |  | 1393.667 | 21.77833 | 1.223333 | 1.236667 | 74.0875 | 0.4458333 | 0.055 | 8.595
44212 | 1.375 | 2.16 | 13.21 | 41.125 | 0.62 | 19.945 | 2.405 | 6.16906 | 2.06185 | 0.49582 | 10.405 | 22.31 | 44.36 | 6759.32 | 0 | 813.3 | 24.8 | 40 | [8 empty] | 6.36 | 105.23 | 1653.34 |  |  |  |  | 1393.667 | 21.77833 | 1.223333 | 1.236667 | 74.0875 | 0.4458333 | 0.055 | 8.595 |  |  | 0
44212 | 1.416667 | 2.16 | 13.21 | 41.125 | 0.62 | 19.945 | 2.405 | 6.16906 | 2.06185 | 0.49582 | 10.405 | 22.31 | 44.36 | 6759.32 | 0 | 813.3 | 24.8 | 40 | [8 empty] | 6.36 | 105.23 | 1653.34 |  |  |  |  | 1393.667 | 21.77833 | 1.223333 | 1.236667 | 74.0875 | 0.4458333 | 0.055 | 8.595 |  |  | 0
44212 | 1.458333 | 2.16 | 13.21 | 41.125 | 0.62 | 19.945 | 2.405 | 6.16906 | 2.06185 | 0.49582 | 10.405 | 22.31 | 44.36 | 6759.32 | 0 | 813.3 | 24.8 | 40 | [8 empty] | 6.36 | 105.23 | 1653.34 |  |  |  |  | 1393.667 | 21.77833 | 1.223333 | 1.236667 | 74.0875 | 0.4458333 | 0.055 | 8.595 |  |  | 0
44212 | 0.5 | 2.16 | 13.21 | 41.125 | 0.62 | 19.945 | 2.405 | 6.16906 | 2.06185 | 0.49582 | 10.405 | 22.31 | 44.36 | 6759.32 | 105.23 | 813.3 | 24.8 | 40 | 0.62 | 731 | 249.2 | 105.2 | 447.6 | 4285.385 | 7.739795 | 42.00946 | 6.36 | 105.23 | 1653.34 | 946 | 779 | 539 | 255 | 1393.667 | 21.77833 | 1.223333 | 1.236667 | 74.0875 | 0.4458333 | 0.055 | 8.595 | 639 | -2.9 | 0
44212 | 0.5416667 | 2.16 | 13.21 | 41.125 | 0.62 | 19.945 | 2.405 | 6.16906 | 2.06185 | 0.49582 | 10.405 | 22.31 | 44.36 | 6759.32 | 105.23 | 813.3 | 24.8 | 40 | 0.62 | 871.4 | 322 | 114.5 | 502.9 | 4800 | 7.7175 | 46.66083 | 6.36 | 105.23 | 1653.34 | 963 | 767 | 533 | 269 | 1393.667 | 21.77833 | 1.223333 | 1.236667 | 74.0875 | 0.4458333 | 0.055 | 8.595 | 605 | -3 | 0
44212 | 0.5833333 | 2.16 | 13.21 | 41.125 | 0.62 | 19.945 | 2.405 | 6.16906 | 2.06185 | 0.49582 | 10.405 | 22.31 | 44.36 | 6759.32 | 105.23 | 813.3 | 24.8 | 40 | 0.62 | 1020.6 | 332.8 | 123.1 | 514.1 | 5200 | 7.352308 | 48.97344 | 6.36 | 105.23 | 1653.34 | 985 | 767 | 550 | 286 | 1393.667 | 21.77833 | 1.223333 | 1.236667 | 74.0875 | 0.4458333 | 0.055 | 8.595 | 579 | -3.8 | 0
44212 | 0.625 | 2.16 | 13.21 | 41.125 | 0.62 | 19.945 | 2.405 | 6.16906 | 2.06185 | 0.49582 | 10.405 | 22.31 | 44.36 | 6759.32 | 105.23 | 813.3 | 24.8 | 40 | 0.62 | 1035.1 | 335 | 124.3 | 514.2 | 5400 | 7.094444 | 49.20273 | 6.36 | 105.23 | 1653.34 | 991 | 765 | 560 | 289 | 1393.667 | 21.77833 | 1.223333 | 1.236667 | 74.0875 | 0.4458333 | 0.055 | 8.595 | 573 | -3 | 0
44212 | 0.6666667 | 2.16 | 13.21 | 41.125 | 0.62 | 19.945 | 2.405 | 6.16906 | 2.06185 | 0.49582 | 10.405 | 22.31 | 44.36 | 6759.32 | 105.23 | 813.3 | 24.8 | 40 | 0.62 | 1036.9 | 334.5 | 124.3 | 514.1 | 5500 | 6.964364 | 49.51386 | 6.36 | 105.23 | 1653.34 | 982 | 764 | 566 | 295 | 1393.667 | 21.77833 | 1.223333 | 1.236667 | 74.0875 | 0.4458333 | 0.055 | 8.595 | 595 | -3.5 | 0
44212 | 0.7083333 | 2.07 | 15.2 | 36.47 | 0.55 | 21.29 | 2.98 | 7.35 | 1.71 | 0.59 | 10.32 | 19.795 | 44.96 | 6847.46 | 105.23 | 813.3 | 24.8 | 40 | 0.62 | 1050.1 | 333.4 | 125.4 | 516.5 | 5500 | 7.002545 | 49.58529 | 6.36 | 105.23 | 1653.34 | 992 | 784 | 580 | 305 | 1393.667 | 21.77833 | 1.223333 | 1.236667 | 74.0875 | 0.4458333 | 0.055 | 8.595 | 580 | -4.4 | 0.22
44212 | 0.75 | 2.07 | 15.2 | 36.47 | 0.55 | 21.29 | 2.98 | 7.35 | 1.71 | 0.59 | 10.32 | 19.795 | 44.96 | 6847.46 | 105.23 | 813.3 | 24.8 | 40 | 0.62 | 1065.5 | 334.8 | 126.1 | 516.7 | 5500 | 7.012364 | 51.39226 | 6.36 | 105.23 | 1653.34 | 996 | 778 | 584 | 302 | 1393.667 | 21.77833 | 1.223333 | 1.236667 | 74.0875 | 0.4458333 | 0.055 | 8.595 | 598 | -3.8 | 0.22
44212 | 0.7916667 | 2.07 | 15.2 | 36.47 | 0.55 | 21.29 | 2.98 | 7.35 | 1.71 | 0.59 | 10.32 | 19.795 | 44.96 | 6847.46 | 105.23 | 813.3 | 24.8 | 40 | 0.62 | 1061.5 | 333.1 | 125.8 | 516.6 | 5500 | 7.008 | 51.2152 | 6.36 | 105.23 | 1653.34 | 988 | 776 | 596 | 297 | 1393.667 | 21.77833 | 1.223333 | 1.236667 | 74.0875 | 0.4458333 | 0.055 | 8.595 | 609 | -2.9 | 0.2
44212 | 0.8333333 | 2.07 | 15.2 | 36.47 | 0.55 | 21.29 | 2.98 | 7.35 | 1.71 | 0.59 | 10.32 | 19.795 | 44.96 | 6847.46 | 105.23 | 813.3 | 24.8 | 40 | 0.62 | 1064.7 | 334.9 | 126 | 515.6 | 5500 | 6.999273 | 51.49331 | 6.36 | 105.23 | 1653.34 | 979 | 769 | 562 | 280 | 1393.667 | 21.77833 | 1.223333 | 1.236667 | 74.0875 | 0.4458333 | 0.055 | 8.595 | 624 | -2.2 | 0.2
44212 | 0.875 | 2.07 | 15.2 | 36.47 | 0.55 | 21.29 | 2.98 | 7.35 | 1.71 | 0.59 | 10.32 | 19.795 | 44.96 | 6847.46 | 105.23 | 813.3 | 24.8 | 40 | 0.62 | 1068 | 334.8 | 126.2 | 516 | 5500 | 7.005818 | 51.08201 | 6.36 | 105.23 | 1653.34 | 971 | 723 | 528 | 274 | 1393.667 | 21.77833 | 1.223333 | 1.236667 | 74.0875 | 0.4458333 | 0.055 | 8.595 | 614 | -4.3 | 0.21
44212 | 0.9166667 | 2.07 | 15.2 | 36.47 | 0.55 | 21.29 | 2.98 | 7.35 | 1.71 | 0.59 | 10.32 | 19.795 | 44.96 | 6847.46 | 105.23 | 813.3 | 24.8 | 40 | 0.62 | 1062.4 | 335.1 | 126 | 516.1 | 5600 | 6.879643 | 52.23881 | 6.36 | 105.23 | 1653.34 | 967 | 749 | 545 | 279 | 1393.667 | 21.77833 | 1.223333 | 1.236667 | 74.0875 | 0.4458333 | 0.055 | 8.595 | 620 | -5.6 | 0.21
44212 | 0.9583333 | 2.07 | 15.2 | 36.47 | 0.55 | 21.29 | 2.98 | 7.35 | 1.71 | 0.59 | 10.32 | 19.795 | 44.96 | 6847.46 | 105.23 | 813.3 | 24.8 | 40 | 0.62 | 1069.3 | 336 | 126 | 515.3 | 5500 | 6.996 | 49.80531 | 6.36 | 105.23 | 1653.34 | 963 | 739 | 545 | 287 | 1393.667 | 21.77833 | 1.223333 | 1.236667 | 74.0875 | 0.4458333 | 0.055 | 8.595 | 623 | -2.1 | 0.2
44213 | 0 | 2.07 | 15.2 | 36.47 | 0.55 | 21.29 | 2.98 | 7.35 | 1.71 | 0.59 | 10.32 | 19.795 | 44.96 | 6847.46 | 105.05 | 818.3 | 24.2 | 40 | 0.62 | 1066 | 336 | 126.1 | 515.4 | 5500 | 6.998182 | 50.00455 | 6.09 | 105.05 | 1726.05 | 973 | 763 | 599 | 306 | 1393.167 | 21.58 | 1.161667 | 1.131667 | 74.45583 | 0.4708333 | 0.072 | 9.676 | 615 | -3.4 | 0.2
44213 | 0.04166667 | 2.01 | 14.87 | 37.5 | 0.65 | 20.83 | 2.93 | 7.41 | 1.8 | 0.57 | 10.72 | 21.945 | 42.73 | 7072.79 | 105.05 | 818.3 | 24.2 | 40 | 0.62 | 1067.3 | 335.7 | 126.1 | 513.6 | 5400 | 7.107778 | 48.02561 | 6.09 | 105.05 | 1726.05 | 967 | 790 | 596 | 311 | 1393.167 | 21.58 | 1.161667 | 1.131667 | 74.45583 | 0.4708333 | 0.072 | 9.676 | 676 | -2.5 | 0
44213 | 0.08333333 | 2.01 | 14.87 | 37.5 | 0.65 | 20.83 | 2.93 | 7.41 | 1.8 | 0.57 | 10.72 | 21.945 | 42.73 | 7072.79 | 105.05 | 818.3 | 24.2 | 40 | 0.62 | 990.5 | 334.4 | 121.7 | 513.7 | 5300 | 7.193208 | 47.17821 | 6.09 | 105.05 | 1726.05 | 975 | 758 | 568 | 301 | 1393.167 | 21.58 | 1.161667 | 1.131667 | 74.45583 | 0.4708333 | 0.072 | 9.676 | 608 | -2.7 | 0
44213 | 0.125 | 2.01 | 14.87 | 37.5 | 0.65 | 20.83 | 2.93 | 7.41 | 1.8 | 0.57 | 10.72 | 21.945 | 42.73 | 7072.79 | 105.05 | 818.3 | 24.2 | 40 | 0.62 | 991 | 336.4 | 121.9 | 515.1 | 5400 | 7.077778 | 47.98294 | 6.09 | 105.05 | 1726.05 | 980 | 757 | 574 | 296 | 1393.167 | 21.58 | 1.161667 | 1.131667 | 74.45583 | 0.4708333 | 0.072 | 9.676 | 608 | -3.8 | 0
44213 | 0.1666667 | 2.01 | 14.87 | 37.5 | 0.65 | 20.83 | 2.93 | 7.41 | 1.8 | 0.57 | 10.72 | 21.945 | 42.73 | 7072.79 | 105.05 | 818.3 | 24.2 | 40 | 0.62 | 991.4 | 336.8 | 121.7 | 515.5 | 5300 | 7.213585 | 49.22905 | 6.09 | 105.05 | 1726.05 | 976 | 754 | 565 | 294 | 1393.167 | 21.58 | 1.161667 | 1.131667 | 74.45583 | 0.4708333 | 0.072 | 9.676 | 609 | -3.8 | 0
44213 | 0.2083333 | 2.01 | 14.87 | 37.5 | 0.65 | 20.83 | 2.93 | 7.41 | 1.8 | 0.57 | 10.72 | 21.945 | 42.73 | 7072.79 | 105.05 | 818.3 | 24.2 | 40 | 0.62 | 994.1 | 338.5 | 121.8 | 515.9 | 5400 | 7.085556 | 48.99292 | 6.09 | 105.05 | 1726.05 | 966 | 740 | 560 | 292 | 1393.167 | 21.58 | 1.161667 | 1.131667 | 74.45583 | 0.4708333 | 0.072 | 9.676 | 603 | -2.7 | 0
44213 | 0.25 | 2.01 | 14.87 | 37.5 | 0.65 | 20.83 | 2.93 | 7.41 | 1.8 | 0.57 | 10.72 | 21.945 | 42.73 | 7072.79 | 105.05 | 818.3 | 24.2 | 40 | 0.62 | 990.5 | 340 | 122 | 516.7 | 5300 | 7.230566 | 47.60194 | 6.09 | 105.05 | 1726.05 | 958 | 725 | 554 | 298 | 1393.167 | 21.58 | 1.161667 | 1.131667 | 74.45583 | 0.4708333 | 0.072 | 9.676 | 597 | -4.1 | 0
44213 | 0.2916667 | 2.01 | 14.87 | 37.5 | 0.65 | 20.83 | 2.93 | 7.41 | 1.8 | 0.57 | 10.72 | 21.945 | 42.73 | 7072.79 | 105.05 | 818.3 | 24.2 | 40 | 0.62 | 1024.7 | 336.8 | 123.8 | 514.3 | 5400 | 7.09 | 48.49573 | 6.09 | 105.05 | 1726.05 | 968 | 774 | 577 | 315 | 1393.167 | 21.58 | 1.161667 | 1.131667 | 74.45583 | 0.4708333 | 0.072 | 9.676 | 603 | -2.1 | 0
44213 | 0.3333333 | 2.01 | 14.87 | 37.5 | 0.65 | 20.83 | 2.93 | 7.41 | 1.8 | 0.57 | 10.72 | 21.945 | 42.73 | 7072.79 | 105.05 | 818.3 | 24.2 | 40 | 0.62 | 1029.2 | 337.7 | 124.1 | 514.1 | 5300 | 7.224906 | 47.87715 | 6.09 | 105.05 | 1726.05 | 946 | 775 | 591 | 310 | 1393.167 | 21.58 | 1.161667 | 1.131667 | 74.45583 | 0.4708333 | 0.072 | 9.676 | 586 | -2.3 | 0
44213 | 0.375 | 2.09 | 15.93 | 36.37 | 0.58 | 20.8 | 3.14 | 7.64 | 1.75 | 0.58 | 10.12 | 20.64 | 46.14 | 6723.33 | 105.05 | 818.3 | 24.2 | 40 | 0.62 | 995.7 | 335.6 | 122 | 510.4 | 5200 | 7.296923 | 50.67732 | 6.09 | 105.05 | 1726.05 | 965 | 761 | 571 | 298 | 1393.167 | 21.58 | 1.161667 | 1.131667 | 74.45583 | 0.4708333 | 0.072 | 9.676 | 614 | 1.7 | 0.44
44213 | 0.4166667 | 2.09 | 15.93 | 36.37 | 0.58 | 20.8 | 3.14 | 7.64 | 1.75 | 0.58 | 10.12 | 20.64 | 46.14 | 6723.33 | 105.05 | 818.3 | 24.2 | 40 | 0.62 | 992 | 334.6 | 121.8 | 512.4 | 5200 | 7.317692 | 52.83479 | 6.09 | 105.05 | 1726.05 | 969 | 747 | 547 | 295 | 1393.167 | 21.58 | 1.161667 | 1.131667 | 74.45583 | 0.4708333 | 0.072 | 9.676 | 611 | -3.8 | 0.44
44213 | 0.4583333 | 2.09 | 15.93 | 36.37 | 0.58 | 20.8 | 3.14 | 7.64 | 1.75 | 0.58 | 10.12 | 20.64 | 46.14 | 6723.33 | 0 | 818.3 | 24.2 | 40 | [8 empty] | 6.09 | 105.05 | 1726.05 |  |  |  |  | 1393.167 | 21.58 | 1.161667 | 1.131667 | 74.45583 | 0.4708333 | 0.072 | 9.676 |  |  | 0.41
44213 | 0.5 | 2.09 | 15.93 | 36.37 | 0.58 | 20.8 | 3.14 | 7.64 | 1.75 | 0.58 | 10.12 | 20.64 | 46.14 | 6723.33 | 0 | 818.3 | 24.2 | 40 | [8 empty] | 6.09 | 105.05 | 1726.05 |  |  |  |  | 1393.167 | 21.58 | 1.161667 | 1.131667 | 74.45583 | 0.4708333 | 0.072 | 9.676 |  |  | 0.41
44213 | 0.5416667 | 2.09 | 15.93 | 36.37 | 0.58 | 20.8 | 3.14 | 7.64 | 1.75 | 0.58 | 10.12 | 20.64 | 46.14 | 6723.33 | 105.05 | 818.3 | 24.2 | 40 | 0.46 | 440.7 | 155 | 81.9 | 360.1 | 3500 | 7.577143 | 49.61724 | 6.09 | 105.05 | 1726.05 | 851 | 709 | 448 | 238 | 1393.167 | 21.58 | 1.161667 | 1.131667 | 74.45583 | 0.4708333 | 0.072 | 9.676 | 588 | -2.6 | 0.43
44213 | 0.5833333 | 2.09 | 15.93 | 36.37 | 0.58 | 20.8 | 3.14 | 7.64 | 1.75 | 0.58 | 10.12 | 20.64 | 46.14 | 6723.33 | 105.05 | 818.3 | 24.2 | 40 | 0.5 | 626.5 | 189.3 | 97.8 | 400.2 | 4200 | 7.114286 | 50.45045 | 6.09 | 105.05 | 1726.05 | 926 | 784 | 560 | 262 | 1393.167 | 21.58 | 1.161667 | 1.131667 | 74.45583 | 0.4708333 | 0.072 | 9.676 | 603 | -3.5 | 0.43
44213 | 0.625 | 2.09 | 15.93 | 36.37 | 0.58 | 20.8 | 3.14 | 7.64 | 1.75 | 0.58 | 10.12 | 20.64 | 46.14 | 6723.33 | 105.05 | 818.3 | 24.2 | 40 | 0.56 | 732.9 | 212.3 | 105.5 | 420.5 | 4400 | 7.172727 | 47.5316 | 6.09 | 105.05 | 1726.05 | 969 | 819 | 614 | 277 | 1393.167 | 21.58 | 1.161667 | 1.131667 | 74.45583 | 0.4708333 | 0.072 | 9.676 | 640 | -3.3 | 0.47
44213 | 0.6666667 | 2.09 | 15.93 | 36.37 | 0.58 | 20.8 | 3.14 | 7.64 | 1.75 | 0.58 | 10.12 | 20.64 | 46.14 | 6723.33 | 105.05 | 818.3 | 24.2 | 40 | 0.59 | 756.9 | 265.9 | 107.5 | 463.3 | 4600 | 7.445217 | 45.9311 | 6.09 | 105.05 | 1726.05 | 960 | 796 | 589 | 272 | 1393.167 | 21.58 | 1.161667 | 1.131667 | 74.45583 | 0.4708333 | 0.072 | 9.676 | 645 | -3.7 | 0.47
44213 | 0.7083333 | 1.9 | 15.32 | 35.94 | 0.6 | 19.3 | 3.06 | 8.063158 | 1.862176 | 0.5489308 | 11.02 | 20.43 | 40.88 | 6989.77 | 0 | 818.3 | 24.2 | 40 | [8 empty] | 6.09 | 105.05 | 1726.05 |  |  |  |  | 1393.167 | 21.58 | 1.161667 | 1.131667 | 74.45583 | 0.4708333 | 0.072 | 9.676
44213 | 0.75 | 1.9 | 15.32 | 35.94 | 0.6 | 19.3 | 3.06 | 8.063158 | 1.862176 | 0.5489308 | 11.02 | 20.43 | 40.88 | 6989.77 | 0 | 818.3 | 24.2 | 40 | [8 empty] | 6.09 | 105.05 | 1726.05 |  |  |  |  | 1393.167 | 21.58 | 1.161667 | 1.131667 | 74.45583 | 0.4708333 | 0.072 | 9.676
44213 | 0.7916667 | 1.9 | 15.32 | 35.94 | 0.6 | 19.3 | 3.06 | 8.063158 | 1.862176 | 0.5489308 | 11.02 | 20.43 | 40.88 | 6989.77 | 0 | 818.3 | 24.2 | 40 | [8 empty] | 6.09 | 105.05 | 1726.05 |  |  |  |  | 1393.167 | 21.58 | 1.161667 | 1.131667 | 74.45583 | 0.4708333 | 0.072 | 9.676
44213 | 0.8333333 | 1.9 | 15.32 | 35.94 | 0.6 | 19.3 | 3.06 | 8.063158 | 1.862176 | 0.5489308 | 11.02 | 20.43 | 40.88 | 6989.77 | 0 | 818.3 | 24.2 | 40 | [8 empty] | 6.09 | 105.05 | 1726.05 |  |  |  |  | 1393.167 | 21.58 | 1.161667 | 1.131667 | 74.45583 | 0.4708333 | 0.072 | 9.676
44213 | 0.875 | 1.9 | 15.32 | 35.94 | 0.6 | 19.3 | 3.06 | 8.063158 | 1.862176 | 0.5489308 | 11.02 | 20.43 | 40.88 | 6989.77 | 0 | 818.3 | 24.2 | 40 | [8 empty] | 6.09 | 105.05 | 1726.05 |  |  |  |  | 1393.167 | 21.58 | 1.161667 | 1.131667 | 74.45583 | 0.4708333 | 0.072 | 9.676
44213 | 0.9166667 | 1.9 | 15.32 | 35.94 | 0.6 | 19.3 | 3.06 | 8.063158 | 1.862176 | 0.5489308 | 11.02 | 20.43 | 40.88 | 6989.77 | 0 | 818.3 | 24.2 | 40 | [8 empty] | 6.09 | 105.05 | 1726.05 |  |  |  |  | 1393.167 | 21.58 | 1.161667 | 1.131667 | 74.45583 | 0.4708333 | 0.072 | 9.676
44213 | 0.9583333 | 1.9 | 15.32 | 35.94 | 0.6 | 19.3 | 3.06 | 8.063158 | 1.862176 | 0.5489308 | 11.02 | 20.43 | 40.88 | 6989.77 | 0 | 818.3 | 24.2 | 40 | [8 empty] | 6.09 | 105.05 | 1726.05 |  |  |  |  | 1393.167 | 21.58 | 1.161667 | 1.131667 | 74.45583 | 0.4708333 | 0.072 | 9.676
44214 | 1 | 1.9 | 15.32 | 35.94 | 0.6 | 19.3 | 3.06 | 8.063158 | 1.862176 | 0.5489308 | 11.02 | 20.43 | 40.88 | 6989.77 | 0 | 814 | 23.5 | 1 | [8 empty] | 6.17 | 84.49 | 1369.72 |  |  |  |  | 1361.833 | 21.56333 | 1.145 | 1.106667 | 74.48067 | 0.4733333 | 0.06333333 | 9.84
44214 | 1.041667 | [13 empty] | 0 | 814 | 23.5 | 1 | [8 empty] | 6.17 | 84.49 | 1369.72 |  |  |  |  | 1361.833 | 21.56333 | 1.145 | 1.106667 | 74.48067 | 0.4733333 | 0.06333333 | 9.84
44214 | 1.083333 | [13 empty] | 0 | 814 | 23.5 | 1 | [8 empty] | 6.17 | 84.49 | 1369.72 |  |  |  |  | 1361.833 | 21.56333 | 1.145 | 1.106667 | 74.48067 | 0.4733333 | 0.06333333 | 9.84
44214 | 1.125 | [13 empty] | 0 | 814 | 23.5 | 1 | [8 empty] | 6.17 | 84.49 | 1369.72 |  |  |  |  | 1361.833 | 21.56333 | 1.145 | 1.106667 | 74.48067 | 0.4733333 | 0.06333333 | 9.84
44214 | 1.166667 | [13 empty] | 0 | 814 | 23.5 | 1 | [8 empty] | 6.17 | 84.49 | 1369.72 |  |  |  |  | 1361.833 | 21.56333 | 1.145 | 1.106667 | 74.48067 | 0.4733333 | 0.06333333 | 9.84
44214 | 1.208333 | [13 empty] | 0 | 814 | 23.5 | 1 | [8 empty] | 6.17 | 84.49 | 1369.72 |  |  |  |  | 1361.833 | 21.56333 | 1.145 | 1.106667 | 74.48067 | 0.4733333 | 0.06333333 | 9.84
44214 | 1.25 | [13 empty] | 0 | 814 | 23.5 | 1 | [8 empty] | 6.17 | 84.49 | 1369.72 |  |  |  |  | 1361.833 | 21.56333 | 1.145 | 1.106667 | 74.48067 | 0.4733333 | 0.06333333 | 9.84
44214 | 1.291667 | [13 empty] | 0 | 814 | 23.5 | 1 | [8 empty] | 6.17 | 84.49 | 1369.72 |  |  |  |  | 1361.833 | 21.56333 | 1.145 | 1.106667 | 74.48067 | 0.4733333 | 0.06333333 | 9.84
44214 | 1.333333 | [13 empty] | 0 | 814 | 23.5 | 1 | [8 empty] | 6.17 | 84.49 | 1369.72 |  |  |  |  | 1361.833 | 21.56333 | 1.145 | 1.106667 | 74.48067 | 0.4733333 | 0.06333333 | 9.84
44214 | 1.375 | 2.04 | 15.415 | 37.055 | 0.575 | 21.105 | 2.985 | 7.55307 | 1.75588 | 0.58061 | 10.44 | 20.625 | 43.23 | 6865.58 | 0 | 814 | 23.5 | 1 | [8 empty] | 6.17 | 84.49 | 1369.72 |  |  |  |  | 1361.833 | 21.56333 | 1.145 | 1.106667 | 74.48067 | 0.4733333 | 0.06333333 | 9.84 |  |  | 0.74
44214 | 1.416667 | 2.04 | 15.415 | 37.055 | 0.575 | 21.105 | 2.985 | 7.55307 | 1.75588 | 0.58061 | 10.44 | 20.625 | 43.23 | 6865.58 | 0 | 814 | 23.5 | 1 | [8 empty] | 6.17 | 84.49 | 1369.72 |  |  |  |  | 1361.833 | 21.56333 | 1.145 | 1.106667 | 74.48067 | 0.4733333 | 0.06333333 | 9.84 |  |  | 0.74
44214 | 0.4583333 | 2.04 | 15.415 | 37.055 | 0.575 | 21.105 | 2.985 | 7.55307 | 1.75588 | 0.58061 | 10.44 | 20.625 | 43.23 | 6865.58 | 84.49 | 814 | 23.5 | 1 | 0.6 | 766.2 | 270 | 107.9 | 463.9 | 4800 | 7.1475 | 46.67445 | 6.17 | 84.49 | 1369.72 | 953 | 757 | 501 | 261 | 1361.833 | 21.56333 | 1.145 | 1.106667 | 74.48067 | 0.4733333 | 0.06333333 | 9.84 | 616 | -3 | 0.78
44214 | 0.5 | 2.04 | 15.415 | 37.055 | 0.575 | 21.105 | 2.985 | 7.55307 | 1.75588 | 0.58061 | 10.44 | 20.625 | 43.23 | 6865.58 | 84.49 | 814 | 23.5 | 1 | 0.6 | 987 | 335.9 | 122 | 516.1 | 5200 | 7.362692 | 50.22699 | 6.17 | 84.49 | 1369.72 | 960 | 746 | 522 | 271 | 1361.833 | 21.56333 | 1.145 | 1.106667 | 74.48067 | 0.4733333 | 0.06333333 | 9.84 | 605 | -2.9 | 0.78
44214 | 0.5416667 | 2.04 | 15.415 | 37.055 | 0.575 | 21.105 | 2.985 | 7.55307 | 1.75588 | 0.58061 | 10.44 | 20.625 | 43.23 | 6865.58 | 84.49 | 814 | 23.5 | 1 | 0.6 | 1062.4 | 335.3 | 126.2 | 516 | 5400 | 7.135556 | 52.31037 | 6.17 | 84.49 | 1369.72 | 970 | 772 | 541 | 281 | 1361.833 | 21.56333 | 1.145 | 1.106667 | 74.48067 | 0.4733333 | 0.06333333 | 9.84 | 608 | -4 | 0.75
44214 | 0.5833333 | 2.04 | 15.415 | 37.055 | 0.575 | 21.105 | 2.985 | 7.55307 | 1.75588 | 0.58061 | 10.44 | 20.625 | 43.23 | 6865.58 | 84.49 | 814 | 23.5 | 1 | 0.6 | 1087.3 | 336.6 | 127.1 | 516.9 | 5500 | 7.025455 | 52.33111 | 6.17 | 84.49 | 1369.72 | 969 | 763 | 550 | 288 | 1361.833 | 21.56333 | 1.145 | 1.106667 | 74.48067 | 0.4733333 | 0.06333333 | 9.84 | 620 | -3.7 | 0.75
44214 | 0.625 | 2.04 | 15.415 | 37.055 | 0.575 | 21.105 | 2.985 | 7.55307 | 1.75588 | 0.58061 | 10.44 | 20.625 | 43.23 | 6865.58 | 84.49 | 814 | 23.5 | 1 | 0.6 | 1093.2 | 334.6 | 128 | 515.7 | 5500 | 7.022182 | 54.68284 | 6.17 | 84.49 | 1369.72 | 972 | 760 | 586 | 291 | 1361.833 | 21.56333 | 1.145 | 1.106667 | 74.48067 | 0.4733333 | 0.06333333 | 9.84 | 615 | -2.5 | 0.79
44214 | 0.6666667 | 2.04 | 15.415 | 37.055 | 0.575 | 21.105 | 2.985 | 7.55307 | 1.75588 | 0.58061 | 10.44 | 20.625 | 43.23 | 6865.58 | 84.49 | 814 | 23.5 | 1 | 0.62 | 1096.9 | 334 | 128 | 515.6 | 5600 | 6.895714 | 52.48852 | 6.17 | 84.49 | 1369.72 | 965 | 734 | 557 | 289 | 1361.833 | 21.56333 | 1.145 | 1.106667 | 74.48067 | 0.4733333 | 0.06333333 | 9.84 | 626 | -3.8 | 0.79
44214 | 0.7083333 | 1.995 | 13.71 | 37.615 | 0.585 | 21.58 | 2.52 | 6.88 | 1.74 | 0.58 | 10.39 | 20.285 | 43.27 | 6503.57 | 84.49 | 814 | 23.5 | 1 | 0.62 | 1100.2 | 336.7 | 128.1 | 516.1 | 5400 | 7.157778 | 50.66617 | 6.17 | 84.49 | 1369.72 | 969 | 788 | 585 | 283 | 1361.833 | 21.56333 | 1.145 | 1.106667 | 74.48067 | 0.4733333 | 0.06333333 | 9.84 | 669 | -1.8 | 0
44214 | 0.75 | 1.995 | 13.71 | 37.615 | 0.585 | 21.58 | 2.52 | 6.88 | 1.74 | 0.58 | 10.39 | 20.285 | 43.27 | 6503.57 | 84.49 | 814 | 23.5 | 1 | 0.62 | 1087 | 333.2 | 127.9 | 514.6 | 5400 | 7.138889 | 51.8732 | 6.17 | 84.49 | 1369.72 | 961 | 760 | 571 | 291 | 1361.833 | 21.56333 | 1.145 | 1.106667 | 74.48067 | 0.4733333 | 0.06333333 | 9.84 | 658 | -2.8 | 0
44214 | 0.7916667 | 1.995 | 13.71 | 37.615 | 0.585 | 21.58 | 2.52 | 6.88 | 1.74 | 0.58 | 10.39 | 20.285 | 43.27 | 6503.57 | 84.49 | 814 | 23.5 | 1 | 0.62 | 1095.3 | 334 | 128.1 | 515.9 | 5300 | 7.290566 | 51.31681 | 6.17 | 84.49 | 1369.72 | 949 | 779 | 541 | 284 | 1361.833 | 21.56333 | 1.145 | 1.106667 | 74.48067 | 0.4733333 | 0.06333333 | 9.84 | 669 | -3.7 | 0
44214 | 0.8333333 | 1.995 | 13.71 | 37.615 | 0.585 | 21.58 | 2.515 | 6.88 | 1.74 | 0.58 | 10.39 | 20.285 | 43.27 | 6503.57 | 0 | 814 | 23.5 | 1 | [8 empty] | 6.17 | 84.49 | 1369.72 |  |  |  |  | 1361.833 | 21.56333 | 1.145 | 1.106667 | 74.48067 | 0.4733333 | 0.06333333 | 9.84 |  |  | 0
44214 | 0.875 | 1.995 | 13.71 | 37.615 | 0.585 | 21.58 | 2.515 | 6.88 | 1.74 | 0.58 | 10.39 | 20.285 | 43.27 | 6503.57 | 0 | 814 | 23.5 | 1 | [8 empty] | 6.17 | 84.49 | 1369.72 |  |  |  |  | 1361.833 | 21.56333 | 1.145 | 1.106667 | 74.48067 | 0.4733333 | 0.06333333 | 9.84 |  |  | 0
44214 | 0.9166667 | 1.995 | 13.71 | 37.615 | 0.585 | 21.58 | 2.515 | 6.88 | 1.74 | 0.58 | 10.39 | 20.285 | 43.27 | 6503.57 | 0 | 814 | 23.5 | 1 | [8 empty] | 6.17 | 84.49 | 1369.72 |  |  |  |  | 1361.833 | 21.56333 | 1.145 | 1.106667 | 74.48067 | 0.4733333 | 0.06333333 | 9.84 |  |  | 0
44214 | 0.9583333 | 1.995 | 13.71 | 37.615 | 0.585 | 21.58 | 2.515 | 6.88 | 1.74 | 0.58 | 10.39 | 20.285 | 43.27 | 6503.57 | 0 | 814 | 23.5 | 1 | [8 empty] | 6.17 | 84.49 | 1369.72 |  |  |  |  | 1361.833 | 21.56333 | 1.145 | 1.106667 | 74.48067 | 0.4733333 | 0.06333333 | 9.84 |  |  | 0
44215 | 1 | 1.995 | 13.71 | 37.615 | 0.585 | 21.58 | 2.515 | 6.88 | 1.74 | 0.58 | 10.39 | 20.285 | 43.27 | 6503.57 | 0 | 812.6 | 23.7 | 15 | [8 empty] | 6.31 | 127.6 | 2023.14 |  |  |  |  | 1377 | 21.445 | 1.03 | 1.125 | 74.6615 | 0.5285 | 0.064 | 10.174 |  |  | 0
44215 | 1.041667 | 2.09 | 14.035 | 38.13 | 0.595 | 21.845 | 2.435 | 6.727308 | 1.752794 | 0.5831192 | 9.66 | 18.28 | 45.3 | 6676.93 | 0 | 812.6 | 23.7 | 15 | [8 empty] | 6.31 | 127.6 | 2023.14 |  |  |  |  | 1377 | 21.445 | 1.03 | 1.125 | 74.6615 | 0.5285 | 0.064 | 10.174 |  |  | 0.35
44215 | 1.083333 | 2.09 | 14.035 | 38.13 | 0.595 | 21.845 | 2.435 | 6.727308 | 1.752794 | 0.5831192 | 9.66 | 18.28 | 45.3 | 6676.93 | 0 | 812.6 | 23.7 | 15 | [8 empty] | 6.31 | 127.6 | 2023.14 |  |  |  |  | 1377 | 21.445 | 1.03 | 1.125 | 74.6615 | 0.5285 | 0.064 | 10.174 |  |  | 0.35
44215 | 1.125 | 2.09 | 14.035 | 38.13 | 0.595 | 21.845 | 2.435 | 6.727308 | 1.752794 | 0.5831192 | 9.66 | 18.28 | 45.3 | 6676.93 | 0 | 812.6 | 23.7 | 15 | [8 empty] | 6.31 | 127.6 | 2023.14 |  |  |  |  | 1377 | 21.445 | 1.03 | 1.125 | 74.6615 | 0.5285 | 0.064 | 10.174 |  |  | 0.36
44215 | 1.166667 | 2.09 | 14.035 | 38.13 | 0.595 | 21.845 | 2.435 | 6.727308 | 1.752794 | 0.5831192 | 9.66 | 18.28 | 45.3 | 6676.93 | 0 | 812.6 | 23.7 | 15 | [8 empty] | 6.31 | 127.6 | 2023.14 |  |  |  |  | 1377 | 21.445 | 1.03 | 1.125 | 74.6615 | 0.5285 | 0.064 | 10.174 |  |  | 0.36
44215 | 1.208333 | 2.09 | 14.035 | 38.13 | 0.595 | 21.845 | 2.435 | 6.727308 | 1.752794 | 0.5831192 | 9.66 | 18.28 | 45.3 | 6676.93 | 0 | 812.6 | 23.7 | 15 | [8 empty] | 6.31 | 127.6 | 2023.14 |  |  |  |  | 1377 | 21.445 | 1.03 | 1.125 | 74.6615 | 0.5285 | 0.064 | 10.174 |  |  | 0.35
44215 | 1.25 | 2.09 | 14.035 | 38.13 | 0.595 | 21.845 | 2.435 | 6.727308 | 1.752794 | 0.5831192 | 9.66 | 18.28 | 45.3 | 6676.93 | 0 | 812.6 | 23.7 | 15 | [8 empty] | 6.31 | 127.6 | 2023.14 |  |  |  |  | 1377 | 21.445 | 1.03 | 1.125 | 74.6615 | 0.5285 | 0.064 | 10.174 |  |  | 0.35
44215 | 1.291667 | 2.09 | 14.035 | 38.13 | 0.595 | 21.845 | 2.435 | 6.727308 | 1.752794 | 0.5831192 | 9.66 | 18.28 | 45.3 | 6676.93 | 0 | 812.6 | 23.7 | 15 | [8 empty] | 6.31 | 127.6 | 2023.14 |  |  |  |  | 1377 | 21.445 | 1.03 | 1.125 | 74.6615 | 0.5285 | 0.064 | 10.174 |  |  | 0.35
44215 | 1.333333 | 2.09 | 14.035 | 38.13 | 0.595 | 21.845 | 2.435 | 6.727308 | 1.752794 | 0.5831192 | 9.66 | 18.28 | 45.3 | 6676.93 | 0 | 812.6 | 23.7 | 15 | [8 empty] | 6.31 | 127.6 | 2023.14 |  |  |  |  | 1377 | 21.445 | 1.03 | 1.125 | 74.6615 | 0.5285 | 0.064 | 10.174 |  |  | 0.35
44215 | 1.375 | 2.03 | 15.18 | 38.1 | 0.685 | 21.475 | 2.925 | 7.47714 | 1.774009 | 0.57663 | 9.82 | 21.205 | 44.46 | 6706.82 | 0 | 812.6 | 23.7 | 15 | [8 empty] | 6.31 | 127.6 | 2023.14 |  |  |  |  | 1377 | 21.445 | 1.03 | 1.125 | 74.6615 | 0.5285 | 0.064 | 10.174 |  |  | 1
44215 | 1.416667 | 2.03 | 15.18 | 38.1 | 0.685 | 21.475 | 2.925 | 7.47714 | 1.774009 | 0.57663 | 9.82 | 21.205 | 44.46 | 6706.82 | 0 | 812.6 | 23.7 | 15 | [8 empty] | 6.31 | 127.6 | 2023.14 |  |  |  |  | 1377 | 21.445 | 1.03 | 1.125 | 74.6615 | 0.5285 | 0.064 | 10.174 |  |  | 1
44215 | 1.458333 | 2.03 | 15.18 | 38.1 | 0.685 | 21.475 | 2.925 | 7.47714 | 1.774009 | 0.57663 | 9.82 | 21.205 | 44.46 | 6706.82 | 0 | 812.6 | 23.7 | 15 | [8 empty] | 6.31 | 127.6 | 2023.14 |  |  |  |  | 1377 | 21.445 | 1.03 | 1.125 | 74.6615 | 0.5285 | 0.064 | 10.174 |  |  | 1.04
44215 | 0.5 | 2.03 | 15.18 | 38.1 | 0.685 | 21.475 | 2.925 | 7.47714 | 1.774009 | 0.57663 | 9.82 | 21.205 | 44.46 | 6706.82 | 127.6 | 812.6 | 23.7 | 15 | 0.63 | 986.1 | 337 | 122.2 | 517.4 | 5200 | 7.38 | 50.18336 | 6.31 | 127.6 | 2023.14 | 914 | 727 | 484 | 254 | 1377 | 21.445 | 1.03 | 1.125 | 74.6615 | 0.5285 | 0.064 | 10.174 | 600 | -4.1 | 1.04
44215 | 0.5416667 | 2.03 | 15.18 | 38.1 | 0.685 | 21.475 | 2.925 | 7.47714 | 1.774009 | 0.57663 | 9.82 | 21.205 | 44.46 | 6706.82 | 127.6 | 812.6 | 23.7 | 15 | 0.61 | 994.1 | 335 | 122.4 | 515.3 | 5500 | 6.956727 | 53.29457 | 6.31 | 127.6 | 2023.14 | 928 | 675 | 481 | 258 | 1377 | 21.445 | 1.03 | 1.125 | 74.6615 | 0.5285 | 0.064 | 10.174 | 583 | -3.4 | 0.41
44215 | 0.5833333 | 2.03 | 15.18 | 38.1 | 0.685 | 21.475 | 2.925 | 7.47714 | 1.774009 | 0.57663 | 9.82 | 21.205 | 44.46 | 6706.82 | 127.6 | 812.6 | 23.7 | 15 | 0.61 | 955.8 | 333.7 | 120.3 | 514.5 | 5600 | 6.801429 | 54.39534 | 6.31 | 127.6 | 2023.14 | 947 | 678 | 497 | 272 | 1377 | 21.445 | 1.03 | 1.125 | 74.6615 | 0.5285 | 0.064 | 10.174 | 572 | -3.7 | 0.41
44215 | 0.625 | 2.03 | 15.18 | 38.1 | 0.685 | 21.475 | 2.925 | 7.47714 | 1.774009 | 0.57663 | 9.82 | 21.205 | 44.46 | 6706.82 | 127.6 | 812.6 | 23.7 | 15 | 0.61 | 994 | 334.3 | 122.5 | 512.5 | 5600 | 6.803571 | 57.10207 | 6.31 | 127.6 | 2023.14 | 958 | 697 | 524 | 279 | 1377 | 21.445 | 1.03 | 1.125 | 74.6615 | 0.5285 | 0.064 | 10.174 | 623 | -3 | 0.45
44215 | 0.6666667 | 2.03 | 15.18 | 38.1 | 0.685 | 21.475 | 2.925 | 7.47714 | 1.774009 | 0.57663 | 9.82 | 21.205 | 44.46 | 6706.82 | 127.6 | 812.6 | 23.7 | 15 | 0.6 | 991.3 | 333.9 | 122.3 | 514.6 | 5500 | 6.948 | 51.60927 | 6.31 | 127.6 | 2023.14 | 956 | 746 | 549 | 270 | 1377 | 21.445 | 1.03 | 1.125 | 74.6615 | 0.5285 | 0.064 | 10.174 | 626 | -3.4 | 0.45
44215 | 0.7083333 | 2.005 | 14.03 | 38.92 | 0.635 | 22.245 | 2.665 | 6.994689 | 1.749783 | 0.5831901 | 10.045 | 20.675 | 43.8 | 6677.52 | 127.6 | 812.6 | 23.7 | 15 | 0.62 | 1050.5 | 334.8 | 125.7 | 514.2 | 5400 | 7.11 | 50.62342 | 6.31 | 127.6 | 2023.14 | 958 | 714 | 497 | 273 | 1377 | 21.445 | 1.03 | 1.125 | 74.6615 | 0.5285 | 0.064 | 10.174 | 605 | -4.2 | 0
44215 | 0.75 | 2.005 | 14.03 | 38.92 | 0.635 | 22.245 | 2.665 | 6.994689 | 1.749783 | 0.5831901 | 10.045 | 20.675 | 43.8 | 6677.52 | 127.6 | 812.6 | 23.7 | 15 | 0.62 | 1049.1 | 335 | 125.5 | 514.8 | 5400 | 7.114444 | 52.39666 | 6.31 | 127.6 | 2023.14 | 971 | 757 | 554 | 287 | 1377 | 21.445 | 1.03 | 1.125 | 74.6615 | 0.5285 | 0.064 | 10.174 | 629 | -3.2 | 0
44215 | 0.7916667 | 2.005 | 14.03 | 38.92 | 0.635 | 22.245 | 2.665 | 6.994689 | 1.749783 | 0.5831901 | 10.045 | 20.675 | 43.8 | 6677.52 | 127.6 | 812.6 | 23.7 | 15 | 0.62 | 1050.1 | 336 | 125.6 | 514.1 | 5100 | 7.525882 | 48.85525 | 6.31 | 127.6 | 2023.14 | 951 | 793 | 589 | 285 | 1377 | 21.445 | 1.03 | 1.125 | 74.6615 | 0.5285 | 0.064 | 10.174 | 667 | -4.3 | 0
44215 | 0.8333333 | 2.005 | 14.03 | 38.92 | 0.635 | 22.245 | 2.665 | 6.994689 | 1.749783 | 0.5831901 | 10.045 | 20.675 | 43.8 | 6677.52 | 127.6 | 812.6 | 23.7 | 15 | 0.62 | 1019.9 | 332.5 | 123.9 | 513.2 | 5100 | 7.495294 | 49.95103 | 6.31 | 127.6 | 2023.14 | 933 | 723 | 487 | 275 | 1377 | 21.445 | 1.03 | 1.125 | 74.6615 | 0.5285 | 0.064 | 10.174 | 615 | -4.1 | 0
44215 | 0.875 | 2.005 | 14.03 | 38.92 | 0.635 | 22.245 | 2.665 | 6.994689 | 1.749783 | 0.5831901 | 10.045 | 20.675 | 43.8 | 6677.52 | 127.6 | 812.6 | 23.7 | 15 | 0.62 | 1047 | 333.6 | 125.8 | 513.6 | 5300 | 7.238491 | 51.84388 | 6.31 | 127.6 | 2023.14 | 961 | 753 | 534 | 285 | 1377 | 21.445 | 1.03 | 1.125 | 74.6615 | 0.5285 | 0.064 | 10.174 | 623 | -4 | 0
44215 | 0.9166667 | 2.005 | 14.03 | 38.92 | 0.635 | 22.245 | 2.665 | 6.994689 | 1.749783 | 0.5831901 | 10.045 | 20.675 | 43.8 | 6677.52 | 127.6 | 812.6 | 23.7 | 15 | 0.62 | 1045.2 | 332.3 | 125.5 | 513.1 | 5500 | 6.966545 | 51.48849 | 6.31 | 127.6 | 2023.14 | 964 | 753 | 533 | 289 | 1377 | 21.445 | 1.03 | 1.125 | 74.6615 | 0.5285 | 0.064 | 10.174 | 631 | -3.7 | 0
44215 | 0.9583333 | 2.005 | 14.03 | 38.92 | 0.635 | 22.245 | 2.665 | 6.994689 | 1.749783 | 0.5831901 | 10.045 | 20.675 | 43.8 | 6677.52 | 127.6 | 812.6 | 23.7 | 15 | 0.62 | 1046.1 | 332.8 | 125.4 | 513 | 5300 | 7.22717 | 49.57905 | 6.31 | 127.6 | 2023.14 | 964 | 765 | 584 | 290 | 1377 | 21.445 | 1.03 | 1.125 | 74.6615 | 0.5285 | 0.064 | 10.174 | 640 | -4 | 0
44216 | 0 | 2.005 | 14.03 | 38.92 | 0.635 | 22.245 | 2.665 | 6.994689 | 1.749783 | 0.5831901 | 10.045 | 20.675 | 43.8 | 6677.52 | 134.58 | 797.6 | 23.6 | 40 | 0.6 | 1009.8 | 333.2 | 123.3 | 511.9 | 5000 | 7.6224 | 46.76394 | 6.46 | 134.58 | 2082.94 | 961 | 780 | 573 | 287 | 1383.5 | 21.37667 | 1.061667 | 1.175 | 74.668 | 0.5153333 | 0.064 | 9.784 | 646 | -3.6 | 0
44216 | 0.04166667 | 1.975 | 14.045 | 38.04 | 0.55 | 21.335 | 2.37 | 7.098267 | 1.782566 | 0.571387 | 12.265 | 19.055 | 45.66 | 6832.73 | 134.58 | 797.6 | 23.6 | 40 | 0.6 | 1012.2 | 334.8 | 123.5 | 513.2 | 5100 | 7.490588 | 48.18139 | 6.46 | 134.58 | 2082.94 | 938 | 754 | 568 | 294 | 1383.5 | 21.37667 | 1.061667 | 1.175 | 74.668 | 0.5153333 | 0.064 | 9.784 | 621 | -4.5 | 0.72
44216 | 0.08333333 | 1.975 | 14.045 | 38.04 | 0.55 | 21.335 | 2.37 | 7.098267 | 1.782566 | 0.571387 | 12.265 | 19.055 | 45.66 | 6832.73 | 134.58 | 797.6 | 23.6 | 40 | 0.6 | 1019.1 | 335 | 123.6 | 513.1 | 5100 | 7.490588 | 48.77116 | 6.46 | 134.58 | 2082.94 | 933 | 753 | 567 | 290 | 1383.5 | 21.37667 | 1.061667 | 1.175 | 74.668 | 0.5153333 | 0.064 | 9.784 | 605 | -3.8 | 0.72
44216 | 0.125 | 1.975 | 14.045 | 38.04 | 0.55 | 21.335 | 2.37 | 7.098267 | 1.782566 | 0.571387 | 12.265 | 19.055 | 45.66 | 6832.73 | 134.58 | 797.6 | 23.6 | 40 | 0.6 | 1049 | 335.3 | 125.4 | 512.2 | 5200 | 7.356923 | 50.17368 | 6.46 | 134.58 | 2082.94 | 937 | 772 | 575 | 281 | 1383.5 | 21.37667 | 1.061667 | 1.175 | 74.668 | 0.5153333 | 0.064 | 9.784 | 624 | -4 | 0.7
44216 | 0.1666667 | 1.975 | 14.045 | 38.04 | 0.55 | 21.335 | 2.37 | 7.098267 | 1.782566 | 0.571387 | 12.265 | 19.055 | 45.66 | 6832.73 | 134.58 | 797.6 | 23.6 | 40 | 0.6 | 1052.1 | 335.4 | 125.6 | 513.8 | 5200 | 7.377692 | 50.00481 | 6.46 | 134.58 | 2082.94 | 938 | 730 | 514 | 271 | 1383.5 | 21.37667 | 1.061667 | 1.175 | 74.668 | 0.5153333 | 0.064 | 9.784 | 609 | -3.3 | 0.7
44216 | 0.2083333 | 1.975 | 14.045 | 38.04 | 0.55 | 21.335 | 2.37 | 7.098267 | 1.782566 | 0.571387 | 12.265 | 19.055 | 45.66 | 6832.73 | 134.58 | 797.6 | 23.6 | 40 | 0.6 | 1048.5 | 336.8 | 125.4 | 513.5 | 5200 | 7.371923 | 49.19118 | 6.46 | 134.58 | 2082.94 | 951 | 731 | 527 | 284 | 1383.5 | 21.37667 | 1.061667 | 1.175 | 74.668 | 0.5153333 | 0.064 | 9.784 | 602 | -3.3 | 0.67
44216 | 0.25 | 1.975 | 14.045 | 38.04 | 0.55 | 21.335 | 2.37 | 7.098267 | 1.782566 | 0.571387 | 12.265 | 19.055 | 45.66 | 6832.73 | 134.58 | 797.6 | 23.6 | 40 | 0.6 | 1049.8 | 336.8 | 125.5 | 513.7 | 5200 | 7.375385 | 49.15398 | 6.46 | 134.58 | 2082.94 | 948 | 749 | 553 | 286 | 1383.5 | 21.37667 | 1.061667 | 1.175 | 74.668 | 0.5153333 | 0.064 | 9.784 | 605 | -1.8 | 0.67
44216 | 0.2916667 | 1.975 | 14.045 | 38.04 | 0.55 | 21.335 | 2.37 | 7.098267 | 1.782566 | 0.571387 | 12.265 | 19.055 | 45.66 | 6832.73 | 0 | 797.6 | 23.6 | 40 | [8 empty] | 6.46 | 134.58 | 2082.94 |  |  |  |  | 1383.5 | 21.37667 | 1.061667 | 1.175 | 74.668 | 0.5153333 | 0.064 | 9.784 |  |  | 0.67
44216 | 0.3333333 | 1.975 | 14.045 | 38.04 | 0.55 | 21.335 | 2.37 | 7.098267 | 1.782566 | 0.571387 | 12.265 | 19.055 | 45.66 | 6832.73 | 0 | 797.6 | 23.6 | 40 | [8 empty] | 6.46 | 134.58 | 2082.94 |  |  |  |  | 1383.5 | 21.37667 | 1.061667 | 1.175 | 74.668 | 0.5153333 | 0.064 | 9.784 |  |  | 0.67
44216 | 0.375 | 2.05 | 13.845 | 39.935 | 0.54 | 21.175 | 2.08 | 6.75852 | 1.885767 | 0.5399519 | 10.535 | 20.605 | 44.2 | 6684.69 | 0 | 797.6 | 23.6 | 40 | [8 empty] | 6.46 | 134.58 | 2082.94 |  |  |  |  | 1383.5 | 21.37667 | 1.061667 | 1.175 | 74.668 | 0.5153333 | 0.064 | 9.784 |  |  | 0.12
44216 | 0.4166667 | 2.05 | 13.845 | 39.935 | 0.54 | 21.175 | 2.08 | 6.75852 | 1.885767 | 0.5399519 | 10.535 | 20.605 | 44.2 | 6684.69 | 0 | 797.6 | 23.6 | 40 | [8 empty] | 6.46 | 134.58 | 2082.94 |  |  |  |  | 1383.5 | 21.37667 | 1.061667 | 1.175 | 74.668 | 0.5153333 | 0.064 | 9.784 |  |  | 0.12
44216 | 0.4583333 | 2.05 | 13.845 | 39.935 | 0.54 | 21.175 | 2.08 | 6.75852 | 1.885767 | 0.5399519 | 10.535 | 20.605 | 44.2 | 6684.69 | 0 | 797.6 | 23.6 | 40 | [8 empty] | 6.46 | 134.58 | 2082.94 |  |  |  |  | 1383.5 | 21.37667 | 1.061667 | 1.175 | 74.668 | 0.5153333 | 0.064 | 9.784 |  |  | 0.22
44216 | 0.5 | 2.05 | 13.845 | 39.935 | 0.54 | 21.175 | 2.08 | 6.75852 | 1.885767 | 0.5399519 | 10.535 | 20.605 | 44.2 | 6684.69 | 0 | 797.6 | 23.6 | 40 | [8 empty] | 6.46 | 134.58 | 2082.94 |  |  |  |  | 1383.5 | 21.37667 | 1.061667 | 1.175 | 74.668 | 0.5153333 | 0.064 | 9.784 |  |  | 0.22
44216 | 0.5416667 | 2.05 | 13.845 | 39.935 | 0.54 | 21.175 | 2.08 | 6.75852 | 1.885767 | 0.5399519 | 10.535 | 20.605 | 44.2 | 6684.69 | 0 | 797.6 | 23.6 | 40 | [8 empty] | 6.46 | 134.58 | 2082.94 |  |  |  |  | 1383.5 | 21.37667 | 1.061667 | 1.175 | 74.668 | 0.5153333 | 0.064 | 9.784 |  |  | 0.15
44216 | 0.5833333 | 2.05 | 13.845 | 39.935 | 0.54 | 21.175 | 2.08 | 6.75852 | 1.885767 | 0.5399519 | 10.535 | 20.605 | 44.2 | 6684.69 | 0 | 797.6 | 23.6 | 40 | [8 empty] | 6.46 | 134.58 | 2082.94 |  |  |  |  | 1383.5 | 21.37667 | 1.061667 | 1.175 | 74.668 | 0.5153333 | 0.064 | 9.784 |  |  | 0.15
44216 | 0.625 | 2.05 | 13.845 | 39.935 | 0.54 | 21.175 | 2.08 | 6.75852 | 1.885767 | 0.5399519 | 10.535 | 20.605 | 44.2 | 6684.69 | 0 | 797.6 | 23.6 | 40 | [8 empty] | 6.46 | 134.58 | 2082.94 |  |  |  |  | 1383.5 | 21.37667 | 1.061667 | 1.175 | 74.668 | 0.5153333 | 0.064 | 9.784 |  |  | 0.19
44216 | 0.6666667 | 2.05 | 13.845 | 39.935 | 0.54 | 21.175 | 2.08 | 6.75852 | 1.885767 | 0.5399519 | 10.535 | 20.605 | 44.2 | 6684.69 | 0 | 797.6 | 23.6 | 40 | [8 empty] | 6.46 | 134.58 | 2082.94 |  |  |  |  | 1383.5 | 21.37667 | 1.061667 | 1.175 | 74.668 | 0.5153333 | 0.064 | 9.784 |  |  | 0.19
44216 | 0.7083333 | 2.03 | 14.55 | 38.47 | 0.55 | 21.65 | 2.4 | 7.166497 | 1.776706 | 0.5731553 | 10.22 | 20.13 | 44.54 | 6879.09 | 0 | 797.6 | 23.6 | 40 | [8 empty] | 6.46 | 134.58 | 2082.94 |  |  |  |  | 1383.5 | 21.37667 | 1.061667 | 1.175 | 74.668 | 0.5153333 | 0.064 | 9.784 |  |  | 0.24
44216 | 0.75 | 2.03 | 14.55 | 38.47 | 0.55 | 21.65 | 2.4 | 7.166497 | 1.776706 | 0.5731553 | 10.22 | 20.13 | 44.54 | 6879.09 | 0 | 797.6 | 23.6 | 40 | [8 empty] | 6.46 | 134.58 | 2082.94 |  |  |  |  | 1383.5 | 21.37667 | 1.061667 | 1.175 | 74.668 | 0.5153333 | 0.064 | 9.784 |  |  | 0.24
44216 | 0.7916667 | 2.03 | 14.55 | 38.47 | 0.55 | 21.65 | 2.4 | 7.166497 | 1.776706 | 0.5731553 | 10.22 | 20.13 | 44.54 | 6879.09 | 0 | 797.6 | 23.6 | 40 | [8 empty] | 6.46 | 134.58 | 2082.94 |  |  |  |  | 1383.5 | 21.37667 | 1.061667 | 1.175 | 74.668 | 0.5153333 | 0.064 | 9.784 |  |  | 0.21
44216 | 0.8333333 | 2.03 | 14.55 | 38.47 | 0.55 | 21.65 | 2.4 | 7.166497 | 1.776706 | 0.5731553 | 10.22 | 20.13 | 44.54 | 6879.09 | 0 | 797.6 | 23.6 | 40 | [8 empty] | 6.46 | 134.58 | 2082.94 |  |  |  |  | 1383.5 | 21.37667 | 1.061667 | 1.175 | 74.668 | 0.5153333 | 0.064 | 9.784 |  |  | 0.21
44216 | 0.875 | 2.03 | 14.55 | 38.47 | 0.55 | 21.65 | 2.4 | 7.166497 | 1.776706 | 0.5731553 | 10.22 | 20.13 | 44.54 | 6879.09 | 0 | 797.6 | 23.6 | 40 | [8 empty] | 6.46 | 134.58 | 2082.94 |  |  |  |  | 1383.5 | 21.37667 | 1.061667 | 1.175 | 74.668 | 0.5153333 | 0.064 | 9.784 |  |  | 0.26
44216 | 0.9166667 | 2.03 | 14.55 | 38.47 | 0.55 | 21.65 | 2.4 | 7.166497 | 1.776706 | 0.5731553 | 10.22 | 20.13 | 44.54 | 6879.09 | 0 | 797.6 | 23.6 | 40 | [8 empty] | 6.46 | 134.58 | 2082.94 |  |  |  |  | 1383.5 | 21.37667 | 1.061667 | 1.175 | 74.668 | 0.5153333 | 0.064 | 9.784 |  |  | 0.26
44216 | 0.9583333 | 2.03 | 14.55 | 38.47 | 0.55 | 21.65 | 2.4 | 7.166497 | 1.776706 | 0.5731553 | 10.22 | 20.13 | 44.54 | 6879.09 | 0 | 797.6 | 23.6 | 40 | [8 empty] | 6.46 | 134.58 | 2082.94 |  |  |  |  | 1383.5 | 21.37667 | 1.061667 | 1.175 | 74.668 | 0.5153333 | 0.064 | 9.784 |  |  | 0.29
44217 | 1 | 2.03 | 14.55 | 38.47 | 0.55 | 21.65 | 2.4 | 7.166497 | 1.776706 | 0.5731553 | 10.22 | 20.13 | 44.54 | 6879.09 | 0 | 632.7 | 22.4 | 30 | [8 empty] | 0 | [6 empty] | 1394.5 | 21.235 | 1.08 | 1.21 | 74.7285 | 0.5415 | 0.06 | 8.79 |  |  | 0.29
44217 | 1.041667 | [13 empty] | 0 | 632.7 | 22.4 | 30 | [8 empty] | 0 | [6 empty] | 1394.5 | 21.235 | 1.08 | 1.21 | 74.7285 | 0.5415 | 0.06 | 8.79
44217 | 1.083333 | [13 empty] | 0 | 632.7 | 22.4 | 30 | [8 empty] | 0 | [6 empty] | 1394.5 | 21.235 | 1.08 | 1.21 | 74.7285 | 0.5415 | 0.06 | 8.79
44217 | 1.125 | [13 empty] | 0 | 632.7 | 22.4 | 30 | [8 empty] | 0 | [6 empty] | 1394.5 | 21.235 | 1.08 | 1.21 | 74.7285 | 0.5415 | 0.06 | 8.79
44217 | 1.166667 | [13 empty] | 0 | 632.7 | 22.4 | 30 | [8 empty] | 0 | [6 empty] | 1394.5 | 21.235 | 1.08 | 1.21 | 74.7285 | 0.5415 | 0.06 | 8.79
44217 | 1.208333 | [13 empty] | 0 | 632.7 | 22.4 | 30 | [8 empty] | 0 | [6 empty] | 1394.5 | 21.235 | 1.08 | 1.21 | 74.7285 | 0.5415 | 0.06 | 8.79
44217 | 1.25 | [13 empty] | 0 | 632.7 | 22.4 | 30 | [8 empty] | 0 | [6 empty] | 1394.5 | 21.235 | 1.08 | 1.21 | 74.7285 | 0.5415 | 0.06 | 8.79
44217 | 1.291667 | [13 empty] | 0 | 632.7 | 22.4 | 30 | [8 empty] | 0 | [6 empty] | 1394.5 | 21.235 | 1.08 | 1.21 | 74.7285 | 0.5415 | 0.06 | 8.79
44217 | 1.333333 | [13 empty] | 0 | 632.7 | 22.4 | 30 | [8 empty] | 0 | [6 empty] | 1394.5 | 21.235 | 1.08 | 1.21 | 74.7285 | 0.5415 | 0.06 | 8.79
44217 | 1.375 | [13 empty] | 0 | 632.7 | 22.4 | 30 | [8 empty] | 0 | [6 empty] | 1394.5 | 21.235 | 1.08 | 1.21 | 74.7285 | 0.5415 | 0.06 | 8.79
44217 | 1.416667 | [13 empty] | 0 | 632.7 | 22.4 | 30 | [8 empty] | 0 | [6 empty] | 1394.5 | 21.235 | 1.08 | 1.21 | 74.7285 | 0.5415 | 0.06 | 8.79
44217 | 1.458333 | [13 empty] | 0 | 632.7 | 22.4 | 30 | [8 empty] | 0 | [6 empty] | 1394.5 | 21.235 | 1.08 | 1.21 | 74.7285 | 0.5415 | 0.06 | 8.79
44217 | 1.5 | [13 empty] | 0 | 632.7 | 22.4 | 30 | [8 empty] | 0 | [6 empty] | 1394.5 | 21.235 | 1.08 | 1.21 | 74.7285 | 0.5415 | 0.06 | 8.79
44217 | 1.541667 | [13 empty] | 0 | 632.7 | 22.4 | 30 | [8 empty] | 0 | [6 empty] | 1394.5 | 21.235 | 1.08 | 1.21 | 74.7285 | 0.5415 | 0.06 | 8.79
44217 | 1.583333 | [13 empty] | 0 | 632.7 | 22.4 | 30 | [8 empty] | 0 | [6 empty] | 1394.5 | 21.235 | 1.08 | 1.21 | 74.7285 | 0.5415 | 0.06 | 8.79
44217 | 1.625 | [13 empty] | 0 | 632.7 | 22.4 | 30 | [8 empty] | 0 | [6 empty] | 1394.5 | 21.235 | 1.08 | 1.21 | 74.7285 | 0.5415 | 0.06 | 8.79
44217 | 1.666667 | [13 empty] | 0 | 632.7 | 22.4 | 30 | [8 empty] | 0 | [6 empty] | 1394.5 | 21.235 | 1.08 | 1.21 | 74.7285 | 0.5415 | 0.06 | 8.79
44217 | 1.708333 | [13 empty] | 0 | 632.7 | 22.4 | 30 | [8 empty] | 0 | [6 empty] | 1394.5 | 21.235 | 1.08 | 1.21 | 74.7285 | 0.5415 | 0.06 | 8.79
44217 | 1.75 | [13 empty] | 0 | 632.7 | 22.4 | 30 | [8 empty] | 0 | [6 empty] | 1394.5 | 21.235 | 1.08 | 1.21 | 74.7285 | 0.5415 | 0.06 | 8.79
44217 | 1.791667 | [13 empty] | 0 | 632.7 | 22.4 | 30 | [8 empty] | 0 | [6 empty] | 1394.5 | 21.235 | 1.08 | 1.21 | 74.7285 | 0.5415 | 0.06 | 8.79
44217 | 1.833333 | [13 empty] | 0 | 632.7 | 22.4 | 30 | [8 empty] | 0 | [6 empty] | 1394.5 | 21.235 | 1.08 | 1.21 | 74.7285 | 0.5415 | 0.06 | 8.79
44217 | 1.875 | [13 empty] | 0 | 632.7 | 22.4 | 30 | [8 empty] | 0 | [6 empty] | 1394.5 | 21.235 | 1.08 | 1.21 | 74.7285 | 0.5415 | 0.06 | 8.79
44217 | 1.916667 | [13 empty] | 0 | 632.7 | 22.4 | 30 | [8 empty] | 0 | [6 empty] | 1394.5 | 21.235 | 1.08 | 1.21 | 74.7285 | 0.5415 | 0.06 | 8.79
44217 | 1.958333 | [13 empty] | 0 | 632.7 | 22.4 | 30 | [8 empty] | 0 | [6 empty] | 1394.5 | 21.235 | 1.08 | 1.21 | 74.7285 | 0.5415 | 0.06 | 8.79
44218 | 2 | [13 empty] | 0 | 211.4 | 23.7 | 0.0002 | [8 empty] | 6.2 | 14.87 | 239.97
44218 | 2.041667 | [13 empty] | 0 | 211.4 | 23.7 | 0.0002 | [8 empty] | 6.2 | 14.87 | 239.97
44218 | 2.083333 | [13 empty] | 0 | 211.4 | 23.7 | 0.0002 | [8 empty] | 6.2 | 14.87 | 239.97
44218 | 2.125 | [13 empty] | 0 | 211.4 | 23.7 | 0.0002 | [8 empty] | 6.2 | 14.87 | 239.97
44218 | 2.166667 | [13 empty] | 0 | 211.4 | 23.7 | 0.0002 | [8 empty] | 6.2 | 14.87 | 239.97
44218 | 2.208333 | [13 empty] | 0 | 211.4 | 23.7 | 0.0002 | [8 empty] | 6.2 | 14.87 | 239.97
44218 | 2.25 | [13 empty] | 0 | 211.4 | 23.7 | 0.0002 | [8 empty] | 6.2 | 14.87 | 239.97
44218 | 2.291667 | [13 empty] | 0 | 211.4 | 23.7 | 0.0002 | [8 empty] | 6.2 | 14.87 | 239.97
44218 | 2.333333 | [13 empty] | 0 | 211.4 | 23.7 | 0.0002 | [8 empty] | 6.2 | 14.87 | 239.97
44218 | 2.375 | [13 empty] | 0 | 211.4 | 23.7 | 0.0002 | [8 empty] | 6.2 | 14.87 | 239.97
44218 | 2.416667 | [13 empty] | 0 | 211.4 | 23.7 | 0.0002 | [8 empty] | 6.2 | 14.87 | 239.97
44218 | 2.458333 | [13 empty] | 0 | 211.4 | 23.7 | 0.0002 | [8 empty] | 6.2 | 14.87 | 239.97
44218 | 2.5 | [13 empty] | 0 | 211.4 | 23.7 | 0.0002 | [8 empty] | 6.2 | 14.87 | 239.97
44218 | 2.541667 | [13 empty] | 0 | 211.4 | 23.7 | 0.0002 | [8 empty] | 6.2 | 14.87 | 239.97
44218 | 2.583333 | [13 empty] | 0 | 211.4 | 23.7 | 0.0002 | [8 empty] | 6.2 | 14.87 | 239.97
44218 | 2.625 | [13 empty] | 0 | 211.4 | 23.7 | 0.0002 | [8 empty] | 6.2 | 14.87 | 239.97
44218 | 2.666667 | [13 empty] | 0 | 211.4 | 23.7 | 0.0002 | [8 empty] | 6.2 | 14.87 | 239.97
44218 | 2.708333 | [13 empty] | 0 | 211.4 | 23.7 | 0.0002 | [8 empty] | 6.2 | 14.87 | 239.97
44218 | 2.75 | [13 empty] | 0 | 211.4 | 23.7 | 0.0002 | [8 empty] | 6.2 | 14.87 | 239.97
44218 | 2.791667 | [13 empty] | 0 | 211.4 | 23.7 | 0.0002 | [8 empty] | 6.2 | 14.87 | 239.97
44218 | 2.833333 | [13 empty] | 0 | 211.4 | 23.7 | 0.0002 | [8 empty] | 6.2 | 14.87 | 239.97
44218 | 2.875 | [13 empty] | 0 | 211.4 | 23.7 | 0.0002 | [8 empty] | 6.2 | 14.87 | 239.97
44218 | 2.916667 | [13 empty] | 0 | 211.4 | 23.7 | 0.0002 | [8 empty] | 6.2 | 14.87 | 239.97
44218 | 2.958333 | [13 empty] | 0 | 211.4 | 23.7 | 0.0002 | [8 empty] | 6.2 | 14.87 | 239.97
44219 | 0 | [10 empty] | 17.74 | 44.22 | 6552.48 | 144.21 | 806.1 | 33.1 | 10 | 0.6 | 597.7 | 206 | 96 | 412.5 | 4100 | 7.441463 | 40.16458 | 6.43 | 144.21 | 2242.24 | 887 | 755 | 508 | 246 | 1348.167 | 21.24333 | 1.161667 | 1.165 | 74.57683 | 0.638 | 0.068 | 8.52 | 669 | -2.7 | 0
44219 | 0.04166667 | 2.055 | 13.265 | 39.84 | 0.46 | 23.195 | 1.8 | 6.451669 | 1.718814 | 0.5905993 | 13.195 | 20.955 | 44.71 | 658.97 | 144.21 | 806.1 | 33.1 | 10 | 0.6 | 789.9 | 286.9 | 110.3 | 476.1 | 4600 | 7.648696 | 45.16002 | 6.43 | 144.21 | 2242.24 | 890 | 729 | 471 | 249 | 1348.167 | 21.24333 | 1.161667 | 1.165 | 74.57683 | 0.638 | 0.068 | 8.52 | 590 | -2.6 | 0
44219 | 0.08333333 | 2.055 | 13.265 | 39.84 | 0.46 | 23.195 | 1.8 | 6.451669 | 1.718814 | 0.5905993 | 13.195 | 20.955 | 44.71 | 658.97 | 144.21 | 806.1 | 33.1 | 10 | 0.6 | 952 | 341.9 | 120.3 | 515.3 | 4900 | 7.782857 | 48.10997 | 6.43 | 144.21 | 2242.24 | 897 | 727 | 480 | 267 | 1348.167 | 21.24333 | 1.161667 | 1.165 | 74.57683 | 0.638 | 0.068 | 8.52 | 563 | -2.1 | 0
44219 | 0.125 | 2.055 | 13.265 | 39.84 | 0.46 | 23.195 | 1.8 | 6.451669 | 1.718814 | 0.5905993 | 13.195 | 20.955 | 44.71 | 658.97 | 144.21 | 806.1 | 33.1 | 10 | 0.6 | 788.2 | 286.4 | 110.2 | 474.9 | 5300 | 6.623774 | 52.82041 | 6.43 | 144.21 | 2242.24 | 938 | 710 | 506 | 269 | 1348.167 | 21.24333 | 1.161667 | 1.165 | 74.57683 | 0.638 | 0.068 | 8.52 | 551 | -3.1 | 0
44219 | 0.1666667 | 2.055 | 13.265 | 39.84 | 0.46 | 23.195 | 1.8 | 6.451669 | 1.718814 | 0.5905993 | 13.195 | 20.955 | 44.71 | 658.97 | 144.21 | 806.1 | 33.1 | 10 | 0.6 | 783.6 | 283.3 | 110.1 | 474.1 | 5600 | 6.259286 | 55.24862 | 6.43 | 144.21 | 2242.24 | 960 | 699 | 510 | 269 | 1348.167 | 21.24333 | 1.161667 | 1.165 | 74.57683 | 0.638 | 0.068 | 8.52 | 551 | -2.4 | 0
44219 | 0.2083333 | 2.055 | 13.265 | 39.84 | 0.46 | 23.195 | 1.8 | 6.451669 | 1.718814 | 0.5905993 | 13.195 | 20.955 | 44.71 | 658.97 | 144.21 | 806.1 | 33.1 | 10 | 0.57 | 953 | 336.9 | 120.2 | 510.5 | 5500 | 6.880364 | 55.58925 | 6.43 | 144.21 | 2242.24 | 944 | 711 | 521 | 276 | 1348.167 | 21.24333 | 1.161667 | 1.165 | 74.57683 | 0.638 | 0.068 | 8.52 | 557 | -3.1 | 0
44219 | 0.25 | 2.055 | 13.265 | 39.84 | 0.46 | 23.195 | 1.8 | 6.451669 | 1.718814 | 0.5905993 | 13.195 | 20.955 | 44.71 | 658.97 | 144.21 | 806.1 | 33.1 | 10 | 0.56 | 988.4 | 342.2 | 122.5 | 518.6 | 5400 | 7.123333 | 54.81677 | 6.43 | 144.21 | 2242.24 | 961 | 758 | 558 | 288 | 1348.167 | 21.24333 | 1.161667 | 1.165 | 74.57683 | 0.638 | 0.068 | 8.52 | 584 | -2.5 | 0
44219 | 0.2916667 | 2.055 | 13.265 | 39.84 | 0.46 | 23.195 | 1.8 | 6.451669 | 1.718814 | 0.5905993 | 13.195 | 20.955 | 44.71 | 658.97 | 144.21 | 806.1 | 33.1 | 10 | 0.56 | 1023.4 | 340.4 | 124.6 | 518.8 | 5500 | 7.018909 | 54.97801 | 6.43 | 144.21 | 2242.24 | 967 | 762 | 555 | 289 | 1348.167 | 21.24333 | 1.161667 | 1.165 | 74.57683 | 0.638 | 0.068 | 8.52 | 611 | -3.9 | 0
44219 | 0.3333333 | 2.055 | 13.265 | 39.84 | 0.46 | 23.195 | 1.8 | 6.451669 | 1.718814 | 0.5905993 | 13.195 | 20.955 | 44.71 | 658.97 | 144.21 | 806.1 | 33.1 | 10 | 0.56 | 995.8 | 337.7 | 122.7 | 515.5 | 5400 | 7.091111 | 53.32807 | 6.43 | 144.21 | 2242.24 | 973 | 777 | 567 | 293 | 1348.167 | 21.24333 | 1.161667 | 1.165 | 74.57683 | 0.638 | 0.068 | 8.52 | 608 | -3.3 | 0
44219 | 0.375 | 2.065 | 13.37 | 40.865 | 0.53 | 23.42 | 2.06 | 6.478818 | 1.745663 | 0.5830393 | 10.85 | 20.155 | 46.66 | 6856.05 | 144.21 | 806.1 | 33.1 | 10 | 0.56 | 999.4 | 336.6 | 122.8 | 514.5 | 5400 | 7.081111 | 53.4019 | 6.43 | 144.21 | 2242.24 | 970 | 792 | 607 | 301 | 1348.167 | 21.24333 | 1.161667 | 1.165 | 74.57683 | 0.638 | 0.068 | 8.52 | 596 | -2.9 | 0
44219 | 0.4166667 | 2.065 | 13.37 | 40.865 | 0.53 | 23.42 | 2.06 | 6.478818 | 1.745663 | 0.5830393 | 10.85 | 20.155 | 46.66 | 6856.05 | 144.21 | 806.1 | 33.1 | 10 | 0.5 | 854.5 | 337.8 | 123 | 513 | 4800 | 7.95 | 49.90124 | 6.43 | 144.21 | 2242.24 | 941 | 797 | 596 | 295 | 1348.167 | 21.24333 | 1.161667 | 1.165 | 74.57683 | 0.638 | 0.068 | 8.52 | 608 | -3 | 0
44219 | 0.4583333 | 2.065 | 13.37 | 40.865 | 0.53 | 23.42 | 2.06 | 6.478818 | 1.745663 | 0.5830393 | 10.85 | 20.155 | 46.66 | 6856.05 | 144.21 | 806.1 | 33.1 | 10 | 0.5 | 635.2 | 254.4 | 106.5 | 450.2 | 4300 | 7.767907 | 47.35161 | 6.43 | 144.21 | 2242.24 | 901 | 792 | 867 | 277 | 1348.167 | 21.24333 | 1.161667 | 1.165 | 74.57683 | 0.638 | 0.068 | 8.52 | 614 | -4.8 | 0
44219 | 0.5 | 2.065 | 13.37 | 40.865 | 0.53 | 23.42 | 2.06 | 6.478818 | 1.745663 | 0.5830393 | 10.85 | 20.155 | 46.66 | 6856.05 | 144.21 | 806.1 | 33.1 | 10 | 0.46 | 727.4 | 309 | 114.1 | 488.8 | 4000 | 9.0435 | 49.40101 | 6.43 | 144.21 | 2242.24 | 892 | 778 | 551 | 269 | 1348.167 | 21.24333 | 1.161667 | 1.165 | 74.57683 | 0.638 | 0.068 | 8.52 | 591 | -2.7 | 0
44219 | 0.5416667 | 2.065 | 13.37 | 40.865 | 0.53 | 23.42 | 2.06 | 6.478818 | 1.745663 | 0.5830393 | 10.85 | 20.155 | 46.66 | 6856.05 | 144.21 | 806.1 | 33.1 | 10 | 0.46 | 680 | 287.2 | 110.6 | 474.1 | 4300 | 8.158605 | 53.12577 | 6.43 | 144.21 | 2242.24 | 908 | 776 | 522 | 270 | 1348.167 | 21.24333 | 1.161667 | 1.165 | 74.57683 | 0.638 | 0.068 | 8.52 | 597 | -4.7 | 0
44219 | 0.5833333 | 2.065 | 13.37 | 40.865 | 0.53 | 23.42 | 2.06 | 6.478818 | 1.745663 | 0.5830393 | 10.85 | 20.155 | 46.66 | 6856.05 | 144.21 | 806.1 | 33.1 | 10 | 0.46 | 444.7 | 184.4 | 89.7 | 388.6 | 4000 | 7.1745 | 51.11168 | 6.43 | 144.21 | 2242.24 | 876 | 825 | 572 | 269 | 1348.167 | 21.24333 | 1.161667 | 1.165 | 74.57683 | 0.638 | 0.068 | 8.52 | 590 | -2.8 | 0
44219 | 0.625 | 2.065 | 13.37 | 40.865 | 0.53 | 23.42 | 2.06 | 6.478818 | 1.745663 | 0.5830393 | 10.85 | 20.155 | 46.66 | 6856.05 | 144.21 | 806.1 | 33.1 | 10 | 0.46 | 535.2 | 229.3 | 98.7 | 426.8 | 3900 | 8.084615 | 48.67091 | 6.43 | 144.21 | 2242.24 | 867 | 763 | 538 | 262 | 1348.167 | 21.24333 | 1.161667 | 1.165 | 74.57683 | 0.638 | 0.068 | 8.52 | 697 | -3.5 | 0
44219 | 0.6666667 | 2.065 | 13.37 | 40.865 | 0.53 | 23.42 | 2.06 | 6.478818 | 1.745663 | 0.5830393 | 10.85 | 20.155 | 46.66 | 6856.05 | 144.21 | 806.1 | 33.1 | 10 | 0.5 | 557.3 | 238 | 100.6 | 434.9 | 4100 | 7.836585 | 50.20818 | 6.43 | 144.21 | 2242.24 | 891 | 797 | 551 | 267 | 1348.167 | 21.24333 | 1.161667 | 1.165 | 74.57683 | 0.638 | 0.068 | 8.52 | 614 | -3 | 0
44219 | 0.7083333 | 2.025 | 15.335 | 36.645 | 0.57 | 21.325 | 3.13 | 7.572709 | 1.723282 | 0.5936731 | 9.725 | 12.505 | 43.66 | 6673.03 | 144.21 | 806.1 | 33.1 | 10 | 0.6 | 657.2 | 277.7 | 108.6 | 466.8 | 4400 | 7.846364 | 48.07167 | 6.43 | 144.21 | 2242.24 | 935 | 807 | 580 | 282 | 1348.167 | 21.24333 | 1.161667 | 1.165 | 74.57683 | 0.638 | 0.068 | 8.52 | 622 | -4.1 | 0
44219 | 0.75 | 2.025 | 15.335 | 36.645 | 0.57 | 21.325 | 3.13 | 7.572709 | 1.723282 | 0.5936731 | 9.725 | 12.505 | 43.66 | 6673.03 | 144.21 | 806.1 | 33.1 | 10 | 0.6 | 705.8 | 296.6 | 112.7 | 482.5 | 4800 | 7.44 | 48.61252 | 6.43 | 144.21 | 2242.24 | 944 | 808 | 593 | 294 | 1348.167 | 21.24333 | 1.161667 | 1.165 | 74.57683 | 0.638 | 0.068 | 8.52 | 636 | -4.2 | 0
44219 | 0.7916667 | 2.025 | 15.335 | 36.645 | 0.57 | 21.325 | 3.13 | 7.572709 | 1.723282 | 0.5936731 | 9.725 | 12.505 | 43.66 | 6673.03 | 144.21 | 806.1 | 33.1 | 10 | 0.6 | 706.6 | 299.6 | 112.7 | 482.4 | 4800 | 7.43875 | 49.10988 | 6.43 | 144.21 | 2242.24 | 955 | 803 | 580 | 294 | 1348.167 | 21.24333 | 1.161667 | 1.165 | 74.57683 | 0.638 | 0.068 | 8.52 | 622 | -4.8 | 0
44219 | 0.8333333 | 2.025 | 15.335 | 36.645 | 0.57 | 21.325 | 3.13 | 7.572709 | 1.723282 | 0.5936731 | 9.725 | 12.505 | 43.66 | 6673.03 | 144.21 | 806.1 | 33.1 | 10 | 0.6 | 705.8 | 299.9 | 112.9 | 482.7 | 4800 | 7.445 | 48.77058 | 6.43 | 144.21 | 2242.24 | 941 | 827 | 610 | 301 | 1348.167 | 21.24333 | 1.161667 | 1.165 | 74.57683 | 0.638 | 0.068 | 8.52 | 604 | -3.5 | 0
44219 | 0.875 | 2.025 | 15.335 | 36.645 | 0.57 | 21.325 | 3.13 | 7.572709 | 1.723282 | 0.5936731 | 9.725 | 12.505 | 43.66 | 6673.03 | 144.21 | 806.1 | 33.1 | 10 | 0.5 | 683 | 298.8 | 111.1 | 482.8 | 4600 | 7.746522 | 48.47208 | 6.43 | 144.21 | 2242.24 | 945 | 811 | 580 | 293 | 1348.167 | 21.24333 | 1.161667 | 1.165 | 74.57683 | 0.638 | 0.068 | 8.52 | 620 | -4 | 0
44219 | 0.9166667 | 2.025 | 15.335 | 36.645 | 0.57 | 21.325 | 3.13 | 7.572709 | 1.723282 | 0.5936731 | 9.725 | 12.505 | 43.66 | 6673.03 | 144.21 | 806.1 | 33.1 | 10 | 0.5 | 647.9 | 277.3 | 108.3 | 466.4 | 4300 | 8.01907 | 52.56081 | 6.43 | 144.21 | 2242.24 | 931 | 815 | 586 | 283 | 1348.167 | 21.24333 | 1.161667 | 1.165 | 74.57683 | 0.638 | 0.068 | 8.52 | 629 | -3 | 0
44219 | 0.9583333 | 2.025 | 15.335 | 36.645 | 0.57 | 21.325 | 3.13 | 7.572709 | 1.723282 | 0.5936731 | 9.725 | 12.505 | 43.66 | 6673.03 | 144.21 | 806.1 | 33.1 | 10 | 0.5 | 654.4 | 277.7 | 108.8 | 466.6 | 4200 | 8.22 | 50.73689 | 6.43 | 144.21 | 2242.24 | 903 | 800 | 569 | 286 | 1348.167 | 21.24333 | 1.161667 | 1.165 | 74.57683 | 0.638 | 0.068 | 8.52 | 627 | -3.2 | 0
44220 | 0 | 2.025 | 15.335 | 36.645 | 0.57 | 21.325 | 3.13 | 7.572709 | 1.723282 | 0.5936731 | 9.725 | 12.505 | 43.66 | 6673.03 | 134.23 | 786.3 | 24.1 | 40 | 0.49 | 654.2 | 275.9 | 108.5 | 466.9 | 4300 | 8.028837 | 52.09595 | 6.42 | 134.23 | 2089.62 | 904 | 795 | 538 | 282 | 1374.5 | 21.17333 | 1.188333 | 1.158333 | 74.65683 | 0.6148333 | 0.06666667 | 9.256667 | 597 | -3.3 | 0
44220 | 0.04166667 | 2.03 | 14.435 | 39.175 | 0.62 | 21.52 | 2.675 | 7.103429 | 1.823258 | 0.5616295 | 10.53 | 21.54 | 43.2 | 6656.34 | 134.23 | 786.3 | 24.1 | 40 | 0.49 | 652 | 279.1 | 108.5 | 466.3 | 4200 | 8.211429 | 51.20078 | 6.42 | 134.23 | 2089.62 | 901 | 777 | 540 | 269 | 1374.5 | 21.17333 | 1.188333 | 1.158333 | 74.65683 | 0.6148333 | 0.06666667 | 9.256667 | 595 | -3.9 | 0.63
44220 | 0.08333333 | 2.03 | 14.435 | 39.175 | 0.62 | 21.52 | 2.675 | 7.103429 | 1.823258 | 0.5616295 | 10.53 | 21.54 | 43.2 | 6656.34 | 134.23 | 786.3 | 24.1 | 40 | 0.49 | 628 | 267.4 | 106.4 | 459.6 | 4300 | 7.897674 | 53.47594 | 6.42 | 134.23 | 2089.62 | 932 | 800 | 546 | 273 | 1374.5 | 21.17333 | 1.188333 | 1.158333 | 74.65683 | 0.6148333 | 0.06666667 | 9.256667 | 648 | -3.3 | 0.63
44220 | 0.125 | 2.03 | 14.435 | 39.175 | 0.62 | 21.52 | 2.675 | 7.103429 | 1.823258 | 0.5616295 | 10.53 | 21.54 | 43.2 | 6656.34 | 134.23 | 786.3 | 24.1 | 40 | 0.49 | 627.8 | 266.3 | 106.9 | 458.4 | 4300 | 7.887907 | 53.95232 | 6.42 | 134.23 | 2089.62 | 911 | 798 | 559 | 274 | 1374.5 | 21.17333 | 1.188333 | 1.158333 | 74.65683 | 0.6148333 | 0.06666667 | 9.256667 | 640 | -3.2 | 0.66
44220 | 0.1666667 | 2.03 | 14.435 | 39.175 | 0.62 | 21.52 | 2.675 | 7.103429 | 1.823258 | 0.5616295 | 10.53 | 21.54 | 43.2 | 6656.34 | 134.23 | 786.3 | 24.1 | 40 | 0.49 | 628.7 | 266.4 | 106.7 | 458.6 | 4300 | 7.887907 | 54.14253 | 6.42 | 134.23 | 2089.62 | 923 | 776 | 528 | 270 | 1374.5 | 21.17333 | 1.188333 | 1.158333 | 74.65683 | 0.6148333 | 0.06666667 | 9.256667 | 631 | -3.6 | 0.66
44220 | 0.2083333 | 2.03 | 14.435 | 39.175 | 0.62 | 21.52 | 2.675 | 7.103429 | 1.823258 | 0.5616295 | 10.53 | 21.54 | 43.2 | 6656.34 | 134.23 | 786.3 | 24.1 | 40 | 0.49 | 630.5 | 266.4 | 106.7 | 458.1 | 4400 | 7.701818 | 55.17241 | 6.42 | 134.23 | 2089.62 | 954 | 821 | 594 | 287 | 1374.5 | 21.17333 | 1.188333 | 1.158333 | 74.65683 | 0.6148333 | 0.06666667 | 9.256667 | 665 | -3.5 | 0.64
44220 | 0.25 | 2.03 | 14.435 | 39.175 | 0.62 | 21.52 | 2.675 | 7.103429 | 1.823258 | 0.5616295 | 10.53 | 21.54 | 43.2 | 6656.34 | 134.23 | 786.3 | 24.1 | 40 | 0.49 | 627.3 | 266 | 106.6 | 457.6 | 4300 | 7.872558 | 53.29037 | 6.42 | 134.23 | 2089.62 | 936 | 800 | 577 | 281 | 1374.5 | 21.17333 | 1.188333 | 1.158333 | 74.65683 | 0.6148333 | 0.06666667 | 9.256667 | 689 | -3.6 | 0.64
44220 | 0.2916667 | 2.03 | 14.435 | 39.175 | 0.62 | 21.52 | 2.675 | 7.103429 | 1.823258 | 0.5616295 | 10.53 | 21.54 | 43.2 | 6656.34 | 134.23 | 786.3 | 24.1 | 40 | 0.49 | 631.3 | 267.1 | 106.7 | 458.6 | 4300 | 7.887907 | 53.1389 | 6.42 | 134.23 | 2089.62 | 946 | 815 | 570 | 276 | 1374.5 | 21.17333 | 1.188333 | 1.158333 | 74.65683 | 0.6148333 | 0.06666667 | 9.256667 | 660 | -2.7 | 0.68
44220 | 0.3333333 | 2.03 | 14.435 | 39.175 | 0.62 | 21.52 | 2.675 | 7.103429 | 1.823258 | 0.5616295 | 10.53 | 21.54 | 43.2 | 6656.34 | 134.23 | 786.3 | 24.1 | 40 | 0.49 | 634.4 | 268.5 | 106.7 | 459.6 | 4100 | 8.287317 | 50.68612 | 6.42 | 134.23 | 2089.62 | 932 | 797 | 551 | 269 | 1374.5 | 21.17333 | 1.188333 | 1.158333 | 74.65683 | 0.6148333 | 0.06666667 | 9.256667 | 672 | -2.5 | 0.68
44220 | 0.375 | 2.07 | 15.505 | 37.615 | 0.51 | 20.935 | 2.93 | 7.491014 | 1.800052 | 0.5667494 | 10.71 | 20.375 | 39.92 | 6338.74 | 134.23 | 786.3 | 24.1 | 40 | 0.49 | 574.9 | 245 | 102 | 440 | 4200 | 7.742857 | 51.24451 | 6.42 | 134.23 | 2089.62 | 933 | 783 | 529 | 266 | 1374.5 | 21.17333 | 1.188333 | 1.158333 | 74.65683 | 0.6148333 | 0.06666667 | 9.256667 | 674 | -2.9 | 0
44220 | 0.4166667 | 2.07 | 15.505 | 37.615 | 0.51 | 20.935 | 2.93 | 7.491014 | 1.800052 | 0.5667494 | 10.71 | 20.375 | 39.92 | 6338.74 | 134.23 | 786.3 | 24.1 | 40 | 0.49 | 596.2 | 249.9 | 103.3 | 446.2 | 4200 | 7.85 | 51.87106 | 6.42 | 134.23 | 2089.62 | 908 | 771 | 529 | 269 | 1374.5 | 21.17333 | 1.188333 | 1.158333 | 74.65683 | 0.6148333 | 0.06666667 | 9.256667 | 628 | -3.7 | 0
44220 | 0.4583333 | 2.07 | 15.505 | 37.615 | 0.51 | 20.935 | 2.93 | 7.491014 | 1.800052 | 0.5667494 | 10.71 | 20.375 | 39.92 | 6338.74 | 134.23 | 786.3 | 24.1 | 40 | 0.51 | 597.7 | 250.6 | 103.3 | 445.9 | 4400 | 7.489091 | 52.05868 | 6.42 | 134.23 | 2089.62 | 932 | 772 | 532 | 276 | 1374.5 | 21.17333 | 1.188333 | 1.158333 | 74.65683 | 0.6148333 | 0.06666667 | 9.256667 | 638 | -3.1 | 0
44220 | 0.5 | 2.07 | 15.505 | 37.615 | 0.51 | 20.935 | 2.93 | 7.491014 | 1.800052 | 0.5667494 | 10.71 | 20.375 | 39.92 | 6338.74 | 134.23 | 786.3 | 24.1 | 40 | 0.52 | 670.3 | 283.4 | 109.9 | 471.7 | 4400 | 7.930909 | 47.94073 | 6.42 | 134.23 | 2089.62 | 926 | 754 | 539 | 267 | 1374.5 | 21.17333 | 1.188333 | 1.158333 | 74.65683 | 0.6148333 | 0.06666667 | 9.256667 | 608 | -4.3 | 0
44220 | 0.5416667 | 2.07 | 15.505 | 37.615 | 0.51 | 20.935 | 2.93 | 7.491014 | 1.800052 | 0.5667494 | 10.71 | 20.375 | 39.92 | 6338.74 | 134.23 | 786.3 | 24.1 | 40 | 0.58 | 724.4 | 313 | 114.1 | 496 | 4800 | 7.62625 | 47.96163 | 6.42 | 134.23 | 2089.62 | 950 | 759 | 522 | 259 | 1374.5 | 21.17333 | 1.188333 | 1.158333 | 74.65683 | 0.6148333 | 0.06666667 | 9.256667 | 609 | -3.8 | 0
44220 | 0.5833333 | 2.07 | 15.505 | 37.615 | 0.51 | 20.935 | 2.93 | 7.491014 | 1.800052 | 0.5667494 | 10.71 | 20.375 | 39.92 | 6338.74 | 134.23 | 786.3 | 24.1 | 40 | 0.58 | 803.3 | 331.3 | 120.2 | 503.5 | 4900 | 7.637143 | 49.80687 | 6.42 | 134.23 | 2089.62 | 935 | 711 | 514 | 264 | 1374.5 | 21.17333 | 1.188333 | 1.158333 | 74.65683 | 0.6148333 | 0.06666667 | 9.256667 | 610 | -3.8 | 0
44220 | 0.625 | 2.07 | 15.505 | 37.615 | 0.51 | 20.935 | 2.93 | 7.491014 | 1.800052 | 0.5667494 | 10.71 | 20.375 | 39.92 | 6338.74 | 134.23 | 786.3 | 24.1 | 40 | 0.58 | 830.4 | 331.7 | 121.9 | 510.5 | 5000 | 7.5888 | 49.47556 | 6.42 | 134.23 | 2089.62 | 952 | 730 | 514 | 277 | 1374.5 | 21.17333 | 1.188333 | 1.158333 | 74.65683 | 0.6148333 | 0.06666667 | 9.256667 | 581 | -3.2 | 0
44220 | 0.6666667 | 2.07 | 15.505 | 37.615 | 0.51 | 20.935 | 2.93 | 7.491014 | 1.800052 | 0.5667494 | 10.71 | 20.375 | 39.92 | 6338.74 | 134.23 | 786.3 | 24.1 | 40 | 0.58 | 866.1 | 332.3 | 124 | 510.4 | 5100 | 7.463529 | 50.26116 | 6.42 | 134.23 | 2089.62 | 959 | 747 | 567 | 288 | 1374.5 | 21.17333 | 1.188333 | 1.158333 | 74.65683 | 0.6148333 | 0.06666667 | 9.256667 | 614 | -2.7 | 0
44220 | 0.7083333 | 2.07 | 15.505 | 37.615 | 0.51 | 20.935 | 2.93 | 7.491014 | 1.800052 | 0.5667494 | 10.155 | 21.675 | 45 | 6747.61 | 134.23 | 786.3 | 24.1 | 40 | 0.58 | 861.6 | 333.8 | 124.1 | 511.7 | 5100 | 7.48 | 48.35957 | 6.42 | 134.23 | 2089.62 | 953 | 787 | 571 | 291 | 1374.5 | 21.17333 | 1.188333 | 1.158333 | 74.65683 | 0.6148333 | 0.06666667 | 9.256667 | 612 | -3.3 | 0
44220 | 0.75 | 2.07 | 15.505 | 37.615 | 0.51 | 20.935 | 2.93 | 7.491014 | 1.800052 | 0.5667494 | 10.155 | 21.675 | 45 | 6747.61 | 134.23 | 786.3 | 24.1 | 40 | 0.57 | 863.2 | 334.8 | 124.3 | 512 | 5100 | 7.485882 | 49.77552 | 6.42 | 134.23 | 2089.62 | 952 | 785 | 578 | 295 | 1374.5 | 21.17333 | 1.188333 | 1.158333 | 74.65683 | 0.6148333 | 0.06666667 | 9.256667 | 611 | -3.8 | 0
44220 | 0.7916667 | 2.07 | 15.505 | 37.615 | 0.51 | 20.935 | 2.93 | 7.491014 | 1.800052 | 0.5667494 | 10.155 | 21.675 | 45 | 6747.61 | 134.23 | 786.3 | 24.1 | 40 | 0.57 | 836.2 | 337.7 | 122.2 | 509.3 | 5000 | 7.578 | 49.48535 | 6.42 | 134.23 | 2089.62 | 919 | 795 | 592 | 300 | 1374.5 | 21.17333 | 1.188333 | 1.158333 | 74.65683 | 0.6148333 | 0.06666667 | 9.256667 | 602 | -3.7 | 0
44220 | 0.8333333 | 2.07 | 15.505 | 37.615 | 0.51 | 20.935 | 2.93 | 7.491014 | 1.800052 | 0.5667494 | 10.155 | 21.675 | 45 | 6747.61 | 134.23 | 786.3 | 24.1 | 40 | 0.4 | 318.6 | 173.6 | 76.3 | 378.2 | 2800 | 9.739286 | 83.33333 | 6.42 | 134.23 | 2089.62 | 662 | 550 | 429 | 236 | 1374.5 | 21.17333 | 1.188333 | 1.158333 | 74.65683 | 0.6148333 | 0.06666667 | 9.256667 | 590 | -3.5 | 0
44220 | 0.875 | 2.07 | 15.505 | 37.615 | 0.51 | 20.935 | 2.93 | 7.491014 | 1.800052 | 0.5667494 | 10.155 | 21.675 | 45 | 6747.61 | 134.23 | 786.3 | 24.1 | 40 | 0.49 | 763.4 | 329.2 | 117.1 | 504.9 | 4200 | 8.885714 | 53.21845 | 6.42 | 134.23 | 2089.62 | 875 | 753 | 473 | 254 | 1374.5 | 21.17333 | 1.188333 | 1.158333 | 74.65683 | 0.6148333 | 0.06666667 | 9.256667 | 551 | -4 | 0
44220 | 0.9166667 | 2.07 | 15.505 | 37.615 | 0.51 | 20.935 | 2.93 | 7.491014 | 1.800052 | 0.5667494 | 10.155 | 21.675 | 45 | 6747.61 | 134.23 | 786.3 | 24.1 | 40 | 0.57 | 868.8 | 338.3 | 125.2 | 512.6 | 5000 | 7.6536 | 49.9002 | 6.42 | 134.23 | 2089.62 | 952 | 791 | 541 | 281 | 1374.5 | 21.17333 | 1.188333 | 1.158333 | 74.65683 | 0.6148333 | 0.06666667 | 9.256667 | 585 | -3.4 | 0
44220 | 0.9583333 | 2.07 | 15.505 | 37.615 | 0.51 | 20.935 | 2.93 | 7.491014 | 1.800052 | 0.5667494 | 10.155 | 21.675 | 45 | 6747.61 | 134.23 | 786.3 | 24.1 | 40 | 0.57 | 745 | 325.8 | 115.3 | 503.1 | 5000 | 7.4208 | 49.32426 | 6.42 | 134.23 | 2089.62 | 957 | 817 | 590 | 297 | 1374.5 | 21.17333 | 1.188333 | 1.158333 | 74.65683 | 0.6148333 | 0.06666667 | 9.256667 | 640 | -2.7 | 0
44221 | 0 | 2.07 | 15.505 | 37.615 | 0.51 | 20.935 | 2.93 | 7.491014 | 1.800052 | 0.5667494 | 10.155 | 21.675 | 45 | 6747.61 | 150.3 | 800.6 | 23.4 | 40 | 0.56 | 634 | 267.4 | 107 | 460.1 | 4400 | 7.733182 | 43.4525 | 6.37 | 150.3 | 2358.93 | 939 | 804 | 569 | 282 | 1391.25 | 21.3375 | 1.17 | 1.17 | 74.517 | 0.57 | 0.06333333 | 9.931667 | 613 | -2.4 | 0
44221 | 0.04166667 | 1.97 | 15.005 | 36.3 | 0.575 | 22.285 | 2.925 | 7.624157 | 1.629583 | 0.6250332 | 10.25 | 18.815 | 42.59 | 6631.54 | 150.3 | 800.6 | 23.4 | 40 | 0.56 | 639.2 | 268 | 107 | 459.9 | 4400 | 7.730455 | 44.0132 | 6.37 | 150.3 | 2358.93 | 947 | 789 | 550 | 274 | 1391.25 | 21.3375 | 1.17 | 1.17 | 74.517 | 0.57 | 0.06333333 | 9.931667 | 618 | -2.4 | 0
44221 | 0.08333333 | 1.97 | 15.005 | 36.3 | 0.575 | 22.285 | 2.925 | 7.624157 | 1.629583 | 0.6250332 | 10.25 | 18.815 | 42.59 | 6631.54 | 150.3 | 800.6 | 23.4 | 40 | 0.56 | 636.9 | 268 | 107.2 | 459 | 4700 | 7.228085 | 47.16508 | 6.37 | 150.3 | 2358.93 | 952 | 775 | 529 | 283 | 1391.25 | 21.3375 | 1.17 | 1.17 | 74.517 | 0.57 | 0.06333333 | 9.931667 | 599 | -4.1 | 0
44221 | 0.125 | 1.97 | 15.005 | 36.3 | 0.575 | 22.285 | 2.925 | 7.624157 | 1.629583 | 0.6250332 | 10.25 | 18.815 | 42.59 | 6631.54 | 150.3 | 800.6 | 23.4 | 40 | 0.56 | 700.7 | 301.9 | 112.4 | 480.9 | 4800 | 7.41625 | 47.88985 | 6.37 | 150.3 | 2358.93 | 941 | 776 | 549 | 284 | 1391.25 | 21.3375 | 1.17 | 1.17 | 74.517 | 0.57 | 0.06333333 | 9.931667 | 566 | -3.3 | 0
44221 | 0.1666667 | 1.97 | 15.005 | 36.3 | 0.575 | 22.285 | 2.925 | 7.624157 | 1.629583 | 0.6250332 | 10.25 | 18.815 | 42.59 | 6631.54 | 150.3 | 800.6 | 23.4 | 40 | 0.56 | 710 | 303 | 113 | 484 | 5100 | 7.023529 | 50.83225 | 6.37 | 150.3 | 2358.93 | 967 | 785 | 562 | 292 | 1391.25 | 21.3375 | 1.17 | 1.17 | 74.517 | 0.57 | 0.06333333 | 9.931667 | 606 | -3.1 | 0
44221 | 0.2083333 | 1.97 | 15.005 | 36.3 | 0.575 | 22.285 | 2.925 | 7.624157 | 1.629583 | 0.6250332 | 10.25 | 18.815 | 42.59 | 6631.54 | 150.3 | 800.6 | 23.4 | 40 | 0.56 | 684 | 292 | 111 | 476 | 5000 | 7.044 | 49.94007 | 6.37 | 150.3 | 2358.93 | 962 | 796 | 565 | 295 | 1391.25 | 21.3375 | 1.17 | 1.17 | 74.517 | 0.57 | 0.06333333 | 9.931667 | 605 | -2.5 | 0
44221 | 0.25 | 1.97 | 15.005 | 36.3 | 0.575 | 22.285 | 2.925 | 7.624157 | 1.629583 | 0.6250332 | 10.25 | 18.815 | 42.59 | 6631.54 | 150.3 | 800.6 | 23.4 | 40 | 0.56 | 660 | 278 | 109 | 467 | 4700 | 7.353191 | 46.89683 | 6.37 | 150.3 | 2358.93 | 951 | 798 | 561 | 291 | 1391.25 | 21.3375 | 1.17 | 1.17 | 74.517 | 0.57 | 0.06333333 | 9.931667 | 594 | -3 | 0
44221 | 0.2916667 | 1.97 | 15.005 | 36.3 | 0.575 | 22.285 | 2.925 | 7.624157 | 1.629583 | 0.6250332 | 10.25 | 18.815 | 42.59 | 6631.54 | 150.3 | 800.6 | 23.4 | 40 | 0.56 | 680 | 292 | 110.9 | 475 | 4500 | 7.812 | 45.61581 | 6.37 | 150.3 | 2358.93 | 949 | 788 | 558 | 286 | 1391.25 | 21.3375 | 1.17 | 1.17 | 74.517 | 0.57 | 0.06333333 | 9.931667 | 590 | -3.1 | 0
44221 | 0.3333333 | 1.97 | 15.005 | 36.3 | 0.575 | 22.285 | 2.925 | 7.624157 | 1.629583 | 0.6250332 | 10.25 | 18.815 | 42.59 | 6631.54 | 150.3 | 800.6 | 23.4 | 40 | 0.6 | 685.6 | 293.8 | 111 | 476.4 | 4600 | 7.661739 | 45.34253 | 6.37 | 150.3 | 2358.93 | 959 | 776 | 561 | 283 | 1391.25 | 21.3375 | 1.17 | 1.17 | 74.517 | 0.57 | 0.06333333 | 9.931667 | 591 | -2.7 | 0
44221 | 0.375 | 2.075 | 15.395 | 36.64 | 0.59 | 21.74 | 3.13 | 7.419926 | 1.68636 | 0.6048758 | 9.58 | 19.64 | 44.18 | 6643.46 | 150.3 | 800.6 | 23.4 | 40 | 0.6 | 766.9 | 337 | 117.3 | 506.2 | 5000 | 7.482 | 48.40271 | 6.37 | 150.3 | 2358.93 | 958 | 780 | 571 | 301 | 1391.25 | 21.3375 | 1.17 | 1.17 | 74.517 | 0.57 | 0.06333333 | 9.931667 | 588 | -3.3 | 0
44221 | 0.4166667 | 2.075 | 15.395 | 36.64 | 0.59 | 21.74 | 3.13 | 7.419926 | 1.68636 | 0.6048758 | 9.58 | 19.64 | 44.18 | 6643.46 | 150.3 | 800.6 | 23.4 | 40 | 0.6 | 787.8 | 334.7 | 118.9 | 512 | 4900 | 7.725306 | 47.98746 | 6.37 | 150.3 | 2358.93 | 957 | 779 | 566 | 294 | 1391.25 | 21.3375 | 1.17 | 1.17 | 74.517 | 0.57 | 0.06333333 | 9.931667 | 586 | -1.9 | 0
44221 | 0.4583333 | 2.075 | 15.395 | 36.64 | 0.59 | 21.74 | 3.13 | 7.419926 | 1.68636 | 0.6048758 | 9.58 | 19.64 | 44.18 | 6643.46 | 150.3 | 800.6 | 23.4 | 40 | 0.6 | 796.3 | 337.7 | 119.2 | 512.8 | 5100 | 7.435294 | 49.47614 | 6.37 | 150.3 | 2358.93 | 957 | 776 | 557 | 294 | 1391.25 | 21.3375 | 1.17 | 1.17 | 74.517 | 0.57 | 0.06333333 | 9.931667 | 578 | -4.2 | 0
44221 | 0.5 | 2.075 | 15.395 | 36.64 | 0.59 | 21.74 | 3.13 | 7.419926 | 1.68636 | 0.6048758 | 9.58 | 19.64 | 44.18 | 6643.46 | 150.3 | 800.6 | 23.4 | 40 | [8 empty] | 6.37 | 150.3 | 2358.93 |  |  |  |  | 1391.25 | 21.3375 | 1.17 | 1.17 | 74.517 | 0.57 | 0.06333333 | 9.931667 |  |  | 0
44221 | 0.5416667 | 2.075 | 15.395 | 36.64 | 0.59 | 21.74 | 3.13 | 7.419926 | 1.68636 | 0.6048758 | 9.58 | 19.64 | 44.18 | 6643.46 | 150.3 | 800.6 | 23.4 | 40 | 0.4 | 397.5 | 163.5 | 83.8 | 365.9 | 3400 | 7.935882 | 47.28132 | 6.37 | 150.3 | 2358.93 | 853 | 718 | 456 | 240 | 1391.25 | 21.3375 | 1.17 | 1.17 | 74.517 | 0.57 | 0.06333333 | 9.931667 | 607 | -2.6 | 0
44221 | 0.5833333 | 2.075 | 15.395 | 36.64 | 0.59 | 21.74 | 3.13 | 7.419926 | 1.68636 | 0.6048758 | 9.58 | 19.64 | 44.18 | 6643.46 | 150.3 | 800.6 | 23.4 | 40 | 0.54 | 529.5 | 238.1 | 97.8 | 434.4 | 4200 | 7.602857 | 46.92213 | 6.37 | 150.3 | 2358.93 | 928 | 760 | 540 | 263 | 1391.25 | 21.3375 | 1.17 | 1.17 | 74.517 | 0.57 | 0.06333333 | 9.931667 | 614 | -2.8 | 0
44221 | 0.625 | 2.075 | 15.395 | 36.64 | 0.59 | 21.74 | 3.13 | 7.419926 | 1.68636 | 0.6048758 | 9.58 | 19.64 | 44.18 | 6643.46 | 150.3 | 800.6 | 23.4 | 40 | 0.59 | 595.5 | 265.4 | 103.8 | 457.8 | 4600 | 7.325217 | 45.70293 | 6.37 | 150.3 | 2358.93 | 947 | 764 | 593 | 268 | 1391.25 | 21.3375 | 1.17 | 1.17 | 74.517 | 0.57 | 0.06333333 | 9.931667 | 617 | -3.9 | 0
44221 | 0.6666667 | 2.075 | 15.395 | 36.64 | 0.59 | 21.74 | 3.13 | 7.419926 | 1.68636 | 0.6048758 | 9.58 | 19.64 | 44.18 | 6643.46 | 150.3 | 800.6 | 23.4 | 40 | 0.6 | 600.2 | 267.9 | 103.8 | 457.8 | 4800 | 7.02 | 44.28044 | 6.37 | 150.3 | 2358.93 | 942 | 768 | 545 | 278 | 1391.25 | 21.3375 | 1.17 | 1.17 | 74.517 | 0.57 | 0.06333333 | 9.931667 | 597 | -2.9 | 0
44221 | 0.7083333 | 2.095 | 15.565 | 36.78 | 0.56 | 21.725 | 3.045 | 7.429528 | 1.69459 | 0.601825 | 10.74 | 20.77 | 47.14 | 7279.92 | 150.3 | 800.6 | 23.4 | 40 | 0.6 | 598.8 | 267 | 104 | 458.1 | 4800 | 7.02625 | 46.04317 | 6.37 | 150.3 | 2358.93 | 939 | 748 | 543 | 268 | 1391.25 | 21.3375 | 1.17 | 1.17 | 74.517 | 0.57 | 0.06333333 | 9.931667 | 593 | -3.7 | 0
44221 | 0.75 | 2.095 | 15.565 | 36.78 | 0.56 | 21.725 | 3.045 | 7.429528 | 1.69459 | 0.601825 | 10.74 | 20.77 | 47.14 | 7279.92 | 150.3 | 800.6 | 23.4 | 40 | 0.6 | 669 | 296 | 110 | 481.7 | 4900 | 7.245306 | 45.88015 | 6.37 | 150.3 | 2358.93 | 948 | 718 | 510 | 265 | 1391.25 | 21.3375 | 1.17 | 1.17 | 74.517 | 0.57 | 0.06333333 | 9.931667 | 564 | -2.8 | 0
44221 | 0.7916667 | 2.095 | 15.565 | 36.78 | 0.56 | 21.725 | 3.045 | 7.429528 | 1.69459 | 0.601825 | 10.74 | 20.77 | 47.14 | 7279.92 | 150.3 | 800.6 | 23.4 | 40 | 0.6 | 674.6 | 298.2 | 110 | 481.9 | 5000 | 7.1028 | 46.32203 | 6.37 | 150.3 | 2358.93 | 944 | 714 | 526 | 275 | 1391.25 | 21.3375 | 1.17 | 1.17 | 74.517 | 0.57 | 0.06333333 | 9.931667 | 575 | -3.1 | 0
44221 | 0.8333333 | 2.095 | 15.565 | 36.78 | 0.56 | 21.725 | 3.045 | 7.429528 | 1.69459 | 0.601825 | 10.74 | 20.77 | 47.14 | 7279.92 | 150.3 | 800.6 | 23.4 | 40 | 0.6 | 689.9 | 308.8 | 112 | 490.3 | 5100 | 7.085882 | 47.35376 | 6.37 | 150.3 | 2358.93 | 944 | 712 | 534 | 274 | 1391.25 | 21.3375 | 1.17 | 1.17 | 74.517 | 0.57 | 0.06333333 | 9.931667 | 590 | -3.6 | 0
44221 | 0.875 | 2.095 | 15.565 | 36.78 | 0.56 | 21.725 | 3.045 | 7.429528 | 1.69459 | 0.601825 | 10.74 | 20.77 | 47.14 | 7279.92 | 150.3 | 800.6 | 23.4 | 40 | 0.6 | 650.4 | 288.6 | 108.2 | 473.8 | 5000 | 6.984 | 45.74565 | 6.37 | 150.3 | 2358.93 | 932 | 755 | 548 | 273 | 1391.25 | 21.3375 | 1.17 | 1.17 | 74.517 | 0.57 | 0.06333333 | 9.931667 | 582 | -3.4 | 0
44221 | 0.9166667 | 2.095 | 15.565 | 36.78 | 0.56 | 21.725 | 3.045 | 7.429528 | 1.69459 | 0.601825 | 10.74 | 20.77 | 47.14 | 7279.92 | 150.3 | 800.6 | 23.4 | 40 | 0.6 | 669.2 | 297 | 109.8 | 481.7 | 5100 | 6.958824 | 48.52983 | 6.37 | 150.3 | 2358.93 | 942 | 703 | 496 | 269 | 1391.25 | 21.3375 | 1.17 | 1.17 | 74.517 | 0.57 | 0.06333333 | 9.931667 | 590 | -3.4 | 0
44221 | 0.9583333 | 2.095 | 15.565 | 36.78 | 0.56 | 21.725 | 3.045 | 7.429528 | 1.69459 | 0.601825 | 10.74 | 20.77 | 47.14 | 7279.92 | 150.3 | 800.6 | 23.4 | 40 | 0.6 | 669.2 | 301.6 | 110 | 482.5 | 5000 | 7.11 | 47.05882 | 6.37 | 150.3 | 2358.93 | 910 | 781 | 530 | 292 | 1391.25 | 21.3375 | 1.17 | 1.17 | 74.517 | 0.57 | 0.06333333 | 9.931667 | 541 | -2.3 | 0
44222 | 0 | 2.095 | 15.565 | 36.78 | 0.56 | 21.725 | 3.045 | 7.429528 | 1.69459 | 0.601825 | 10.74 | 20.77 | 47.14 | 7279.92 | 152.86 | 814.8 | 23.8 | 40 | 0.6 | 669.6 | 300.8 | 110 | 482.3 | 5000 | 7.1076 | 47.14313 | 6.62 | 152.86 | 2308.63 | 959 | 774 | 568 | 285 | 1386.667 | 21.54 | 1.13 | 1.086667 | 74.542 | 0.5086667 | 0.064 | 10.108 | 628 | -3 | 0
44222 | 0.04166667 | 1.95 | 13.44 | 38.36 | 0.56 | 23.525 | 2.58 | 6.881184 | 1.631578 | 0.6234572 | 10.505 | 20.605 | 36.36 | 5493.97 | 152.86 | 814.8 | 23.8 | 40 | 0.6 | 668.9 | 299.2 | 110.2 | 482.2 | 5100 | 6.969412 | 48.95843 | 6.62 | 152.86 | 2308.63 | 961 | 776 | 580 | 292 | 1386.667 | 21.54 | 1.13 | 1.086667 | 74.542 | 0.5086667 | 0.064 | 10.108 | 623 | -3.6 | 0
44222 | 0.08333333 | 1.95 | 13.44 | 38.36 | 0.56 | 23.525 | 2.58 | 6.881184 | 1.631578 | 0.6234572 | 10.505 | 20.605 | 36.36 | 5493.97 | 152.86 | 814.8 | 23.8 | 40 | 0.6 | 672.1 | 298.4 | 110.2 | 481.9 | 5000 | 7.1052 | 48.11393 | 6.62 | 152.86 | 2308.63 | 957 | 783 | 576 | 293 | 1386.667 | 21.54 | 1.13 | 1.086667 | 74.542 | 0.5086667 | 0.064 | 10.108 | 626 | -2.4 | 0
44222 | 0.125 | 1.95 | 13.44 | 38.36 | 0.56 | 23.525 | 2.58 | 6.881184 | 1.631578 | 0.6234572 | 10.505 | 20.605 | 36.36 | 5493.97 | 152.86 | 814.8 | 23.8 | 40 | 0.6 | 600.7 | 299.3 | 110.2 | 480.8 | 5000 | 7.092 | 48.38866 | 6.62 | 152.86 | 2308.63 | 961 | 754 | 561 | 283 | 1386.667 | 21.54 | 1.13 | 1.086667 | 74.542 | 0.5086667 | 0.064 | 10.108 | 674 | -2.1 | 0
44222 | 0.1666667 | 1.95 | 13.44 | 38.36 | 0.56 | 23.525 | 2.58 | 6.881184 | 1.631578 | 0.6234572 | 10.505 | 20.605 | 36.36 | 5493.97 | 152.86 | 814.8 | 23.8 | 40 | 0.4 | 207 | 115 | 61 | 309 | 2900 | 7.655172 | 206.5527 | 6.62 | 152.86 | 2308.63 | 692 | 656 | 530 | 277 | 1386.667 | 21.54 | 1.13 | 1.086667 | 74.542 | 0.5086667 | 0.064 | 10.108 | 754 | -2 | 0
44222 | 0.2083333 | 1.95 | 13.44 | 38.36 | 0.56 | 23.525 | 2.58 | 6.881184 | 1.631578 | 0.6234572 | 10.505 | 20.605 | 36.36 | 5493.97 | 152.86 | 814.8 | 23.8 | 40 | 0.5 | 446 | 115 | 89 | 318 | 3500 | 6.977143 | 56.05381 | 6.62 | 152.86 | 2308.63 | 866 | 714 | 456 | 239 | 1386.667 | 21.54 | 1.13 | 1.086667 | 74.542 | 0.5086667 | 0.064 | 10.108 | 647 | -3.2 | 0
44222 | 0.25 | 1.95 | 13.44 | 38.36 | 0.56 | 23.525 | 2.58 | 6.881184 | 1.631578 | 0.6234572 | 10.505 | 20.605 | 36.36 | 5493.97 | 152.86 | 814.8 | 23.8 | 40 | 0.55 | 489 | 136 | 93 | 342 | 3800 | 6.868421 | 46.91358 | 6.62 | 152.86 | 2308.63 | 862 | 710 | 465 | 235 | 1386.667 | 21.54 | 1.13 | 1.086667 | 74.542 | 0.5086667 | 0.064 | 10.108 | 604 | -2.3 | 0
44222 | 0.2916667 | 1.95 | 13.44 | 38.36 | 0.56 | 23.525 | 2.58 | 6.881184 | 1.631578 | 0.6234572 | 10.505 | 20.605 | 36.36 | 5493.97 | 152.86 | 814.8 | 23.8 | 40 | 0.55 | 509 | 199 | 96 | 406 | 4200 | 7.171429 | 48.89406 | 6.62 | 152.86 | 2308.63 | 895 | 757 | 547 | 262 | 1386.667 | 21.54 | 1.13 | 1.086667 | 74.542 | 0.5086667 | 0.064 | 10.108 | 616 | -4.8 | 0
44222 | 0.3333333 | 1.95 | 13.44 | 38.36 | 0.56 | 23.525 | 2.58 | 6.881184 | 1.631578 | 0.6234572 | 10.505 | 20.605 | 36.36 | 5493.97 | 152.86 | 814.8 | 23.8 | 40 | 0.6 | 547.2 | 218 | 99.9 | 422 | 4400 | 7.116818 | 44.70182 | 6.62 | 152.86 | 2308.63 | 924 | 770 | 556 | 270 | 1386.667 | 21.54 | 1.13 | 1.086667 | 74.542 | 0.5086667 | 0.064 | 10.108 | 600 | -3.6 | 0
44222 | 0.375 | 1.99 | 15.025 | 38.02 | 0.63 | 21.46 | 3.035 | 7.550536 | 1.771468 | 0.5764839 | 10.35 | 22.07 | 44.87 | 6896.42 | 152.86 | 814.8 | 23.8 | 40 | 0.6 | 573.2 | 237.7 | 101.7 | 429.6 | 4500 | 7.084 | 44.38745 | 6.62 | 152.86 | 2308.63 | 919 | 756 | 550 | 260 | 1386.667 | 21.54 | 1.13 | 1.086667 | 74.542 | 0.5086667 | 0.064 | 10.108 | 592 | -3.1 | 0
44222 | 0.4166667 | 1.99 | 15.025 | 38.02 | 0.63 | 21.46 | 3.035 | 7.550536 | 1.771468 | 0.5764839 | 10.35 | 22.07 | 44.87 | 6896.42 | 152.86 | 814.8 | 23.8 | 40 | 0.61 | 634.3 | 268.6 | 107 | 460 | 4900 | 6.942857 | 49.18197 | 6.62 | 152.86 | 2308.63 | 957 | 773 | 568 | 287 | 1386.667 | 21.54 | 1.13 | 1.086667 | 74.542 | 0.5086667 | 0.064 | 10.108 | 606 | -3.8 | 0
44222 | 0.4583333 | 1.99 | 15.025 | 38.02 | 0.63 | 21.46 | 3.035 | 7.550536 | 1.771468 | 0.5764839 | 10.35 | 22.07 | 44.87 | 6896.42 | 152.86 | 814.8 | 23.8 | 40 | 0.61 | 630.1 | 274.6 | 106.9 | 463.4 | 5000 | 6.8436 | 49.29022 | 6.62 | 152.86 | 2308.63 | 962 | 766 | 567 | 289 | 1386.667 | 21.54 | 1.13 | 1.086667 | 74.542 | 0.5086667 | 0.064 | 10.108 | 604 | -2.8 | 0
44222 | 0.5 | 1.99 | 15.025 | 38.02 | 0.63 | 21.46 | 3.035 | 7.550536 | 1.771468 | 0.5764839 | 10.35 | 22.07 | 44.87 | 6896.42 | 152.86 | 814.8 | 23.8 | 40 | 0.61 | 632.3 | 281 | 107 | 468.6 | 4900 | 7.048163 | 48.05806 | 6.62 | 152.86 | 2308.63 | 965 | 771 | 571 | 280 | 1386.667 | 21.54 | 1.13 | 1.086667 | 74.542 | 0.5086667 | 0.064 | 10.108 | 598 | -3.5 | 0
44222 | 0.5416667 | 1.99 | 15.025 | 38.02 | 0.63 | 21.46 | 3.035 | 7.550536 | 1.771468 | 0.5764839 | 10.35 | 22.07 | 44.87 | 6896.42 | 152.86 | 814.8 | 23.8 | 40 | 0.61 | 637 | 281.2 | 107.1 | 468.6 | 5000 | 6.9084 | 46.966 | 6.62 | 152.86 | 2308.63 | 965 | 761 | 564 | 288 | 1386.667 | 21.54 | 1.13 | 1.086667 | 74.542 | 0.5086667 | 0.064 | 10.108 | 609 | -3.7 | 0
44222 | 0.5833333 | 1.99 | 15.025 | 38.02 | 0.63 | 21.46 | 3.035 | 7.550536 | 1.771468 | 0.5764839 | 10.35 | 22.07 | 44.87 | 6896.42 | 152.86 | 814.8 | 23.8 | 40 | 0.61 | 636.4 | 281.4 | 107 | 468.2 | 5200 | 6.636923 | 50.295 | 6.62 | 152.86 | 2308.63 | 972 | 741 | 558 | 299 | 1386.667 | 21.54 | 1.13 | 1.086667 | 74.542 | 0.5086667 | 0.064 | 10.108 | 582 | -3.7 | 0
44222 | 0.625 | 1.99 | 15.025 | 38.02 | 0.63 | 21.46 | 3.035 | 7.550536 | 1.771468 | 0.5764839 | 10.35 | 22.07 | 44.87 | 6896.42 | 152.86 | 814.8 | 23.8 | 40 | 0.61 | 628.3 | 281 | 106.9 | 467.9 | 5100 | 6.762353 | 49.19456 | 6.62 | 152.86 | 2308.63 | 964 | 783 | 584 | 287 | 1386.667 | 21.54 | 1.13 | 1.086667 | 74.542 | 0.5086667 | 0.064 | 10.108 | 606 | -4.4 | 0
44222 | 0.6666667 | 1.99 | 15.025 | 38.02 | 0.63 | 21.46 | 3.035 | 7.550536 | 1.771468 | 0.5764839 | 10.35 | 22.07 | 44.87 | 6896.42 | 152.86 | 814.8 | 23.8 | 40 | 0.61 | 633.2 | 281.6 | 106.8 | 468.3 | 4800 | 7.18875 | 44.95645 | 6.62 | 152.86 | 2308.63 | 956 | 760 | 564 | 281 | 1386.667 | 21.54 | 1.13 | 1.086667 | 74.542 | 0.5086667 | 0.064 | 10.108 | 608 | -2.8 | 0
44222 | 0.7083333 | 2.005 | 12.955 | 39.04 | 0.625 | 25.115 | 2.385 | 6.460585 | 1.555143 | 0.6546924 | 10.98 | 20.19 | 43.24 | 6612.85 | 152.86 | 814.8 | 23.8 | 40 | 0.61 | 651.7 | 291.4 | 108.6 | 476.2 | 4900 | 7.160816 | 47.63757 | 6.62 | 152.86 | 2308.63 | 950 | 728 | 556 | 289 | 1386.667 | 21.54 | 1.13 | 1.086667 | 74.542 | 0.5086667 | 0.064 | 10.108 | 591 | -3.1 | 0.34
44222 | 0.75 | 2.005 | 12.955 | 39.04 | 0.625 | 25.115 | 2.385 | 6.460585 | 1.555143 | 0.6546924 | 10.98 | 20.19 | 43.24 | 6612.85 | 152.86 | 814.8 | 23.8 | 40 | 0.61 | 614 | 271.6 | 105.7 | 463.4 | 4800 | 7.11375 | 47.02655 | 6.62 | 152.86 | 2308.63 | 952 | 777 | 588 | 290 | 1386.667 | 21.54 | 1.13 | 1.086667 | 74.542 | 0.5086667 | 0.064 | 10.108 | 600 | -3.4 | 0.34
44222 | 0.7916667 | 2.005 | 12.955 | 39.04 | 0.625 | 25.115 | 2.385 | 6.460585 | 1.555143 | 0.6546924 | 10.98 | 20.19 | 43.24 | 6612.85 | 152.86 | 814.8 | 23.8 | 40 | 0.61 | 610.2 | 269.4 | 104.9 | 460.9 | 4700 | 7.222979 | 45.7154 | 6.62 | 152.86 | 2308.63 | 943 | 728 | 560 | 275 | 1386.667 | 21.54 | 1.13 | 1.086667 | 74.542 | 0.5086667 | 0.064 | 10.108 | 615 | -3.8 | 0.38
44222 | 0.8333333 | 2.005 | 12.955 | 39.04 | 0.625 | 25.115 | 2.385 | 6.460585 | 1.555143 | 0.6546924 | 10.98 | 20.19 | 43.24 | 6612.85 | 152.86 | 814.8 | 23.8 | 40 | 0.61 | 631.7 | 279.8 | 107.2 | 468.9 | 4900 | 7.054286 | 47.9077 | 6.62 | 152.86 | 2308.63 | 942 | 731 | 561 | 271 | 1386.667 | 21.54 | 1.13 | 1.086667 | 74.542 | 0.5086667 | 0.064 | 10.108 | 601 | -5.2 | 0.38
44222 | 0.875 | 2.005 | 12.955 | 39.04 | 0.625 | 25.115 | 2.385 | 6.460585 | 1.555143 | 0.6546924 | 10.98 | 20.19 | 43.24 | 6612.85 | 152.86 | 814.8 | 23.8 | 40 | 0.61 | 680.6 | 302.5 | 111 | 485.1 | 4900 | 7.299184 | 47.96867 | 6.62 | 152.86 | 2308.63 | 929 | 692 | 498 | 268 | 1386.667 | 21.54 | 1.13 | 1.086667 | 74.542 | 0.5086667 | 0.064 | 10.108 | 610 | -3.7 | 0.36
44222 | 0.9166667 | 2.005 | 12.955 | 39.04 | 0.625 | 25.115 | 2.385 | 6.460585 | 1.555143 | 0.6546924 | 10.98 | 20.19 | 43.24 | 6612.85 | 152.86 | 814.8 | 23.8 | 40 | 0.61 | 682.6 | 305.3 | 111 | 484.8 | 5000 | 7.1496 | 47.05882 | 6.62 | 152.86 | 2308.63 | 965 | 745 | 539 | 272 | 1386.667 | 21.54 | 1.13 | 1.086667 | 74.542 | 0.5086667 | 0.064 | 10.108 | 624 | -3 | 0.36
44222 | 0.9583333 | 2.005 | 12.955 | 39.04 | 0.625 | 25.115 | 2.385 | 6.460585 | 1.555143 | 0.6546924 | 10.98 | 20.19 | 43.24 | 6612.85 | 152.86 | 814.8 | 23.8 | 40 | 0.61 | 759.5 | 322.8 | 117 | 500.5 | 5100 | 7.264706 | 48.01356 | 6.62 | 152.86 | 2308.63 | 961 | 751 | 544 | 285 | 1386.667 | 21.54 | 1.13 | 1.086667 | 74.542 | 0.5086667 | 0.064 | 10.108 | 616 | -3.7 | 0.32
44223 | 0 | 2.005 | 12.955 | 39.04 | 0.625 | 25.115 | 2.385 | 6.460585 | 1.555143 | 0.6546924 | 10.98 | 20.19 | 43.24 | 6612.85 | 150.41 | 814.1 | 23.78 | 35 | 0.62 | 757.3 | 323.8 | 117 | 501 | 5000 | 7.416 | 45.35559 | 6.67 | 150.41 | 2254.15 | 957 | 799 | 575 | 292 | 1377 | 21.4725 | 1.07 | 1.06875 | 74.719125 | 0.49 | 0.06 | 9.85 | 694 | -3.2 | 0.32
44223 | 0.04166667 | 2.055 | 15.165 | 37.19 | 0.56 | 21.31 | 0 | 7.378908 | 1.746586 | 0.5836955 | 10.305 | 19.31 | 43.5 | 6654.38 | 150.41 | 814.1 | 23.78 | 35 | 0.62 | 661.4 | 281.4 | 109.2 | 469.1 | 4700 | 7.382553 | 43.41801 | 6.67 | 150.41 | 2254.15 | 929 | 793 | 567 | 286 | 1377 | 21.4725 | 1.07 | 1.06875 | 74.719125 | 0.49 | 0.06 | 9.85 | 622 | -2.5 | 0.07
44223 | 0.08333333 | 2.055 | 15.165 | 37.19 | 0.56 | 21.31 | 0 | 7.378908 | 1.746586 | 0.5836955 | 10.305 | 19.31 | 43.5 | 6654.38 | 150.41 | 814.1 | 23.78 | 35 | 0.62 | 658.5 | 280.1 | 108.9 | 467.8 | 4700 | 7.362128 | 43.31797 | 6.67 | 150.41 | 2254.15 | 924 | 773 | 541 | 284 | 1377 | 21.4725 | 1.07 | 1.06875 | 74.719125 | 0.49 | 0.06 | 9.85 | 609 | -3.1 | 0.07
44223 | 0.125 | 2.055 | 15.165 | 37.19 | 0.56 | 21.31 | 0 | 7.378908 | 1.746586 | 0.5836955 | 10.305 | 19.31 | 43.5 | 6654.38 | 150.41 | 814.1 | 23.78 | 35 | 0.62 | 681.7 | 291.2 | 110.8 | 476 | 4900 | 7.185306 | 45.35777 | 6.67 | 150.41 | 2254.15 | 923 | 758 | 547 | 288 | 1377 | 21.4725 | 1.07 | 1.06875 | 74.719125 | 0.49 | 0.06 | 9.85 | 575 | -4.1 | 0.08
44223 | 0.1666667 | 2.055 | 15.165 | 37.19 | 0.56 | 21.31 | 0 | 7.378908 | 1.746586 | 0.5836955 | 10.305 | 19.31 | 43.5 | 6654.38 | 150.41 | 814.1 | 23.78 | 35 | 0.62 | 672.5 | 291.2 | 111 | 476.2 | 4900 | 7.190204 | 45.4883 | 6.67 | 150.41 | 2254.15 | 913 | 729 | 543 | 279 | 1377 | 21.4725 | 1.07 | 1.06875 | 74.719125 | 0.49 | 0.06 | 9.85 | 601 | -4 | 0.08
44223 | 0.2083333 | 2.055 | 15.165 | 37.19 | 0.56 | 21.31 | 0 | 7.378908 | 1.746586 | 0.5836955 | 10.305 | 19.31 | 43.5 | 6654.38 | 150.41 | 814.1 | 23.78 | 35 | 0.62 | 734.2 | 313.2 | 115.3 | 493.3 | 4900 | 7.452245 | 43.95013 | 6.67 | 150.41 | 2254.15 | 918 | 713 | 534 | 286 | 1377 | 21.4725 | 1.07 | 1.06875 | 74.719125 | 0.49 | 0.06 | 9.85 | 592 | -3.8 | 0.03
44223 | 0.25 | 2.055 | 15.165 | 37.19 | 0.56 | 21.31 | 0 | 7.378908 | 1.746586 | 0.5836955 | 10.305 | 19.31 | 43.5 | 6654.38 | 150.41 | 814.1 | 23.78 | 35 | 0.62 | 735.9 | 311.4 | 115.4 | 490.7 | 5000 | 7.2732 | 45.02476 | 6.67 | 150.41 | 2254.15 | 927 | 754 | 567 | 298 | 1377 | 21.4725 | 1.07 | 1.06875 | 74.719125 | 0.49 | 0.06 | 9.85 | 590 | -3.6 | 0.03
44223 | 0.2916667 | 2.055 | 15.165 | 37.19 | 0.56 | 21.31 | 0 | 7.378908 | 1.746586 | 0.5836955 | 10.305 | 19.31 | 43.5 | 6654.38 | 150.41 | 814.1 | 23.78 | 35 | 0.62 | 745 | 311.6 | 115.9 | 491.2 | 4900 | 7.433878 | 44.372 | 6.67 | 150.41 | 2254.15 | 916 | 767 | 583 | 297 | 1377 | 21.4725 | 1.07 | 1.06875 | 74.719125 | 0.49 | 0.06 | 9.85 | 596 | -3.2 | 0.08
44223 | 0.3333333 | 2.055 | 15.165 | 37.19 | 0.56 | 21.31 | 0 | 7.378908 | 1.746586 | 0.5836955 | 10.305 | 19.31 | 43.5 | 6654.38 | 150.41 | 814.1 | 23.78 | 35 | 0.62 | 771.6 | 310.2 | 118 | 491.9 | 5000 | 7.3188 | 44.81491 | 6.67 | 150.41 | 2254.15 | 928 | 770 | 578 | 302 | 1377 | 21.4725 | 1.07 | 1.06875 | 74.719125 | 0.49 | 0.06 | 9.85 | 607 | -3.4 | 0.08
44223 | 0.375 | 2.005 | 14.685 | 37.43 | 0.635 | 22.025 | 2.695 | 7.312715 | 1.709288 | 0.5992045 | 11.6 | 18.775 | 39.75 | 6803.07 | 150.41 | 814.1 | 23.78 | 35 | 0.65 | 772.9 | 309.5 | 117.9 | 491 | 5100 | 7.163529 | 44.90227 | 6.67 | 150.41 | 2254.15 | 933 | 774 | 587 | 314 | 1377 | 21.4725 | 1.07 | 1.06875 | 74.719125 | 0.49 | 0.06 | 9.85 | 619 | -3.5 | 0.16
44223 | 0.4166667 | 2.005 | 14.685 | 37.43 | 0.635 | 22.025 | 2.695 | 7.312715 | 1.709288 | 0.5992045 | 11.6 | 18.775 | 39.75 | 6803.07 | 150.41 | 814.1 | 23.78 | 35 | 0.65 | 780.7 | 336.4 | 118 | 499.1 | 6749.231 | 5.485959 | 58.89895 | 6.67 | 150.41 | 2254.15 | 920 | 781 | 590 | 307 | 1377 | 21.4725 | 1.07 | 1.06875 | 74.719125 | 0.49 | 0.06 | 9.85 | 607 | -2.8 | 0.16
44223 | 0.4583333 | 2.005 | 14.685 | 37.43 | 0.635 | 22.025 | 2.695 | 7.312715 | 1.709288 | 0.5992045 | 11.6 | 18.775 | 39.75 | 6803.07 | 150.41 | 814.1 | 23.78 | 35 | 0.4 | 7.5 | 99.2 | 16.8 | 283.8 | 1800 | 10.02 | 28.69898 | 6.67 | 150.41 | 2254.15 | 717 | 615 | 504 | 271 | 1377 | 21.4725 | 1.07 | 1.06875 | 74.719125 | 0.49 | 0.06 | 9.85 | 492 | -3.4 | 0.1
44223 | 0.5 | 2.005 | 14.685 | 37.43 | 0.635 | 22.025 | 2.695 | 7.312715 | 1.709288 | 0.5992045 | 11.6 | 18.775 | 39.75 | 6803.07 | 150.41 | 814.1 | 23.78 | 35 | [8 empty] | 6.67 | 150.41 | 2254.15 |  |  |  |  | 1377 | 21.4725 | 1.07 | 1.06875 | 74.719125 | 0.49 | 0.06 | 9.85 |  |  | 0.1
44223 | 0.5416667 | 2.005 | 14.685 | 37.43 | 0.635 | 22.025 | 2.695 | 7.312715 | 1.709288 | 0.5992045 | 11.6 | 18.775 | 39.75 | 6803.07 | 150.41 | 814.1 | 23.78 | 35 | 0.4 | 161.1 | 93.8 | 55.2 | 280.7 | 2581.538 | 7.806973 | 605.9949 | 6.67 | 150.41 | 2254.15 | 622 | 532 | 372 | 220 | 1377 | 21.4725 | 1.07 | 1.06875 | 74.719125 | 0.49 | 0.06 | 9.85 | 534 | -5.6 | 0.97
44223 | 0.5833333 | 2.005 | 14.685 | 37.43 | 0.635 | 22.025 | 2.695 | 7.312715 | 1.709288 | 0.5992045 | 11.6 | 18.775 | 39.75 | 6803.07 | 150.41 | 814.1 | 23.78 | 35 | 0.4 | 412.9 | 180.8 | 86.3 | 379.6 | 3867.692 | 7.227566 | 65.50969 | 6.67 | 150.41 | 2254.15 | 832 | 656 | 407 | 219 | 1377 | 21.4725 | 1.07 | 1.06875 | 74.719125 | 0.49 | 0.06 | 9.85 | 611 | -3.1 | 0.97
44223 | 0.625 | 2.005 | 14.685 | 37.43 | 0.635 | 22.025 | 2.695 | 7.312715 | 1.709288 | 0.5992045 | 11.6 | 18.775 | 39.75 | 6803.07 | 150.41 | 814.1 | 23.78 | 35 | [8 empty] | 6.67 | 150.41 | 2254.15 |  |  |  |  | 1377 | 21.4725 | 1.07 | 1.06875 | 74.719125 | 0.49 | 0.06 | 9.85 |  |  | 0.97
44223 | 0.6666667 | 2.005 | 14.685 | 37.43 | 0.635 | 22.025 | 2.695 | 7.312715 | 1.709288 | 0.5992045 | 11.6 | 18.775 | 39.75 | 6803.07 | 150.41 | 814.1 | 23.78 | 35 | 0.58 | 806.7 | 336.3 | 120.4 | 504.6 | 5763.077 | 6.506941 | 60.62568 | 6.67 | 150.41 | 2254.15 | 857 | 775 | 541 | 268 | 1377 | 21.4725 | 1.07 | 1.06875 | 74.719125 | 0.49 | 0.06 | 9.85 | 586 | -3.5 | 0.97
44223 | 0.7083333 | 1.99 | 14.325 | 37.005 | 0.645 | 22.435 | 2.72 | 7.198492 | 1.649795 | 0.618917 | 11.075 | 19.8 | 44.52 | 6876.34 | 150.41 | 814.1 | 23.78 | 35 | 0.61 | 831 | 337.8 | 122.6 | 504.9 | 5581.538 | 6.745452 | 52.00837 | 6.67 | 150.41 | 2254.15 | 848 | 736 | 525 | 266 | 1377 | 21.4725 | 1.07 | 1.06875 | 74.719125 | 0.49 | 0.06 | 9.85 | 604 | -3.8 | 0
44223 | 0.75 | 1.99 | 14.325 | 37.005 | 0.645 | 22.435 | 2.72 | 7.198492 | 1.649795 | 0.618917 | 11.075 | 19.8 | 44.52 | 6876.34 | 150.41 | 814.1 | 23.78 | 35 | 0.61 | 833.2 | 336 | 122.2 | 505.6 | 4789.231 | 7.865146 | 44.67983 | 6.67 | 150.41 | 2254.15 | 836 | 739 | 507 | 261 | 1377 | 21.4725 | 1.07 | 1.06875 | 74.719125 | 0.49 | 0.06 | 9.85 | 569 | -3.2 | 0
44223 | 0.7916667 | 1.99 | 14.325 | 37.005 | 0.645 | 22.435 | 2.72 | 7.198492 | 1.649795 | 0.618917 | 11.075 | 19.8 | 44.52 | 6876.34 | 150.41 | 814.1 | 23.78 | 35 | 0.61 | 805.5 | 336.4 | 120.4 | 513.1 | 4900 | 7.757143 | 45.71322 | 6.67 | 150.41 | 2254.15 | 888 | 732 | 525 | 259 | 1377 | 21.4725 | 1.07 | 1.06875 | 74.719125 | 0.49 | 0.06 | 9.85 | 571 | -3.2 | 0
44223 | 0.8333333 | 1.99 | 14.325 | 37.005 | 0.645 | 22.435 | 2.72 | 7.198492 | 1.649795 | 0.618917 | 11.075 | 19.8 | 44.52 | 6876.34 | 150.41 | 814.1 | 23.78 | 35 | 0.59 | 824.6 | 337.4 | 122 | 512.5 | 5300 | 7.183019 | 51.1139 | 6.67 | 150.41 | 2254.15 | 898 | 705 | 512 | 265 | 1377 | 21.4725 | 1.07 | 1.06875 | 74.719125 | 0.49 | 0.06 | 9.85 | 577 | -2.5 | 0
44223 | 0.875 | 1.99 | 14.325 | 37.005 | 0.645 | 22.435 | 2.72 | 7.198492 | 1.649795 | 0.618917 | 11.075 | 19.8 | 44.52 | 6876.34 | 150.41 | 814.1 | 23.78 | 35 | 0.59 | 830.3 | 338 | 121.9 | 512.5 | 5200 | 7.32 | 49.73697 | 6.67 | 150.41 | 2254.15 | 911 | 714 | 540 | 274 | 1377 | 21.4725 | 1.07 | 1.06875 | 74.719125 | 0.49 | 0.06 | 9.85 | 565 | -3.1 | 0
44223 | 0.9166667 | 1.99 | 14.325 | 37.005 | 0.645 | 22.435 | 2.72 | 7.198492 | 1.649795 | 0.618917 | 11.075 | 19.8 | 44.52 | 6876.34 | 150.41 | 814.1 | 23.78 | 35 | 0.56 | 831 | 338.8 | 122.2 | 512.7 | 5100 | 7.469412 | 50.04907 | 6.67 | 150.41 | 2254.15 | 917 | 724 | 535 | 273 | 1377 | 21.4725 | 1.07 | 1.06875 | 74.719125 | 0.49 | 0.06 | 9.85 | 584 | -3.1 | 0
44223 | 0.9583333 | 1.99 | 14.325 | 37.005 | 0.645 | 22.435 | 2.72 | 7.198492 | 1.649795 | 0.618917 | 11.075 | 19.8 | 44.52 | 6876.34 | 150.41 | 814.1 | 23.78 | 35 | 0.56 | 832.8 | 339.9 | 122.2 | 513.1 | 5200 | 7.330385 | 51.1358 | 6.67 | 150.41 | 2254.15 | 929 | 730 | 548 | 274 | 1377 | 21.4725 | 1.07 | 1.06875 | 74.719125 | 0.49 | 0.06 | 9.85 | 598 | -2.1 | 0
44224 | 0 | 1.99 | 14.325 | 37.005 | 0.645 | 22.435 | 2.72 | 7.198492 | 1.649795 | 0.618917 | 11.075 | 19.8 | 44.52 | 6876.34 | 150.4 | 796.2 | 23.4 | 40 | 0.62 | 805.2 | 340 | 120.3 | 512.6 | 5100 | 7.445882 | 50.21168 | 6.77 | 103.86 | 1533.71 | 936 | 779 | 586 | 289 | 1373 | 21.6475 | 1.065 | 0.9725 | 74.673 | 0.486 | 0.0625 | 10.165 | 619 | -2.9 | 0
44224 | 0.04166667 | 2.045 | 15.06 | 38.19 | 0.55 | 21.365 | 2.88 | 7.370778 | 1.788214 | 0.5697386 | 10.01 | 20.48 | 44.56 | 6823.27 | 150.4 | 796.2 | 23.4 | 40 | 0.4 | 76.2 | 115.8 | 38 | 309.3 | 3800 | 5.483684 | 62.5 | 6.77 | 103.86 | 1533.71 | 773 | 694 | 577 | 277 | 1373 | 21.6475 | 1.065 | 0.9725 | 74.673 | 0.486 | 0.0625 | 10.165 | 712 | -3.5 | 0
44224 | 0.08333333 | 2.045 | 15.06 | 38.19 | 0.55 | 21.365 | 2.88 | 7.370778 | 1.788214 | 0.5697386 | 10.01 | 20.48 | 44.56 | 6823.27 | 150.4 | 796.2 | 23.4 | 40 | 0.5 | 645.6 | 267.5 | 108.2 | 459.7 | 3500 | 9.735429 | 44.3712 | 6.77 | 103.86 | 1533.71 | 800 | 737 | 463 | 252 | 1373 | 21.6475 | 1.065 | 0.9725 | 74.673 | 0.486 | 0.0625 | 10.165 | 541 | -3.3 | 0
44224 | 0.125 | 2.045 | 15.06 | 38.19 | 0.55 | 21.365 | 2.88 | 7.370778 | 1.788214 | 0.5697386 | 10.01 | 20.48 | 44.56 | 6823.27 | 150.4 | 796.2 | 23.4 | 40 | 0.62 | 692.5 | 288 | 112 | 475.9 | 4500 | 7.838667 | 44.18262 | 6.77 | 103.86 | 1533.71 | 891 | 752 | 538 | 264 | 1373 | 21.6475 | 1.065 | 0.9725 | 74.673 | 0.486 | 0.0625 | 10.165 | 591 | -4 | 0
44224 | 0.1666667 | 2.045 | 15.06 | 38.19 | 0.55 | 21.365 | 2.88 | 7.370778 | 1.788214 | 0.5697386 | 10.01 | 20.48 | 44.56 | 6823.27 | 150.4 | 796.2 | 23.4 | 40 | 0.6 | 673.5 | 276.8 | 110 | 467.6 | 4700 | 7.373617 | 46.30542 | 6.77 | 103.86 | 1533.71 | 903 | 767 | 551 | 268 | 1373 | 21.6475 | 1.065 | 0.9725 | 74.673 | 0.486 | 0.0625 | 10.165 | 590 | -2.5 | 0
44224 | 0.2083333 | 2.045 | 15.06 | 38.19 | 0.55 | 21.365 | 2.88 | 7.370778 | 1.788214 | 0.5697386 | 10.01 | 20.48 | 44.56 | 6823.27 | 150.4 | 796.2 | 23.4 | 40 | 0.6 | 671.5 | 278.4 | 109.7 | 466.8 | 4600 | 7.519565 | 45.20885 | 6.77 | 103.86 | 1533.71 | 909 | 730 | 545 | 269 | 1373 | 21.6475 | 1.065 | 0.9725 | 74.673 | 0.486 | 0.0625 | 10.165 | 587 | -3.3 | 0
44224 | 0.25 | 2.045 | 15.06 | 38.19 | 0.55 | 21.365 | 2.88 | 7.370778 | 1.788214 | 0.5697386 | 10.01 | 20.48 | 44.56 | 6823.27 | 150.4 | 796.2 | 23.4 | 40 | 0.47 | 599.3 | 249 | 104 | 444.2 | 4400 | 7.475455 | 53.46944 | 6.77 | 103.86 | 1533.71 | 903 | 750 | 523 | 264 | 1373 | 21.6475 | 1.065 | 0.9725 | 74.673 | 0.486 | 0.0625 | 10.165 | 581 | -3.3 | 0
44224 | 0.2916667 | 2.045 | 15.06 | 38.19 | 0.55 | 21.365 | 2.88 | 7.370778 | 1.788214 | 0.5697386 | 10.01 | 20.48 | 44.56 | 6823.27 | 150.4 | 796.2 | 23.4 | 40 | 0.47 | 601.9 | 247.3 | 104.1 | 443.2 | 4300 | 7.636744 | 52.00774 | 6.77 | 103.86 | 1533.71 | 900 | 758 | 533 | 270 | 1373 | 21.6475 | 1.065 | 0.9725 | 74.673 | 0.486 | 0.0625 | 10.165 | 603 | -4.7 | 0
44224 | 0.3333333 | 2.045 | 15.06 | 38.19 | 0.55 | 21.365 | 2.88 | 7.370778 | 1.788214 | 0.5697386 | 10.01 | 20.48 | 44.56 | 6823.27 | 150.4 | 796.2 | 23.4 | 40 | 0.5 | 618.4 | 253.8 | 106 | 450.7 | 4300 | 7.767907 | 52.02032 | 6.77 | 103.86 | 1533.71 | 907 | 776 | 583 | 279 | 1373 | 21.6475 | 1.065 | 0.9725 | 74.673 | 0.486 | 0.0625 | 10.165 | 590 | -3.5 | 0
44224 | 0.375 | 2.025 | 13.975 | 37.865 | 0.595 | 22.545 | 2.605 | 6.896463 | 1.679529 | 0.6066491 | 11.095 | 15.84 | 45.11 | 7205.89 | 150.4 | 796.2 | 23.4 | 40 | 0.5 | 700.4 | 287.8 | 112 | 475.1 | 4400 | 8.005909 | 49.50495 | 6.77 | 103.86 | 1533.71 | 931 | 786 | 569 | 279 | 1373 | 21.6475 | 1.065 | 0.9725 | 74.673 | 0.486 | 0.0625 | 10.165 | 667 | -4.1 | 0.22
44224 | 0.4166667 | 2.025 | 13.975 | 37.865 | 0.595 | 22.545 | 2.605 | 6.896463 | 1.679529 | 0.6066491 | 11.095 | 15.84 | 45.11 | 7205.89 | 150.4 | 796.2 | 23.4 | 40 | 0.5 | 699 | 290.5 | 112.1 | 476.2 | 4400 | 8.022273 | 49.35502 | 6.77 | 103.86 | 1533.71 | 911 | 762 | 526 | 270 | 1373 | 21.6475 | 1.065 | 0.9725 | 74.673 | 0.486 | 0.0625 | 10.165 | 633 | -3.4 | 0.22
44224 | 0.4583333 | 2.025 | 13.975 | 37.865 | 0.595 | 22.545 | 2.605 | 6.896463 | 1.679529 | 0.6066491 | 11.095 | 15.84 | 45.11 | 7205.89 | 150.4 | 796.2 | 23.4 | 40 | [8 empty] | 6.77 | 103.86 | 1533.71 |  |  |  |  | 1373 | 21.6475 | 1.065 | 0.9725 | 74.673 | 0.486 | 0.0625 | 10.165 |  |  | 0.37
44224 | 0.5 | 2.025 | 13.975 | 37.865 | 0.595 | 22.545 | 2.605 | 6.896463 | 1.679529 | 0.6066491 | 11.095 | 15.84 | 45.11 | 7205.89 | 150.4 | 796.2 | 23.4 | 40 | [8 empty] | 6.77 | 103.86 | 1533.71 |  |  |  |  | 1373 | 21.6475 | 1.065 | 0.9725 | 74.673 | 0.486 | 0.0625 | 10.165 |  |  | 0.37
44224 | 0.5416667 | 2.025 | 13.975 | 37.865 | 0.595 | 22.545 | 2.605 | 6.896463 | 1.679529 | 0.6066491 | 11.095 | 15.84 | 45.11 | 7205.89 | 150.4 | 796.2 | 23.4 | 40 | [8 empty] | 6.77 | 103.86 | 1533.71 |  |  |  |  | 1373 | 21.6475 | 1.065 | 0.9725 | 74.673 | 0.486 | 0.0625 | 10.165 |  |  | 0.31
44224 | 0.5833333 | 2.025 | 13.975 | 37.865 | 0.595 | 22.545 | 2.605 | 6.896463 | 1.679529 | 0.6066491 | 11.095 | 15.84 | 45.11 | 7205.89 | 150.4 | 796.2 | 23.4 | 40 | [8 empty] | 6.77 | 103.86 | 1533.71 |  |  |  |  | 1373 | 21.6475 | 1.065 | 0.9725 | 74.673 | 0.486 | 0.0625 | 10.165 |  |  | 0.31
44224 | 0.625 | 2.025 | 13.975 | 37.865 | 0.595 | 22.545 | 2.605 | 6.896463 | 1.679529 | 0.6066491 | 11.095 | 15.84 | 45.11 | 7205.89 | 150.4 | 796.2 | 23.4 | 40 | [8 empty] | 6.77 | 103.86 | 1533.71 |  |  |  |  | 1373 | 21.6475 | 1.065 | 0.9725 | 74.673 | 0.486 | 0.0625 | 10.165 |  |  | 0.34
44224 | 0.6666667 | 2.025 | 13.975 | 37.865 | 0.595 | 22.545 | 2.605 | 6.896463 | 1.679529 | 0.6066491 | 11.095 | 15.84 | 45.11 | 7205.89 | 150.4 | 796.2 | 23.4 | 40 | [8 empty] | 6.77 | 103.86 | 1533.71 |  |  |  |  | 1373 | 21.6475 | 1.065 | 0.9725 | 74.673 | 0.486 | 0.0625 | 10.165 |  |  | 0.34
44224 | 0.7083333 | 2.025 | 13.975 | 37.865 | 0.595 | 22.545 | 2.605 | 7.135719 | 1.66573 | 0.6126693 | 10.51 | 19.01 | 42.18 | 6682.61 | 150.4 | 796.2 | 23.4 | 40 | [8 empty] | 6.77 | 103.86 | 1533.71 |  |  |  |  | 1373 | 21.6475 | 1.065 | 0.9725 | 74.673 | 0.486 | 0.0625 | 10.165 |  |  | 0
44224 | 0.75 | 2.025 | 13.975 | 37.865 | 0.595 | 22.545 | 2.605 | 7.135719 | 1.66573 | 0.6126693 | 10.51 | 19.01 | 42.18 | 6682.61 | 150.4 | 796.2 | 23.4 | 40 | [8 empty] | 6.77 | 103.86 | 1533.71 |  |  |  |  | 1373 | 21.6475 | 1.065 | 0.9725 | 74.673 | 0.486 | 0.0625 | 10.165 |  |  | 0
44224 | 0.7916667 | 2.025 | 13.975 | 37.865 | 0.595 | 22.545 | 2.605 | 7.135719 | 1.66573 | 0.6126693 | 10.51 | 19.01 | 42.18 | 6682.61 | 150.4 | 796.2 | 23.4 | 40 | [8 empty] | 6.77 | 103.86 | 1533.71 |  |  |  |  | 1373 | 21.6475 | 1.065 | 0.9725 | 74.673 | 0.486 | 0.0625 | 10.165 |  |  | 0
44224 | 0.8333333 | 2.025 | 13.975 | 37.865 | 0.595 | 22.545 | 2.605 | 7.135719 | 1.66573 | 0.6126693 | 10.51 | 19.01 | 42.18 | 6682.61 | 150.4 | 796.2 | 23.4 | 40 | [8 empty] | 6.77 | 103.86 | 1533.71 |  |  |  |  | 1373 | 21.6475 | 1.065 | 0.9725 | 74.673 | 0.486 | 0.0625 | 10.165 |  |  | 0
44224 | 0.875 | 2.025 | 13.975 | 37.865 | 0.595 | 22.545 | 2.605 | 7.135719 | 1.66573 | 0.6126693 | 10.51 | 19.01 | 42.18 | 6682.61 | 150.4 | 796.2 | 23.4 | 40 | [8 empty] | 6.77 | 103.86 | 1533.71 |  |  |  |  | 1373 | 21.6475 | 1.065 | 0.9725 | 74.673 | 0.486 | 0.0625 | 10.165 |  |  | 0
44224 | 0.9166667 | 2.025 | 13.975 | 37.865 | 0.595 | 22.545 | 2.605 | 7.135719 | 1.66573 | 0.6126693 | 10.51 | 19.01 | 42.18 | 6682.61 | 150.4 | 796.2 | 23.4 | 40 | [8 empty] | 6.77 | 103.86 | 1533.71 |  |  |  |  | 1373 | 21.6475 | 1.065 | 0.9725 | 74.673 | 0.486 | 0.0625 | 10.165 |  |  | 0
44224 | 0.9583333 | 2.025 | 13.975 | 37.865 | 0.595 | 22.545 | 2.605 | 7.135719 | 1.66573 | 0.6126693 | 10.51 | 19.01 | 42.18 | 6682.61 | 150.4 | 796.2 | 23.4 | 40 | [8 empty] | 6.77 | 103.86 | 1533.71 |  |  |  |  | 1373 | 21.6475 | 1.065 | 0.9725 | 74.673 | 0.486 | 0.0625 | 10.165 |  |  | 0
44225 | 0 | 2.025 | 13.975 | 37.865 | 0.595 | 22.545 | 2.605 | 7.135719 | 1.66573 | 0.6126693 | 10.51 | 19.01 | 42.18 | 6682.61 | 161.34 | 823.5 | 24.1 | 40 | 0.5 | 448.6 | 187.2 | 90.2 | 392.8 | 3900 | 7.430769 | 54.7599 | 7.17 | 161.34 | 2249.42 | 842 | 812 | 649 | 237 | 1376.5 | 21.355 | 1.045 | 0.995 | 74.9755 | 0.47925 | 0.05666667 | 8.933333 | 665 | -2.8 | 0
44225 | 0.04166667 | 1.96 | 15.41 | 35.165 | 0.57 | 19.755 | 3.005 | 7.861458 | 1.78005 | 0.5733751 | 14.105 | 20.4 | 43.45 | 6501.12 | 161.34 | 823.5 | 24.1 | 40 | 0.53 | 337.6 | 139.1 | 78 | 345.8 | 3600 | 7.063333 | 44.26955 | 7.17 | 161.34 | 2249.42 | 899 | 845 | 668 | 263 | 1376.5 | 21.355 | 1.045 | 0.995 | 74.9755 | 0.47925 | 0.05666667 | 8.933333 | 721 | -3 | 0.09
44225 | 0.08333333 | 1.96 | 15.41 | 35.165 | 0.57 | 19.755 | 3.005 | 7.861458 | 1.78005 | 0.5733751 | 14.105 | 20.4 | 43.45 | 6501.12 | 161.34 | 823.5 | 24.1 | 40 | 0.53 | 446.4 | 156.3 | 89.8 | 392.1 | 3400 | 8.504118 | 41.98568 | 7.17 | 161.34 | 2249.42 | 871 | 737 | 518 | 237 | 1376.5 | 21.355 | 1.045 | 0.995 | 74.9755 | 0.47925 | 0.05666667 | 8.933333 | 721 | -2.5 | 0.09
44225 | 0.125 | 1.96 | 15.41 | 35.165 | 0.57 | 19.755 | 3.005 | 7.861458 | 1.78005 | 0.5733751 | 14.105 | 20.4 | 43.45 | 6501.12 | 161.34 | 823.5 | 24.1 | 40 | 0.55 | 584.9 | 244.3 | 102.2 | 439.4 | 4100 | 7.925854 | 47.01296 | 7.17 | 161.34 | 2249.42 | 874 | 759 | 518 | 255 | 1376.5 | 21.355 | 1.045 | 0.995 | 74.9755 | 0.47925 | 0.05666667 | 8.933333 | 633 | -3.8 | 0.1
44225 | 0.1666667 | 1.96 | 15.41 | 35.165 | 0.57 | 19.755 | 3.005 | 7.861458 | 1.78005 | 0.5733751 | 14.105 | 20.4 | 43.45 | 6501.12 | 161.34 | 823.5 | 24.1 | 40 | 0.55 | 601.1 | 253.3 | 103.9 | 447.7 | 4300 | 7.696744 | 47.91086 | 7.17 | 161.34 | 2249.42 | 920 | 779 | 558 | 268 | 1376.5 | 21.355 | 1.045 | 0.995 | 74.9755 | 0.47925 | 0.05666667 | 8.933333 | 615 | -3.3 | 0.1
44225 | 0.2083333 | 1.96 | 15.41 | 35.165 | 0.57 | 19.755 | 3.005 | 7.861458 | 1.78005 | 0.5733751 | 14.105 | 20.4 | 43.45 | 6501.12 | 161.34 | 823.5 | 24.1 | 40 | 0.55 | 605.5 | 252 | 104.2 | 448.5 | 4300 | 7.712093 | 45.62334 | 7.17 | 161.34 | 2249.42 | 926 | 767 | 531 | 265 | 1376.5 | 21.355 | 1.045 | 0.995 | 74.9755 | 0.47925 | 0.05666667 | 8.933333 | 613 | -3.3 | 0.13
44225 | 0.25 | 1.96 | 15.41 | 35.165 | 0.57 | 19.755 | 3.005 | 7.861458 | 1.78005 | 0.5733751 | 14.105 | 20.4 | 43.45 | 6501.12 | 161.34 | 823.5 | 24.1 | 40 | 0.55 | 717.1 | 303.9 | 113.5 | 486 | 4600 | 7.819565 | 48.31933 | 7.17 | 161.34 | 2249.42 | 922 | 736 | 493 | 258 | 1376.5 | 21.355 | 1.045 | 0.995 | 74.9755 | 0.47925 | 0.05666667 | 8.933333 | 617 | -3.5 | 0.13
44225 | 0.2916667 | 1.96 | 15.41 | 35.165 | 0.57 | 19.755 | 3.005 | 7.861458 | 1.78005 | 0.5733751 | 14.105 | 20.4 | 43.45 | 6501.12 | 161.34 | 823.5 | 24.1 | 40 | 0.55 | 602.7 | 253.9 | 104.1 | 448.6 | 4600 | 7.20913 | 47.66345 | 7.17 | 161.34 | 2249.42 | 923 | 784 | 559 | 280 | 1376.5 | 21.355 | 1.045 | 0.995 | 74.9755 | 0.47925 | 0.05666667 | 8.933333 | 602 | -3.7 | 0.15
44225 | 0.3333333 | 1.96 | 15.41 | 35.165 | 0.57 | 19.755 | 3.005 | 7.861458 | 1.78005 | 0.5733751 | 14.105 | 20.4 | 43.45 | 6501.12 | 161.34 | 823.5 | 24.1 | 40 | 0.6 | 601.4 | 253 | 103.8 | 448.5 | 4400 | 7.531364 | 43.68546 | 7.17 | 161.34 | 2249.42 | 932 | 792 | 594 | 287 | 1376.5 | 21.355 | 1.045 | 0.995 | 74.9755 | 0.47925 | 0.05666667 | 8.933333 | 605 | -3.1 | 0.15
44225 | 0.375 | 2.055 | 15.19 | 36.605 | 0.56 | 21.03 | 3.085 | 7.399112 | 1.742484 | 0.5854576 | 10.25 | 19.615 | 44.59 | 6633.26 | 161.34 | 823.5 | 24.1 | 40 | 0.6 | 628.9 | 262.1 | 106.3 | 455.3 | 4500 | 7.488 | 45.32635 | 7.17 | 161.34 | 2249.42 | 935 | 819 | 632 | 299 | 1376.5 | 21.355 | 1.045 | 0.995 | 74.9755 | 0.47925 | 0.05666667 | 8.933333 | 599 | -3.5 | 0
44225 | 0.4166667 | 2.055 | 15.19 | 36.605 | 0.56 | 21.03 | 3.085 | 7.399112 | 1.742484 | 0.5854576 | 10.25 | 19.615 | 44.59 | 6633.26 | 161.34 | 823.5 | 24.1 | 40 | 0.6 | 631.4 | 264.2 | 106 | 455.4 | 4400 | 7.655455 | 43.24749 | 7.17 | 161.34 | 2249.42 | 944 | 840 | 679 | 308 | 1376.5 | 21.355 | 1.045 | 0.995 | 74.9755 | 0.47925 | 0.05666667 | 8.933333 | 611 | -3.1 | 0
44225 | 0.4583333 | 2.055 | 15.19 | 36.605 | 0.56 | 21.03 | 3.085 | 7.399112 | 1.742484 | 0.5854576 | 10.25 | 19.615 | 44.59 | 6633.26 | 161.34 | 823.5 | 24.1 | 40 | 0.6 | 630.4 | 264.6 | 105.9 | 456.9 | 4200 | 8.04 | 39.63012 | 7.17 | 161.34 | 2249.42 | 925 | 821 | 647 | 304 | 1376.5 | 21.355 | 1.045 | 0.995 | 74.9755 | 0.47925 | 0.05666667 | 8.933333 | 616 | -2.5 | 0
44225 | 0.5 | 2.055 | 15.19 | 36.605 | 0.56 | 21.03 | 3.085 | 7.399112 | 1.742484 | 0.5854576 | 10.25 | 19.615 | 44.59 | 6633.26 | 161.34 | 823.5 | 24.1 | 40 | 0.6 | 652.3 | 272.8 | 107.7 | 463.2 | 4500 | 7.612 | 40.66143 | 7.17 | 161.34 | 2249.42 | 930 | 777 | 581 | 292 | 1376.5 | 21.355 | 1.045 | 0.995 | 74.9755 | 0.47925 | 0.05666667 | 8.933333 | 600 | -3.5 | 0
44225 | 0.5416667 | 2.055 | 15.19 | 36.605 | 0.56 | 21.03 | 3.085 | 7.399112 | 1.742484 | 0.5854576 | 10.25 | 19.615 | 44.59 | 6633.26 | 161.34 | 823.5 | 24.1 | 40 | 0.6 | 657.7 | 277.2 | 108.5 | 465 | 4600 | 7.480435 | 41.47507 | 7.17 | 161.34 | 2249.42 | 941 | 802 | 614 | 304 | 1376.5 | 21.355 | 1.045 | 0.995 | 74.9755 | 0.47925 | 0.05666667 | 8.933333 | 615 | -2.3 | 0
44225 | 0.5833333 | 2.055 | 15.19 | 36.605 | 0.56 | 21.03 | 3.085 | 7.399112 | 1.742484 | 0.5854576 | 10.25 | 19.615 | 44.59 | 6633.26 | 161.34 | 823.5 | 24.1 | 40 | 0.6 | 651.7 | 275.7 | 108 | 464.4 | 4500 | 7.632 | 41.3413 | 7.17 | 161.34 | 2249.42 | 949 | 783 | 611 | 307 | 1376.5 | 21.355 | 1.045 | 0.995 | 74.9755 | 0.47925 | 0.05666667 | 8.933333 | 589 | -1.6 | 0
44225 | 0.625 | 2.055 | 15.19 | 36.605 | 0.56 | 21.03 | 3.085 | 7.399112 | 1.742484 | 0.5854576 | 10.25 | 19.615 | 44.59 | 6633.26 | 161.34 | 823.5 | 24.1 | 40 | 0.6 | 626.7 | 265.3 | 106 | 457.5 | 4500 | 7.513333 | 44.53682 | 7.17 | 161.34 | 2249.42 | 930 | 810 | 625 | 309 | 1376.5 | 21.355 | 1.045 | 0.995 | 74.9755 | 0.47925 | 0.05666667 | 8.933333 | 601 | -2.6 | 0
44225 | 0.6666667 | 2.055 | 15.19 | 36.605 | 0.56 | 21.03 | 3.085 | 7.399112 | 1.742484 | 0.5854576 | 10.25 | 19.615 | 44.59 | 6633.26 | 161.34 | 823.5 | 24.1 | 40 | 0.58 | 601.1 | 253.1 | 103.9 | 448.1 | 4300 | 7.702326 | 42.12795 | 7.17 | 161.34 | 2249.42 | 928 | 803 | 611 | 304 | 1376.5 | 21.355 | 1.045 | 0.995 | 74.9755 | 0.47925 | 0.05666667 | 8.933333 | 594 | -2.3 | 0
44225 | 0.7083333 | 1.715 | 14.07 | 35.01 | 0.605 | 19.88 | 2.935 | 8.207611 | 1.761122 | 0.5801477 | 10.28 | 19.895 | 42.19 | 5316.33 | 161.34 | 823.5 | 24.1 | 40 | 0.58 | 593.5 | 249.9 | 103.3 | 444.4 | 4200 | 7.824286 | 41.51839 | 7.17 | 161.34 | 2249.42 | 910 | 812 | 652 | 310 | 1376.5 | 21.355 | 1.045 | 0.995 | 74.9755 | 0.47925 | 0.05666667 | 8.933333 | 598 | -2.4 | 0.6
44225 | 0.75 | 1.715 | 14.07 | 35.01 | 0.605 | 19.88 | 2.935 | 8.207611 | 1.761122 | 0.5801477 | 10.28 | 19.895 | 42.19 | 5316.33 | 161.34 | 823.5 | 24.1 | 40 | 0.55 | 510 | 214.2 | 96.1 | 415.9 | 3900 | 7.876923 | 43.6388 | 7.17 | 161.34 | 2249.42 | 900 | 821 | 641 | 302 | 1376.5 | 21.355 | 1.045 | 0.995 | 74.9755 | 0.47925 | 0.05666667 | 8.933333 | 621 | -2.3 | 0.6
44225 | 0.7916667 | 1.715 | 14.07 | 35.01 | 0.605 | 19.88 | 2.935 | 8.207611 | 1.761122 | 0.5801477 | 10.28 | 19.895 | 42.19 | 5316.33 | 161.34 | 823.5 | 24.1 | 40 | 0.55 | 503.8 | 210.3 | 95 | 411.8 | 3800 | 8.002105 | 42.82173 | 7.17 | 161.34 | 2249.42 | 912 | 822 | 664 | 301 | 1376.5 | 21.355 | 1.045 | 0.995 | 74.9755 | 0.47925 | 0.05666667 | 8.933333 | 619 | -2.1 | 0.72
44225 | 0.8333333 | 1.715 | 14.07 | 35.01 | 0.605 | 19.88 | 2.935 | 8.207611 | 1.761122 | 0.5801477 | 10.28 | 19.895 | 42.19 | 5316.33 | 161.34 | 823.5 | 24.1 | 40 | 0.55 | 479.3 | 202.2 | 92.9 | 404.3 | 3800 | 7.850526 | 42.49609 | 7.17 | 161.34 | 2249.42 | 895 | 834 | 691 | 296 | 1376.5 | 21.355 | 1.045 | 0.995 | 74.9755 | 0.47925 | 0.05666667 | 8.933333 | 621 | -2.1 | 0.72
44225 | 0.875 | 1.715 | 14.07 | 35.01 | 0.605 | 19.88 | 2.935 | 8.207611 | 1.761122 | 0.5801477 | 10.28 | 19.895 | 42.19 | 5316.33 | 161.34 | 823.5 | 24.1 | 40 | 0.52 | 440.4 | 186.1 | 89 | 387.6 | 3500 | 8.170286 | 42.45512 | 7.17 | 161.34 | 2249.42 | 868 | 809 | 679 | 288 | 1376.5 | 21.355 | 1.045 | 0.995 | 74.9755 | 0.47925 | 0.05666667 | 8.933333 | 619 | -1.9 | 0.63
44225 | 0.9166667 | 1.715 | 14.07 | 35.01 | 0.605 | 19.88 | 2.935 | 8.207611 | 1.761122 | 0.5801477 | 10.28 | 19.895 | 42.19 | 5316.33 | 161.34 | 823.5 | 24.1 | 40 | 0.52 | 379.3 | 160.3 | 83 | 362.5 | 3500 | 7.637143 | 44.31502 | 7.17 | 161.34 | 2249.42 | 885 | 828 | 688 | 284 | 1376.5 | 21.355 | 1.045 | 0.995 | 74.9755 | 0.47925 | 0.05666667 | 8.933333 | 640 | -2.2 | 0.63
44225 | 0.9583333 | 1.715 | 14.07 | 35.01 | 0.605 | 19.88 | 2.935 | 8.207611 | 1.761122 | 0.5801477 | 10.28 | 19.895 | 42.19 | 5316.33 | 161.34 | 823.5 | 24.1 | 40 | 0.5 | 309 | 116.6 | 74.7 | 324.8 | 3100 | 7.732258 | 37.98554 | 7.17 | 161.34 | 2249.42 | 849 | 826 | 715 | 290 | 1376.5 | 21.355 | 1.045 | 0.995 | 74.9755 | 0.47925 | 0.05666667 | 8.933333 | 633 | -2.2 | 0.65
44226 | 0 | 1.715 | 14.07 | 35.01 | 0.605 | 19.88 | 2.935 | 8.207611 | 1.761122 | 0.5801477 | 10.28 | 19.895 | 42.19 | 5316.33 | 110.51 | 734.1 | 24 | 35 | 0.48 | 271.7 | 117.6 | 70.4 | 314.7 | 2700 | 8.557778 | 33.23486 | 7.09 | 110.51 | 1558.51 | 789 | 805 | 677 | 275 | 1394.875 | 19.70875 | 1.25625 | 1.43625 | 75.828 | 0.4395 | 0.05 | 4.99 | 612 | -2 | 0.65
44226 | 0.04166667 | 1.95 | 14.3 | 36.51 | 0.585 | 21.515 | 2.855 | 7.330729 | 1.697703 | 0.6007019 | 13.11 | 18.905 | 42.67 | 6776.36 | 110.51 | 734.1 | 24 | 35 | 0.44 | 305.8 | 115.3 | 74.6 | 313.1 | 3100 | 7.503871 | 41.39957 | 7.09 | 110.51 | 1558.51 | 849 | 800 | 642 | 264 | 1394.875 | 19.70875 | 1.25625 | 1.43625 | 75.828 | 0.4395 | 0.05 | 4.99 | 653 | -1.7 | 0
44226 | 0.08333333 | 1.95 | 14.3 | 36.51 | 0.585 | 21.515 | 2.855 | 7.330729 | 1.697703 | 0.6007019 | 13.11 | 18.905 | 42.67 | 6776.36 | 110.51 | 734.1 | 24 | 35 | 0.44 | 269.5 | 127.9 | 70.4 | 330.6 | 3400 | 7.076471 | 47.38016 | 7.09 | 110.51 | 1558.51 | 882 | 844 | 700 | 281 | 1394.875 | 19.70875 | 1.25625 | 1.43625 | 75.828 | 0.4395 | 0.05 | 4.99 | 697 | -2.8 | 0
44226 | 0.125 | 1.95 | 14.3 | 36.51 | 0.585 | 21.515 | 2.855 | 7.330729 | 1.697703 | 0.6007019 | 13.11 | 18.905 | 42.67 | 6776.36 | 110.51 | 734.1 | 24 | 35 | 0.43 | 265.9 | 124.9 | 70.4 | 329.8 | 3200 | 7.50375 | 44.73647 | 7.09 | 110.51 | 1558.51 | 868 | 824 | 650 | 270 | 1394.875 | 19.70875 | 1.25625 | 1.43625 | 75.828 | 0.4395 | 0.05 | 4.99 | 681 | -3.4 | 0
44226 | 0.1666667 | 1.95 | 14.3 | 36.51 | 0.585 | 21.515 | 2.855 | 7.330729 | 1.697703 | 0.6007019 | 13.11 | 18.905 | 42.67 | 6776.36 | 110.51 | 734.1 | 24 | 35 | 0.43 | 272.6 | 126.6 | 70.4 | 330.6 | 3000 | 8.02 | 41.74784 | 7.09 | 110.51 | 1558.51 | 834 | 801 | 687 | 275 | 1394.875 | 19.70875 | 1.25625 | 1.43625 | 75.828 | 0.4395 | 0.05 | 4.99 | 678 | -3.4 | 0
44226 | 0.2083333 | 1.95 | 14.3 | 36.51 | 0.585 | 21.515 | 2.855 | 7.330729 | 1.697703 | 0.6007019 | 13.11 | 18.905 | 42.67 | 6776.36 | 110.51 | 734.1 | 24 | 35 | 0.4 | 273.1 | 127.6 | 70.4 | 328.4 | 2700 | 8.862222 | 40.38893 | 7.09 | 110.51 | 1558.51 | 814 | 779 | 598 | 262 | 1394.875 | 19.70875 | 1.25625 | 1.43625 | 75.828 | 0.4395 | 0.05 | 4.99 | 633 | -2.3 | 0
44226 | 0.25 | 1.95 | 14.3 | 36.51 | 0.585 | 21.515 | 2.855 | 7.330729 | 1.697703 | 0.6007019 | 13.11 | 18.905 | 42.67 | 6776.36 | 110.51 | 734.1 | 24 | 35 | 0.4 | 226.2 | 96 | 64.4 | 282.3 | 2800 | 7.429286 | 46.46532 | 7.09 | 110.51 | 1558.51 | 817 | 813 | 640 | 264 | 1394.875 | 19.70875 | 1.25625 | 1.43625 | 75.828 | 0.4395 | 0.05 | 4.99 | 627 | -2.3 | 0
44226 | 0.2916667 | 1.95 | 14.3 | 36.51 | 0.585 | 21.515 | 2.855 | 7.330729 | 1.697703 | 0.6007019 | 13.11 | 18.905 | 42.67 | 6776.36 | 110.51 | 734.1 | 24 | 35 | 0.4 | 229.7 | 96.6 | 64.7 | 282.6 | 2800 | 7.442143 | 45.00161 | 7.09 | 110.51 | 1558.51 | 829 | 780 | 587 | 246 | 1394.875 | 19.70875 | 1.25625 | 1.43625 | 75.828 | 0.4395 | 0.05 | 4.99 | 612 | -3 | 0
44226 | 0.3333333 | 1.95 | 14.3 | 36.51 | 0.585 | 21.515 | 2.855 | 7.330729 | 1.697703 | 0.6007019 | 13.11 | 18.905 | 42.67 | 6776.36 | 110.51 | 734.1 | 24 | 35 | 0.4 | 247.8 | 109.6 | 67.4 | 305 | 2800 | 7.98 | 45.07405 | 7.09 | 110.51 | 1558.51 | 792 | 755 | 556 | 237 | 1394.875 | 19.70875 | 1.25625 | 1.43625 | 75.828 | 0.4395 | 0.05 | 4.99 | 625 | -2.3 | 0
44226 | 0.375 | 2.03 | 14.775 | 36.97 | 0.595 | 21 | 2.985 | 7.281335 | 1.761539 | 0.5796613 | 10.035 | 17.645 | 42.51 | 6351.45 | 110.51 | 734.1 | 24 | 35 | 0.4 | 267.7 | 111.9 | 70.2 | 311.4 | 3000 | 7.632 | 48.49661 | 7.09 | 110.51 | 1558.51 | 793 | 731 | 519 | 248 | 1394.875 | 19.70875 | 1.25625 | 1.43625 | 75.828 | 0.4395 | 0.05 | 4.99 | 662 | -2.9 | 0
44226 | 0.4166667 | 2.03 | 14.775 | 36.97 | 0.595 | 21 | 2.985 | 7.281335 | 1.761539 | 0.5796613 | 10.035 | 17.645 | 42.51 | 6351.45 | 110.51 | 734.1 | 24 | 35 | 0.4 | 333.2 | 117.4 | 77.9 | 329.7 | 3200 | 7.6425 | 51.43041 | 7.09 | 110.51 | 1558.51 | 779 | 730 | 504 | 256 | 1394.875 | 19.70875 | 1.25625 | 1.43625 | 75.828 | 0.4395 | 0.05 | 4.99 | 600 | -4 | 0
44226 | 0.4583333 | 2.03 | 14.775 | 36.97 | 0.595 | 21 | 2.985 | 7.281335 | 1.761539 | 0.5796613 | 10.035 | 17.645 | 42.51 | 6351.45 | 110.51 | 734.1 | 24 | 35 | 0.4 | 448.6 | 184.8 | 90 | 389.4 | 3500 | 8.218286 | 57.03112 | 7.09 | 110.51 | 1558.51 | 780 | 720 | 486 | 260 | 1394.875 | 19.70875 | 1.25625 | 1.43625 | 75.828 | 0.4395 | 0.05 | 4.99 | 589 | -3.5 | 0
44226 | 0.5 | 2.03 | 14.775 | 36.97 | 0.595 | 21 | 2.985 | 7.281335 | 1.761539 | 0.5796613 | 10.035 | 17.645 | 42.51 | 6351.45 | 110.51 | 734.1 | 24 | 35 | 0.4 | 474.2 | 195.2 | 92.6 | 400.6 | 3600 | 8.22 | 58.74674 | 7.09 | 110.51 | 1558.51 | 794 | 725 | 491 | 271 | 1394.875 | 19.70875 | 1.25625 | 1.43625 | 75.828 | 0.4395 | 0.05 | 4.99 | 613 | -4.4 | 0
44226 | 0.5416667 | 2.03 | 14.775 | 36.97 | 0.595 | 21 | 2.985 | 7.281335 | 1.761539 | 0.5796613 | 10.035 | 17.645 | 42.51 | 6351.45 | 110.51 | 734.1 | 24 | 35 | 0.4 | 473.3 | 195.3 | 92.2 | 400.1 | 3600 | 8.205 | 58.94875 | 7.09 | 110.51 | 1558.51 | 802 | 720 | 517 | 258 | 1394.875 | 19.70875 | 1.25625 | 1.43625 | 75.828 | 0.4395 | 0.05 | 4.99 | 588 | -3.6 | 0
44226 | 0.5833333 | 2.03 | 14.775 | 36.97 | 0.595 | 21 | 2.985 | 7.281335 | 1.761539 | 0.5796613 | 10.035 | 17.645 | 42.51 | 6351.45 | 110.51 | 734.1 | 24 | 35 | 0.4 | 476.3 | 194.8 | 92.5 | 400.1 | 3600 | 8.21 | 58.80431 | 7.09 | 110.51 | 1558.51 | 804 | 719 | 527 | 261 | 1394.875 | 19.70875 | 1.25625 | 1.43625 | 75.828 | 0.4395 | 0.05 | 4.99 | 599 | -4.4 | 0
44226 | 0.625 | 2.03 | 14.775 | 36.97 | 0.595 | 21 | 2.985 | 7.281335 | 1.761539 | 0.5796613 | 10.035 | 17.645 | 42.51 | 6351.45 | 110.51 | 734.1 | 24 | 35 | 0.4 | 472.4 | 196 | 92.4 | 400.4 | 3500 | 8.448 | 57.18954 | 7.09 | 110.51 | 1558.51 | 794 | 749 | 552 | 267 | 1394.875 | 19.70875 | 1.25625 | 1.43625 | 75.828 | 0.4395 | 0.05 | 4.99 | 593 | -3.1 | 0
44226 | 0.6666667 | 2.03 | 14.775 | 36.97 | 0.595 | 21 | 2.985 | 7.281335 | 1.761539 | 0.5796613 | 10.035 | 17.645 | 42.51 | 6351.45 | 110.51 | 734.1 | 24 | 35 | 0.4 | 469.3 | 193.2 | 92.3 | 399.7 | 3600 | 8.2 | 58.90052 | 7.09 | 110.51 | 1558.51 | 826 | 755 | 543 | 262 | 1394.875 | 19.70875 | 1.25625 | 1.43625 | 75.828 | 0.4395 | 0.05 | 4.99 | 618 | -3.8 | 0
44226 | 0.7083333 | 1.995 | 14.075 | 38.155 | 0.61 | 20.61 | 2.62 | 7.055126 | 1.851237 | 0.5517025 | 10.87 | 20.7 | 44.1 | 6533.63 | 110.51 | 734.1 | 24 | 35 | 0.4 | 473.2 | 194.3 | 92.4 | 400 | 3600 | 8.206667 | 56.71971 | 7.09 | 110.51 | 1558.51 | 839 | 769 | 563 | 258 | 1394.875 | 19.70875 | 1.25625 | 1.43625 | 75.828 | 0.4395 | 0.05 | 4.99 | 617 | -4.4 | 0
44226 | 0.75 | 1.995 | 14.075 | 38.155 | 0.61 | 20.61 | 2.62 | 7.055126 | 1.851237 | 0.5517025 | 10.87 | 20.7 | 44.1 | 6533.63 | 110.51 | 734.1 | 24 | 35 | 0.4 | 469.7 | 196.8 | 92.4 | 399.9 | 3600 | 8.206667 | 56.71971 | 7.09 | 110.51 | 1558.51 | 819 | 756 | 565 | 269 | 1394.875 | 19.70875 | 1.25625 | 1.43625 | 75.828 | 0.4395 | 0.05 | 4.99 | 623 | -3.6 | 0
44226 | 0.7916667 | 1.995 | 14.075 | 38.155 | 0.61 | 20.61 | 2.62 | 7.055126 | 1.851237 | 0.5517025 | 10.87 | 20.7 | 44.1 | 6533.63 | 110.51 | 734.1 | 24 | 35 | 0.4 | 471.6 | 195 | 92.4 | 400.4 | 3700 | 8.206667 | 56.71971 | 7.09 | 110.51 | 1558.51 | 808 | 769 | 575 | 270 | 1394.875 | 19.70875 | 1.25625 | 1.43625 | 75.828 | 0.4395 | 0.05 | 4.99 | 614 | -3.9 | 0
44226 | 0.8333333 | 1.995 | 14.075 | 38.155 | 0.61 | 20.61 | 2.62 | 7.055126 | 1.851237 | 0.5517025 | 10.87 | 20.7 | 44.1 | 6533.63 | 110.51 | 734.1 | 24 | 35 | 0.4 | 471.8 | 194.3 | 92.4 | 399.7 | 3600 | 8.206667 | 56.71971 | 7.09 | 110.51 | 1558.51 | 799 | 753 | 550 | 262 | 1394.875 | 19.70875 | 1.25625 | 1.43625 | 75.828 | 0.4395 | 0.05 | 4.99 | 602 | -4.4 | 0
44226 | 0.875 | 1.995 | 14.075 | 38.155 | 0.61 | 20.61 | 2.62 | 7.055126 | 1.851237 | 0.5517025 | 10.87 | 20.7 | 44.1 | 6533.63 | 110.51 | 734.1 | 24 | 35 | 0.4 | 472.4 | 196.5 | 92.2 | 400.5 | 3800 | 8.206667 | 56.71971 | 7.09 | 110.51 | 1558.51 | 804 | 749 | 540 | 259 | 1394.875 | 19.70875 | 1.25625 | 1.43625 | 75.828 | 0.4395 | 0.05 | 4.99 | 615 | -3.8 | 0
44226 | 0.9166667 | 1.995 | 14.075 | 38.155 | 0.61 | 20.61 | 2.62 | 7.055126 | 1.851237 | 0.5517025 | 10.87 | 20.7 | 44.1 | 6533.63 | 110.51 | 734.1 | 24 | 35 | 0.4 | 482.4 | 195.6 | 93.6 | 400 | 3700 | 8.206667 | 56.71971 | 7.09 | 110.51 | 1558.51 | 793 | 765 | 608 | 275 | 1394.875 | 19.70875 | 1.25625 | 1.43625 | 75.828 | 0.4395 | 0.05 | 4.99 | 622 | -3.5 | 0
44226 | 0.9583333 | 1.995 | 14.075 | 38.155 | 0.61 | 20.61 | 2.62 | 7.055126 | 1.851237 | 0.5517025 | 10.87 | 20.7 | 44.1 | 6533.63 | 110.51 | 734.1 | 24 | 35 | 0.48 | 513 | 214 | 96.3 | 415.6 | 3900 | 8.206667 | 56.71971 | 7.09 | 110.51 | 1558.51 | 841 | 787 | 602 | 271 | 1394.875 | 19.70875 | 1.25625 | 1.43625 | 75.828 | 0.4395 | 0.05 | 4.99 | 615 | -3.2 | 0
44227 | 0 | 1.995 | 14.075 | 38.155 | 0.61 | 20.61 | 2.62 | 7.055126 | 1.851237 | 0.5517025 | 10.87 | 20.7 | 44.1 | 6533.63 | 118.18 | 776.9 | 23 | 30 | 0.49 | 514.4 | 213.5 | 96.4 | 415.3 | 4000 | 7.6755 | 49.20049 | 4.33 | 79.22 | 1831.57 | 859 | 800 | 607 | 263 | 1402.1 | 17.99 | 1.483 | 1.757 | 76.737 | 0.4162 | 0.055 | 5.651667 | 642 | -3.7 | 0
44227 | 0.04166667 | 2.005 | 13.505 | 38.5 | 0.625 | 21.665 | 2.52 | 6.736019 | 1.779764 | 0.5743632 | 12.04 | 18.045 | 43.6 | 6671.99 | 118.18 | 776.9 | 23 | 30 | 0.49 | 511.2 | 211.8 | 96.4 | 414.8 | 3900 | 7.864615 | 49.21136 | 4.33 | 79.22 | 1831.57 | 862 | 778 | 575 | 262 | 1402.1 | 17.99 | 1.483 | 1.757 | 76.737 | 0.4162 | 0.055 | 5.651667 | 647 | -3.2 | 0.52
44227 | 0.08333333 | 2.005 | 13.505 | 38.5 | 0.625 | 21.665 | 2.52 | 6.736019 | 1.779764 | 0.5743632 | 12.04 | 18.045 | 43.6 | 6671.99 | 118.18 | 776.9 | 23 | 30 | 0.49 | 511 | 213.2 | 96.5 | 415.8 | 4000 | 7.6845 | 51.16398 | 4.33 | 79.22 | 1831.57 | 856 | 776 | 580 | 265 | 1402.1 | 17.99 | 1.483 | 1.757 | 76.737 | 0.4162 | 0.055 | 5.651667 | 621 | -4.1 | 0.52
44227 | 0.125 | 2.005 | 13.505 | 38.5 | 0.625 | 21.665 | 2.52 | 6.736019 | 1.779764 | 0.5743632 | 12.04 | 18.045 | 43.6 | 6671.99 | 118.18 | 776.9 | 23 | 30 | 0.49 | 553.9 | 234.4 | 100.2 | 431.3 | 4100 | 7.778049 | 52.48336 | 4.33 | 79.22 | 1831.57 | 852 | 778 | 572 | 266 | 1402.1 | 17.99 | 1.483 | 1.757 | 76.737 | 0.4162 | 0.055 | 5.651667 | 612 | -3.3 | 0.55
44227 | 0.1666667 | 2.005 | 13.505 | 38.5 | 0.625 | 21.665 | 2.52 | 6.736019 | 1.779764 | 0.5743632 | 12.04 | 18.045 | 43.6 | 6671.99 | 118.18 | 776.9 | 23 | 30 | 0.49 | 557.7 | 234.8 | 100.5 | 432.3 | 4100 | 7.797073 | 52.61807 | 4.33 | 79.22 | 1831.57 | 868 | 782 | 570 | 270 | 1402.1 | 17.99 | 1.483 | 1.757 | 76.737 | 0.4162 | 0.055 | 5.651667 | 615 | -5 | 0.55
44227 | 0.2083333 | 2.005 | 13.505 | 38.5 | 0.625 | 21.665 | 2.52 | 6.736019 | 1.779764 | 0.5743632 | 12.04 | 18.045 | 43.6 | 6671.99 | 118.18 | 776.9 | 23 | 30 | 0.49 | 554.8 | 233.3 | 100.4 | 431.7 | 4100 | 7.786829 | 51.13495 | 4.33 | 79.22 | 1831.57 | 878 | 783 | 567 | 270 | 1402.1 | 17.99 | 1.483 | 1.757 | 76.737 | 0.4162 | 0.055 | 5.651667 | 620 | -2.4 | 0.54
44227 | 0.25 | 2.005 | 13.505 | 38.5 | 0.625 | 21.665 | 2.52 | 6.736019 | 1.779764 | 0.5743632 | 12.04 | 18.045 | 43.6 | 6671.99 | 118.18 | 776.9 | 23 | 30 | 0.49 | 553.5 | 234.2 | 100.1 | 431.1 | 4200 | 7.588571 | 51.56538 | 4.33 | 79.22 | 1831.57 | 905 | 789 | 583 | 264 | 1402.1 | 17.99 | 1.483 | 1.757 | 76.737 | 0.4162 | 0.055 | 5.651667 | 617 | -3.2 | 0.54
44227 | 0.2916667 | 2.005 | 13.505 | 38.5 | 0.625 | 21.665 | 2.52 | 6.736019 | 1.779764 | 0.5743632 | 12.04 | 18.045 | 43.6 | 6671.99 | 118.18 | 776.9 | 23 | 30 | 0.49 | 559.8 | 233.3 | 100.5 | 432.3 | 4100 | 7.797073 | 49.40354 | 4.33 | 79.22 | 1831.57 | 919 | 805 | 580 | 272 | 1402.1 | 17.99 | 1.483 | 1.757 | 76.737 | 0.4162 | 0.055 | 5.651667 | 625 | -3.6 | 0.52
44227 | 0.3333333 | 2.005 | 13.505 | 38.5 | 0.625 | 21.665 | 2.52 | 6.736019 | 1.779764 | 0.5743632 | 12.04 | 18.045 | 43.6 | 6671.99 | 118.18 | 776.9 | 23 | 30 | 0.49 | 554.5 | 233.3 | 100.3 | 431.2 | 4200 | 7.592857 | 51.92236 | 4.33 | 79.22 | 1831.57 | 892 | 788 | 584 | 278 | 1402.1 | 17.99 | 1.483 | 1.757 | 76.737 | 0.4162 | 0.055 | 5.651667 | 617 | -3 | 0.52
44227 | 0.375 | 2.04 | 13.465 | 37.045 | 0.53 | 22.25 | 2.335 | 6.610728 | 1.666057 | 0.6107547 | 10.945 | 18.585 | 43.99 | 6559.64 | 118.18 | 776.9 | 23 | 30 | 0.44 | 553.2 | 233.3 | 100.6 | 431.6 | 4200 | 7.602857 | 59.82906 | 4.33 | 79.22 | 1831.57 | 895 | 790 | 573 | 275 | 1402.1 | 17.99 | 1.483 | 1.757 | 76.737 | 0.4162 | 0.055 | 5.651667 | 617 | -3.2 | 0
44227 | 0.4166667 | 2.04 | 13.465 | 37.045 | 0.53 | 22.25 | 2.335 | 6.610728 | 1.666057 | 0.6107547 | 10.945 | 18.585 | 43.99 | 6559.64 | 118.18 | 776.9 | 23 | 30 | 0.44 | 514.5 | 213.3 | 96.4 | 416.3 | 4000 | 7.6905 | 57.82018 | 4.33 | 79.22 | 1831.57 | 887 | 789 | 600 | 275 | 1402.1 | 17.99 | 1.483 | 1.757 | 76.737 | 0.4162 | 0.055 | 5.651667 | 627 | -3.1 | 0
44227 | 0.4583333 | 2.04 | 13.465 | 37.045 | 0.53 | 22.25 | 2.335 | 6.610728 | 1.666057 | 0.6107547 | 10.945 | 18.585 | 43.99 | 6559.64 | 118.18 | 776.9 | 23 | 30 | 0.44 | 520.1 | 214.1 | 96.5 | 415.4 | 3900 | 7.875385 | 56.17168 | 4.33 | 79.22 | 1831.57 | 861 | 782 | 586 | 272 | 1402.1 | 17.99 | 1.483 | 1.757 | 76.737 | 0.4162 | 0.055 | 5.651667 | 619 | -3.4 | 0
44227 | 0.5 | 2.04 | 13.465 | 37.045 | 0.53 | 22.25 | 2.335 | 6.610728 | 1.666057 | 0.6107547 | 10.945 | 18.585 | 43.99 | 6559.64 | 118.18 | 776.9 | 23 | 30 | 0.44 | 537.3 | 222.5 | 98.7 | 424.1 | 3800 | 8.254737 | 54.84197 | 4.33 | 79.22 | 1831.57 | 884 | 794 | 588 | 277 | 1402.1 | 17.99 | 1.483 | 1.757 | 76.737 | 0.4162 | 0.055 | 5.651667 | 626 | -2.4 | 0
44227 | 0.5416667 | 2.04 | 13.465 | 37.045 | 0.53 | 22.25 | 2.335 | 6.610728 | 1.666057 | 0.6107547 | 10.945 | 18.585 | 43.99 | 6559.64 | 118.18 | 776.9 | 23 | 30 | 0.44 | 537.9 | 212.8 | 98.3 | 416.3 | 3800 | 8.125263 | 55.23256 | 4.33 | 79.22 | 1831.57 | 869 | 788 | 598 | 273 | 1402.1 | 17.99 | 1.483 | 1.757 | 76.737 | 0.4162 | 0.055 | 5.651667 | 630 | -3.4 | 0
44227 | 0.5833333 | 2.04 | 13.465 | 37.045 | 0.53 | 22.25 | 2.335 | 6.610728 | 1.666057 | 0.6107547 | 10.945 | 18.585 | 43.99 | 6559.64 | 118.18 | 776.9 | 23 | 30 | 0.44 | 537.9 | 213.8 | 98.3 | 414.6 | 3700 | 8.317297 | 52.94033 | 4.33 | 79.22 | 1831.57 | 877 | 769 | 544 | 264 | 1402.1 | 17.99 | 1.483 | 1.757 | 76.737 | 0.4162 | 0.055 | 5.651667 | 641 | -4 | 0
44227 | 0.625 | 2.04 | 13.465 | 37.045 | 0.53 | 22.25 | 2.335 | 6.610728 | 1.666057 | 0.6107547 | 10.945 | 18.585 | 43.99 | 6559.64 | 118.18 | 776.9 | 23 | 30 | 0.44 | 509.6 | 199.6 | 95.6 | 407 | 3800 | 7.935789 | 53.10971 | 4.33 | 79.22 | 1831.57 | 897 | 780 | 564 | 262 | 1402.1 | 17.99 | 1.483 | 1.757 | 76.737 | 0.4162 | 0.055 | 5.651667 | 658 | -4.4 | 0
44227 | 0.6666667 | 2.04 | 13.465 | 37.045 | 0.53 | 22.25 | 2.335 | 6.610728 | 1.666057 | 0.6107547 | 10.945 | 18.585 | 43.99 | 6559.64 | 118.18 | 776.9 | 23 | 30 | 0.44 | 538.5 | 197 | 98.2 | 401.8 | 3800 | 7.894737 | 53.13199 | 4.33 | 79.22 | 1831.57 | 849 | 761 | 527 | 253 | 1402.1 | 17.99 | 1.483 | 1.757 | 76.737 | 0.4162 | 0.055 | 5.651667 | 605 | -3.7 | 0
44227 | 0.7083333 | 2.115 | 14.555 | 37.005 | 0.575 | 19.845 | 2.77 | 6.912904 | 1.864503 | 0.5474571 | 10.215 | 19.095 | 45.34 | 6692.99 | 118.18 | 776.9 | 23 | 30 | 0.44 | 539.9 | 195.9 | 98.5 | 401 | 4100 | 7.309756 | 56.72385 | 4.33 | 79.22 | 1831.57 | 876 | 779 | 573 | 261 | 1402.1 | 17.99 | 1.483 | 1.757 | 76.737 | 0.4162 | 0.055 | 5.651667 | 624 | -3.7 | 0.59
44227 | 0.75 | 2.115 | 14.555 | 37.005 | 0.575 | 19.845 | 2.77 | 6.912904 | 1.864503 | 0.5474571 | 10.215 | 19.095 | 45.34 | 6692.99 | 118.18 | 776.9 | 23 | 30 | 0.44 | 537 | 197 | 98.1 | 401.7 | 4000 | 7.497 | 53.70569 | 4.33 | 79.22 | 1831.57 | 854 | 787 | 594 | 268 | 1402.1 | 17.99 | 1.483 | 1.757 | 76.737 | 0.4162 | 0.055 | 5.651667 | 612 | -3.4 | 0.59
44227 | 0.7916667 | 2.115 | 14.555 | 37.005 | 0.575 | 19.845 | 2.77 | 6.912904 | 1.864503 | 0.5474571 | 10.215 | 19.095 | 45.34 | 6692.99 | 118.18 | 776.9 | 23 | 30 | 0.49 | 537.4 | 196.9 | 98.2 | 401.8 | 4100 | 7.317073 | 51.53991 | 4.33 | 79.22 | 1831.57 | 865 | 786 | 563 | 268 | 1402.1 | 17.99 | 1.483 | 1.757 | 76.737 | 0.4162 | 0.055 | 5.651667 | 619 | -4 | 0.58
44227 | 0.8333333 | 2.115 | 14.555 | 37.005 | 0.575 | 19.845 | 2.77 | 6.912904 | 1.864503 | 0.5474571 | 10.215 | 19.095 | 45.34 | 6692.99 | 118.18 | 776.9 | 23 | 30 | 0.49 | 537.9 | 196.4 | 98.5 | 401.4 | 4200 | 7.141429 | 52.691 | 4.33 | 79.22 | 1831.57 | 879 | 794 | 577 | 269 | 1402.1 | 17.99 | 1.483 | 1.757 | 76.737 | 0.4162 | 0.055 | 5.651667 | 627 | -3.2 | 0.58
44227 | 0.875 | 2.115 | 14.555 | 37.005 | 0.575 | 19.845 | 2.77 | 6.912904 | 1.864503 | 0.5474571 | 10.215 | 19.095 | 45.34 | 6692.99 | 118.18 | 776.9 | 23 | 30 | 0.49 | 535.9 | 196.1 | 98.3 | 401.5 | 4100 | 7.314146 | 51.32057 | 4.33 | 79.22 | 1831.57 | 890 | 788 | 552 | 258 | 1402.1 | 17.99 | 1.483 | 1.757 | 76.737 | 0.4162 | 0.055 | 5.651667 | 613 | -3.9 | 0.58
44227 | 0.9166667 | 2.115 | 14.555 | 37.005 | 0.575 | 19.845 | 2.77 | 6.912904 | 1.864503 | 0.5474571 | 10.215 | 19.095 | 45.34 | 6692.99 | 118.18 | 776.9 | 23 | 30 | 0.49 | 536.3 | 195.8 | 98.2 | 401.9 | 4100 | 7.318537 | 50.28824 | 4.33 | 79.22 | 1831.57 | 902 | 788 | 555 | 263 | 1402.1 | 17.99 | 1.483 | 1.757 | 76.737 | 0.4162 | 0.055 | 5.651667 | 623 | -3.3 | 0.58
44227 | 0.9583333 | 2.115 | 14.555 | 37.005 | 0.575 | 19.845 | 2.77 | 6.912904 | 1.864503 | 0.5474571 | 10.215 | 19.095 | 45.34 | 6692.99 | 118.18 | 776.9 | 23 | 30 | 0.49 | 535.2 | 195.2 | 98.2 | 401.4 | 4200 | 7.137143 | 50.00595 | 4.33 | 79.22 | 1831.57 | 896 | 741 | 491 | 254 | 1402.1 | 17.99 | 1.483 | 1.757 | 76.737 | 0.4162 | 0.055 | 5.651667 | 619 | -4.4 | 0.59