## Input_Dioptimalkan
ni_in | fe_in | sio2_in | cao_in | mgo_in | al2o3_in | fe_ni | s_m | bc | loi_in | mc_kilnfeed | fc_coal | gcv_coal | tco | voltage | current | load | rpm | pry_p | sec_p | pry_v | sec_v | total_coal | a_f_ratio | kg_tco | reductor_ratio | reductor_consume | charge_kiln | t_tic162 | t_tic163 | t_tic166 | t_tic172
1.988896 | 12.81552 | 39.54572 | 0.4037976 | 25.28408 | 1.634448 | 6.800447 | 1.640635 | 0.5145214 | 13.78721 | 20.955 | 44.71 | 658.97 | 144.21 | 804.9676 | 30.92411 | 6.410636 | 0.5609836 | 1188.638 | 262.9621 | 128.8242 | 527.6372 | 5431.629 | 4.145438 | 53.32807 | 7.193154 | 132.935 | 2242.24 | 1071.966 | 729.9172 | 867 | 268.0471
2.01551 | 15.07419 | 36.7413 | 0.4684816 | 23.36346 | 2.751153 | 7.691343 | 1.93609 | 0.538937 | 10.83162 | 20.955 | 44.71 | 658.97 | 144.21 | 796.4472 | 21.40444 | 36.47965 | 0.5707711 | 766.1125 | 261.1729 | 124.2959 | 517.9355 | 5305.419 | 5.354517 | 53.32807 | 6.504089 | 125.1698 | 2242.24 | 1145.189 | 715.9624 | 867 | 253.6277
1.981304 | 12.17357 | 40.67105 | 0.474331 | 25.58003 | 1.442616 | 6.133667 | 1.929874 | 0.5005963 | 12.22339 | 20.955 | 44.71 | 658.97 | 144.21 | 806.0851 | 25.27594 | 36.90048 | 0.5423321 | 1026.438 | 246.7179 | 130.4031 | 549.0079 | 5628.258 | 6.664231 | 53.32807 | 7.419002 | 126.2074 | 2242.24 | 948.25 | 729.9172 | 860.3481 | 273.3755
1.980777 | 15.30712 | 36.679 | 0.4831326 | 23.68981 | 0.01013415 | 7.382896 | 1.818133 | 0.5352784 | 10.69846 | 20.955 | 44.71 | 658.97 | 144.21 | 810.5927 | 22.35394 | 33.40515 | 0.6247244 | 674.4477 | 215.4519 | 107.1304 | 511.562 | 5005.415 | 5.494938 | 53.32807 | 6.873505 | 143.6295 | 2242.24 | 1090.903 | 729.9172 | 844.2014 | 246.24
1.898491 | 15.18782 | 34.37922 | 0.5230892 | 22.02774 | 2.879286 | 7.97787 | 1.877566 | 0.541185 | 14.68312 | 20.955 | 44.71 | 658.97 | 144.21 | 818.3182 | 22.38567 | 36.38679 | 0.5488323 | 518.2262 | 188.4894 | 114.1845 | 460.648 | 4398.122 | 6.003199 | 53.32807 | 7.504346 | 152.6857 | 2242.24 | 1073.896 | 727.49 | 867 | 246.982
1.932483 | 15.0091 | 37.02145 | 0.569972 | 23.22166 | 2.932971 | 7.438518 | 1.850648 | 0.5166173 | 11.12309 | 20.955 | 44.71 | 658.97 | 144.21 | 814.7654 | 22.64269 | 37.81606 | 0.6241655 | 1028.623 | 272.6827 | 121.6424 | 558.3202 | 5582.373 | 5.173224 | 53.32807 | 6.5764 | 97.84964 | 2242.24 | 1139.836 | 729.9172 | 865.9508 | 280.7549
2.046919 | 13.08093 | 39.18477 | 0.3001008 | 25.50428 | 1.534719 | 6.241553 | 1.79584 | 0.5408061 | 12.97531 | 20.955 | 44.71 | 658.97 | 144.21 | 810.8832 | 22.0409 | 38.3526 | 0.5526168 | 998.19 | 281.4588 | 122.2545 | 544.8184 | 5303.671 | 5.839829 | 53.32807 | 6.716589 | 127.3854 | 2242.24 | 1120.504 | 729.9172 | 858.3578 | 258.2064
2.04355 | 13.54322 | 37.22876 | 0.4451298 | 24.34046 | 2.086126 | 6.142622 | 1.818612 | 0.5371479 | 11.30768 | 20.955 | 44.71 | 658.97 | 144.21 | 816.5746 | 22.75737 | 36.96594 | 0.6254557 | 1086.838 | 265.4349 | 124.7809 | 556.2895 | 6153.419 | 4.931615 | 53.32807 | 7.149943 | 140.987 | 2242.24 | 1097.014 | 729.9172 | 867 | 271.7279
1.992572 | 13.43955 | 37.12195 | 0.1777024 | 24.52063 | 1.317798 | 6.495748 | 1.66091 | 0.5251283 | 13.31984 | 20.955 | 44.71 | 658.97 | 144.21 | 818.3562 | 22.87386 | 38.633 | 0.5571268 | 1012.084 | 284.4781 | 118.2134 | 480.4668 | 5265.55 | 5.33986 | 53.32807 | 6.694769 | 128.3053 | 2242.24 | 1201 | 636.661 | 843.8942 | 298.886
1.954657 | 15.26085 | 37.59294 | 0.60793 | 23.88397 | 2.914327 | 7.529489 | 1.832237 | 0.5243993 | 10.24165 | 20.955 | 44.71 | 658.97 | 144.21 | 809.3575 | 22.09405 | 12.74553 | 0.6046116 | 1014.686 | 267.4554 | 118.9441 | 556.6401 | 5769.255 | 4.884804 | 53.32807 | 6.786179 | 120.3186 | 2242.24 | 1097.634 | 729.9172 | 829.6986 | 260.6992

## Output_Dioptimalkan
furnace_temp | ni_met | c_met | si_met | fe_met | s_met | ni_slag | fe_slag | t_kalsin | pic_161 | loi_kalsin
1377.003 | 22.97625 | 1.02791 | 1.008879 | 73.42919 | 0.4 | 0.06681412 | 9.704154 | 732.7082 | -1 | 1.04
1426.821 | 21.445 | 1.201186 | 1.251987 | 74.47746 | 0.4 | 0.05840792 | 7.986056 | 746.9307 | -1 | 0.2406356
1398.724 | 23.03848 | 1.03 | 1.047775 | 73.33176 | 0.3989502 | 0.06461191 | 10.08263 | 745.2356 | -1 | 1.001534
1413.784 | 22.05573 | 1.129996 | 1.125481 | 74.09089 | 0.4 | 0.06437375 | 9.535908 | 747.0074 | -1 | 0.3450291
1413.206 | 21.72077 | 1.042862 | 1.027984 | 74.6615 | 0.4 | 0.05697857 | 9.764126 | 750.746 | -1 | 0.1007826
1414.081 | 22.73317 | 1.145282 | 1.215976 | 73.3072 | 0.4 | 0.06383983 | 9.215078 | 731.8903 | -1 | 0.5994408
1409.906 | 22.34897 | 1.222108 | 1.194937 | 73.60588 | 0.4 | 0.064 | 8.054223 | 732.5286 | -0.8384355 | 0.8507898
1412.709 | 22.8899 | 1.125606 | 1.135343 | 73.26371 | 0.3959231 | 0.06561719 | 10.17496 | 747.3958 | -1 | 0.8654198
1408.099 | 22.69366 | 1.243356 | 1.209139 | 73.23188 | 0.4 | 0.05823686 | 8.263774 | 640.0142 | -1 | 0.8387378
1404.646 | 22.65351 | 1.114876 | 1.112028 | 73.54027 | 0.4 | 0.0706211 | 10.08659 | 755.0934 | -1 | 0.9298963