## Input_Dioptimalkan
ni_in | fe_in | sio2_in | cao_in | mgo_in | al2o3_in | fe_ni | s_m | bc | loi_in | mc_kilnfeed | fc_coal | gcv_coal | tco | voltage | current | load | rpm | pry_p | sec_p | pry_v | sec_v | total_coal | a_f_ratio | kg_tco | reductor_ratio | reductor_consume | charge_kiln | t_tic162 | t_tic163 | t_tic166 | t_tic172
2.055 | 13.265 | 39.84 | 0.46 | 23.195 | 1.8 | 6.451669 | 1.718814 | 0.5905993 | 13.195 | 20.955 | 44.71 | 658.97 | 144.21 | 799.0592 | 28.71017 | 10.78258 | 0.5583007 | 1046.873 | 196.2061 | 178.6206 | 451.7186 | 6659.635 | 1.561575 | 53.32807 | 7.697776 | 4.589506 | 2242.24 | 1199.709 | 727.4348 | 867 | 231.9097
2.07 | 15.505 | 37.615 | 0.51 | 20.935 | 2.93 | 7.491014 | 1.800052 | 0.5667494 | 10.155 | 21.675 | 45 | 6747.61 | 150.3 | 806.7859 | 19.83022 | 39.49083 | 0.6298807 | 906.2464 | 201.2955 | 127.4041 | 523.4852 | 6836.8 | 3.757992 | 49.32426 | 6.347545 | 5.077603 | 2358.93 | 1191.938 | 724.7995 | 867 | 243.6939
2.07 | 12.31 | 42.13 | 0.445 | 22.91 | 1.505 | 5.94993 | 1.8389 | 0.5515 | 11.58 | 22 | 43.18 | 7061.92 | 136.1 | 805.2045 | 21.61248 | 41.34434 | 0.5246103 | 987.1805 | 229.6871 | 168.5061 | 469.1317 | 6390.848 | 3.298276 | 57.7842 | 6.990839 | 4.631275 | 2221.2 | 1201 | 729.9172 | 848.4295 | 241.6866
2.055 | 15.165 | 37.19 | 0.56 | 21.31 | 0 | 7.378908 | 1.746586 | 0.5836955 | 10.305 | 19.31 | 43.5 | 6654.38 | 150.41 | 799.8177 | 20.96254 | 33.53601 | 0.5788644 | 781.1595 | 191.9617 | 155.0533 | 455.8328 | 4498.582 | 3.335883 | 43.41801 | 7.564079 | 5.166001 | 2254.15 | 1138.081 | 729.1182 | 867 | 219.9655
1.96 | 15.41 | 35.165 | 0.57 | 19.755 | 3.005 | 7.861458 | 1.78005 | 0.5733751 | 14.105 | 20.4 | 43.45 | 6501.12 | 161.34 | 810.2156 | 21.28968 | 39.41619 | 0.5142222 | 714.3802 | 149.1253 | 148.7106 | 419.1792 | 4077.219 | 3.951543 | 47.01296 | 7.777736 | 5.621505 | 2249.42 | 1158.829 | 729.0301 | 867 | 226.7392
2.01 | 14.87 | 37.5 | 0.65 | 20.83 | 2.93 | 7.41 | 1.8 | 0.57 | 10.72 | 21.945 | 42.73 | 7072.79 | 105.05 | 796.4465 | 20.28519 | 38.35763 | 0.544706 | 1195.362 | 237.2476 | 207.5479 | 453.1979 | 4743.238 | 1.4982 | 47.87715 | 7.828742 | 2.648953 | 1726.05 | 1201 | 729.9172 | 845.2199 | 235.1083
2.12 | 13.05 | 39.84 | 0.37 | 23.05 | 1.56 | 6.17 | 1.73 | 0.59 | 12.55 | 20.56 | 42.68 | 6579.85 | 134.78 | 816.9486 | 20.82733 | 40.01215 | 0.5986844 | 939.3268 | 234.2896 | 132.6151 | 551.6552 | 6660.204 | 4.656758 | 49.15454 | 6.345223 | 5.219087 | 2136.47 | 1165.363 | 718.8332 | 867 | 247.7049
2.14 | 13.145 | 37.87 | 0.495 | 21.81 | 2.13 | 6.20575 | 1.7472 | 0.58383 | 11.03 | 21.315 | 42.97 | 6881.22 | 448.94 | 807.9772 | 20.88307 | 40.32377 | 0.6114741 | 985.3605 | 223.349 | 169.3779 | 504.8133 | 6637.939 | 2.628504 | 50.36169 | 7.100242 | 5.185136 | 2456.76 | 1200.44 | 729.9172 | 867 | 241.4559
2.1 | 13.41 | 37.26 | 0.29 | 22.26 | 1.47 | 6.41 | 1.67 | 0.6 | 12.78 | 21.605 | 47.44 | 7000.25 | 141.17 | 807.9408 | 21.65481 | 40.28496 | 0.5315525 | 949.0952 | 217.851 | 175.7471 | 445.5216 | 5595.66 | 2.951 | 53.47594 | 7.45744 | 4.604501 | 2304.21 | 1201 | 729.9172 | 850.5517 | 254.5546
2.03 | 15.18 | 38.1 | 0.685 | 21.475 | 2.925 | 7.47714 | 1.774009 | 0.57663 | 9.82 | 21.205 | 44.46 | 6706.82 | 127.6 | 789.1483 | 19.8866 | 14.72477 | 0.5229884 | 1144.861 | 224.1162 | 212.1659 | 453.7287 | 5052.733 | 1.210368 | 51.60927 | 7.514614 | 3.534889 | 2023.14 | 1196.925 | 729.9172 | 818.3908 | 225.9785
1.715 | 14.07 | 35.01 | 0.605 | 19.88 | 2.935 | 8.207611 | 1.761122 | 0.5801477 | 10.28 | 19.895 | 42.19 | 5316.33 | 110.51 | 714.2094 | 21.02187 | 34.67907 | 0.4301693 | 577.3381 | 25.71543 | 144.4874 | 272.9336 | 2405.167 | 3.317014 | 37.98554 | 7.63728 | 5.289879 | 1558.51 | 1150.06 | 729.9172 | 816.7333 | 230.609
2.065 | 11.985 | 40.785 | 0.405 | 25.465 | 1.405 | 5.79399 | 1.60582 | 0.63196 | 12.185 | 20.81 | 42.36 | 6646.06 | 129.6 | 809.0684 | 20.99081 | 15.39233 | 0.4641019 | 814.0015 | 225.4146 | 146.8076 | 482.3856 | 5155.265 | 5.248666 | 50.48684 | 6.945111 | 4.563302 | 2099.3 | 1201 | 719.3851 | 867 | 258.1344
1.995 | 14.075 | 38.155 | 0.61 | 20.61 | 2.62 | 7.055126 | 1.851237 | 0.5517025 | 10.87 | 20.7 | 44.1 | 6533.63 | 118.18 | 761.7811 | 19.39174 | 29.05484 | 0.3566822 | 468.4559 | 101.6581 | 162.6281 | 350.4589 | 3890.389 | 3.047349 | 56.71971 | 6.165673 | 3.161421 | 1831.57 | 1056.615 | 722.1046 | 867 | 211.5667
2 | 12.64 | 39.4 | 0.47 | 21.72 | 1.62 | 6.34 | 1.81 | 0.56 | 11.34 | 21.355 | 49.05 | 7447.71 | 151.87 | 793.1745 | 21.47736 | 41.04763 | 0.6118061 | 677.7147 | 207.5356 | 126.8304 | 479.1872 | 6149.693 | 4.441874 | 46.38395 | 6.494026 | 5.752972 | 2473.9 | 1201 | 728.9647 | 867 | 241.6271
2.07 | 15.505 | 37.615 | 0.51 | 20.935 | 2.93 | 7.491014 | 1.800052 | 0.5667494 | 10.155 | 21.675 | 45 | 6747.61 | 150.3 | 806.0855 | 19.77697 | 39.69193 | 0.6296976 | 981.5648 | 210.5688 | 138.8546 | 535.5554 | 6925.925 | 3.828772 | 49.9002 | 6.399595 | 5.040065 | 2358.93 | 1196.209 | 711.2449 | 867 | 247.2222
1.99 | 14.27 | 40.27 | 0.77 | 20.52 | 2.6 | 7.17 | 1.97 | 0.52 | 12.11 | 20.97 | 48.2 | 6964.81 | 149.69 | 809.4042 | 19.40686 | 39.5227 | 0.5950044 | 922.9947 | 221.4154 | 182.8846 | 476.4617 | 5600.847 | 2.305495 | 45.94037 | 7.744488 | 4.804588 | 2459.9 | 1187.048 | 726.2873 | 867 | 249.8902
2.11 | 14.44 | 39.32 | 0.53 | 21.23 | 2.26 | 6.86 | 1.86 | 0.55 | 10.63 | 20.92 | 44.11 | 6070.07 | 140.93 | 806.0591 | 20.23305 | 39.58432 | 0.5880318 | 777.9108 | 174.5589 | 132.9419 | 489.7085 | 6148.476 | 3.520212 | 47.15128 | 6.452972 | 5.171028 | 2367.26 | 1201 | 729.9172 | 867 | 242.6669
2.19 | 13.22 | 40.76 | 0.55 | 22.11 | 1.78 | 6.05 | 1.84 | 0.55 | 10.52 | 19.975 | 45.39 | 6889.54 | 134.78 | 815.5809 | 20.21197 | 40.5355 | 0.549168 | 826.905 | 202.7047 | 139.2061 | 532.2803 | 6555.839 | 4.274628 | 50.88496 | 6.540392 | 4.992405 | 2136.47 | 1201 | 714.3574 | 867 | 254.43
2.005 | 13.505 | 38.5 | 0.625 | 21.665 | 2.52 | 6.736019 | 1.779764 | 0.5743632 | 12.04 | 18.045 | 43.6 | 6671.99 | 118.18 | 757.1988 | 19.05206 | 27.60627 | 0.4197089 | 664.9434 | 146.1219 | 181.19 | 365.1273 | 3615.979 | 2.107316 | 51.13495 | 6.659195 | 1.622955 | 1831.57 | 978.0604 | 727.2817 | 828.3235 | 216.9787
2 | 12.64 | 39.4 | 0.47 | 21.72 | 1.62 | 6.34 | 1.81 | 0.56 | 11.34 | 21.355 | 49.05 | 7447.71 | 151.87 | 790.7333 | 21.46827 | 41.03526 | 0.5994972 | 886.4786 | 258.4938 | 151.4571 | 502.6331 | 6352.525 | 4.267807 | 50.98115 | 6.710614 | 5.638992 | 2473.9 | 1201 | 729.3789 | 867 | 228.1137
2.03 | 15.18 | 38.1 | 0.685 | 21.475 | 2.925 | 7.47714 | 1.774009 | 0.57663 | 9.82 | 21.205 | 44.46 | 6706.82 | 127.6 | 781.9871 | 18.81309 | 15.20253 | 0.5292614 | 1255.489 | 189.2859 | 236.8074 | 436.0424 | 4595.56 | 1.586607 | 50.25004 | 7.489609 | 3.015125 | 2023.14 | 1200.529 | 728.587 | 830.338 | 235.1418
2.025 | 14.465 | 39.68 | 0.75 | 20.305 | 2.905 | 7.14305 | 1.9544 | 0.52531 | 9.74 | 17.355 | 45.12 | 7001.97 | 140.93 | 803.6881 | 20.47272 | 39.38631 | 0.5725958 | 738.5716 | 191.773 | 131.765 | 485.5867 | 5781.426 | 3.710309 | 47.16054 | 6.635994 | 5.120954 | 2367.26 | 1186.127 | 729.9172 | 867 | 238.299
2 | 10.97 | 36.39 | 0.36 | 19.54 | 1.13 | 5.5 | 1.86 | 0.54 | 12.98 | 22.2 | 45.12 | 6920.98 | 129.7 | 753.0413 | 22.19061 | 35.31338 | 0.5579529 | 643.559 | 192.7406 | 115.8822 | 513.0687 | 6002.766 | 5.304782 | 51.09976 | 6.338443 | 5.033772 | 2064.34 | 1201 | 716.7385 | 867 | 258.2732
2.03 | 14.775 | 36.97 | 0.595 | 21 | 2.985 | 7.281335 | 1.761539 | 0.5796613 | 10.035 | 17.645 | 42.51 | 6351.45 | 110.51 | 732.799 | 21.4589 | 35.55891 | 0.4073027 | 588.3994 | 110.5808 | 117.1362 | 355.9549 | 4389.894 | 5.283593 | 58.74674 | 7.612844 | 3.86075 | 1558.51 | 1139.735 | 729.9172 | 867 | 264.2243
2.025 | 13.975 | 37.865 | 0.595 | 22.545 | 2.605 | 6.896463 | 1.679529 | 0.6066491 | 11.095 | 15.84 | 45.11 | 7205.89 | 150.4 | 789.5367 | 21.1523 | 39.7001 | 0.4837238 | 634.3769 | 182.008 | 137.8922 | 406.833 | 4465.457 | 4.777071 | 51.6714 | 7.663977 | 3.512491 | 1533.71 | 1106.209 | 726.7931 | 867 | 258.0221
2.03 | 13.39 | 36.18 | 0.34 | 20.5 | 1.27 | 6.61 | 1.77 | 0.57 | 16.41 | 21.885 | 39.8 | 6183.73 | 129.6 | 792.6845 | 20.14282 | 14.51202 | 0.3365388 | 864.8013 | 189.7689 | 191.162 | 441.812 | 3711.495 | 3.693401 | 59.66039 | 7.428458 | 3.805686 | 2099.3 | 1201 | 726.8605 | 830.7841 | 246.5257
2.11 | 13.35 | 36.43 | 0.35 | 19.83 | 1.52 | 6.350671 | 1.838598 | 0.5518488 | 11.57 | 21.65 | 41.85 | 6204.13 | 129.6 | 793.9211 | 20.2449 | 14.44291 | 0.5351552 | 1062.477 | 236.3794 | 202.6749 | 479.3 | 5319.138 | 1.84821 | 52.09738 | 7.542125 | 3.782827 | 2099.3 | 1201 | 729.3691 | 825.3699 | 234.751
2.04 | 13.465 | 37.045 | 0.53 | 22.25 | 2.335 | 6.610728 | 1.666057 | 0.6107547 | 10.945 | 18.585 | 43.99 | 6559.64 | 118.18 | 756.7372 | 18.97969 | 28.01439 | 0.3706799 | 594.2554 | 132.0385 | 183.8651 | 356.9986 | 3458.816 | 2.399335 | 54.84197 | 6.693899 | 1.575504 | 1831.57 | 995.7215 | 729.9172 | 833.6652 | 217.7811
2.095 | 15.565 | 36.78 | 0.56 | 21.725 | 3.045 | 7.429528 | 1.69459 | 0.601825 | 10.74 | 20.77 | 47.14 | 7279.92 | 152.86 | 810.2632 | 20.31796 | 39.6423 | 0.5998914 | 811.0729 | 187.8113 | 143.5405 | 439.868 | 5798.781 | 2.905394 | 47.05882 | 7.558495 | 5.225421 | 2308.63 | 1198.624 | 729.9172 | 867 | 242.9971
1.98 | 12.02 | 35.51 | 0.41 | 19.45 | 1.37 | 6.07 | 1.83 | 0.56 | 11.1152 | 21.435 | 46.21 | 7291.91 | 0 | 782.2133 | 21.15434 | 34.2027 | 0.4692687 | 479.7057 | 132.7049 | 144.4928 | 392.599 | 4619.172 | 3.04587 | 49.85836 | 7.399446 | 4.383916 | 2114.3 | 1201 | 729.9172 | 841.1587 | 251.7173
2.19 | 14.12 | 40.96 | 0.44 | 22.62 | 2.13 | 6.46 | 1.81 | 0.56 | 9.89 | 20.945 | 44.63 | 6663.24 | 143.57 | 779.3935 | 19.34898 | 39.208 | 0.5016746 | 1131.936 | 226.5983 | 193.5034 | 430.1695 | 4943.429 | 1.995174 | 50.40225 | 7.552312 | 4.400314 | 2349.28 | 1201 | 728.0095 | 853.4615 | 240.7513
2.07 | 15.505 | 37.615 | 0.51 | 20.935 | 2.93 | 7.491014 | 1.800052 | 0.5667494 | 10.155 | 21.675 | 45 | 6747.61 | 150.3 | 806.7598 | 19.84113 | 38.97299 | 0.6242116 | 762.2462 | 159.9012 | 119.9332 | 502.9332 | 6290.375 | 4.040062 | 43.4525 | 6.322477 | 5.819475 | 2358.93 | 1168.725 | 705.5006 | 867 | 238.6236
2.12 | 13.04 | 40.14 | 0.43 | 23.33 | 1.52 | 6.15 | 1.72 | 0.59 | 11.03 | 21.795 | 46.84 | 7104.72 | 136.1 | 791.5739 | 21.183 | 39.31268 | 0.5011934 | 1103.306 | 246.0811 | 202.6427 | 458.3286 | 5148.261 | 2.012944 | 55.24862 | 7.697521 | 4.101104 | 2221.2 | 1155.328 | 729.9172 | 820.1744 | 218.651
2.06 | 14.44 | 39.2 | 0.62 | 21.48 | 2.77 | 7.01 | 1.83 | 0.56 | 10.13 | 22.89 | 45.65 | 6936.45 | 448.94 | 804.8124 | 20.23612 | 40.48172 | 0.5915665 | 947.3022 | 223.1016 | 184.0389 | 458.7043 | 5977.925 | 2.268173 | 48.25433 | 7.526324 | 4.809077 | 2456.76 | 1201 | 729.8567 | 867 | 247.6499
2.12 | 13.04 | 40.14 | 0.43 | 23.33 | 1.52 | 6.15 | 1.72 | 0.59 | 11.03 | 21.795 | 46.84 | 7104.72 | 136.1 | 793.6164 | 21.13419 | 39.58612 | 0.5107859 | 1084.587 | 244.2774 | 199.7244 | 458.7035 | 5288.807 | 2.214284 | 51.9273 | 7.705848 | 4.143945 | 2221.2 | 1132.827 | 729.9172 | 824.3782 | 216.5955
1.9 | 15.32 | 35.94 | 0.6 | 19.3 | 3.06 | 8.063158 | 1.862176 | 0.5489308 | 11.02 | 20.43 | 40.88 | 6989.77 | 0 | 807.3759 | 21.3676 | 2.683183 | 0.5883456 | 641.1762 | 194.8954 | 138.1164 | 462.8217 | 5317.918 | 4.286836 | 46.20497 | 7.00054 | 3.660716 | 1369.72 | 1162.509 | 729.9172 | 867 | 286.1167
2.07 | 15.505 | 37.615 | 0.51 | 20.935 | 2.93 | 7.491014 | 1.800052 | 0.5667494 | 10.155 | 21.675 | 45 | 6747.61 | 150.3 | 803.065 | 20.17657 | 40.85351 | 0.6185425 | 923.5275 | 202.366 | 140.4596 | 496.1689 | 6725.083 | 3.893333 | 48.35957 | 6.621111 | 4.891172 | 2358.93 | 1185.651 | 710.7304 | 867 | 233.3983
1.975 | 14.045 | 38.04 | 0.55 | 21.335 | 2.37 | 7.098267 | 1.782566 | 0.571387 | 12.265 | 19.055 | 45.66 | 6832.73 | 144.21 | 805.7889 | 30.21731 | 11.00916 | 0.631322 | 958.4367 | 215.9974 | 145.4251 | 513.1627 | 6790.714 | 3.826345 | 50.17368 | 6.819875 | 4.917171 | 2242.24 | 1184.676 | 679.6512 | 867 | 221.8752
1.95 | 13.44 | 38.36 | 0.56 | 23.525 | 2.58 | 6.881184 | 1.631578 | 0.6234572 | 10.505 | 20.605 | 36.36 | 5493.97 | 152.86 | 813.1878 | 20.92198 | 38.10646 | 0.5308183 | 402.7758 | 54.56242 | 112.8687 | 379.9343 | 4709.278 | 3.425844 | 56.05381 | 7.09255 | 5.874142 | 2308.63 | 1052.197 | 672.5537 | 867 | 212.9402
1.95 | 14.3 | 36.51 | 0.585 | 21.515 | 2.855 | 7.330729 | 1.697703 | 0.6007019 | 13.11 | 18.905 | 42.67 | 6776.36 | 110.51 | 713.9948 | 20.99115 | 35.00505 | 0.3570445 | 549.913 | 39.21304 | 145.4733 | 265.1491 | 2284.583 | 3.568555 | 41.74784 | 7.688859 | 3.113469 | 1558.51 | 1149.252 | 727.8105 | 818.791 | 245.0623
2.06 | 14.44 | 39.2 | 0.62 | 21.48 | 2.77 | 7.01 | 1.83 | 0.56 | 10.13 | 22.89 | 45.65 | 6936.45 | 448.94 | 805.1236 | 20.24582 | 40.39685 | 0.6023202 | 960.5491 | 221.5553 | 182.4325 | 458.8418 | 6060.225 | 2.171256 | 49.21912 | 7.494503 | 4.858061 | 2456.76 | 1198.893 | 729.6658 | 867 | 246.2102
2.025 | 14.465 | 39.68 | 0.75 | 20.305 | 2.905 | 7.14305 | 1.9544 | 0.52531 | 9.74 | 17.355 | 45.12 | 7001.97 | 140.93 | 802.4844 | 20.54545 | 39.95281 | 0.5702711 | 773.6483 | 186.8228 | 142.6385 | 484.2904 | 5583.028 | 4.210479 | 49.73475 | 6.705166 | 5.073914 | 2367.26 | 1197.434 | 729.9172 | 867 | 237.9593
2.11 | 13.68 | 40.05 | 0.46 | 21.72 | 1.87 | 6.48 | 1.84 | 0.55 | 11.38 | 21.575 | 40.44 | 8485.76 | 151.87 | 781.1755 | 19.86863 | 39.35663 | 0.5494268 | 1159.864 | 237.0618 | 188.9797 | 439.5835 | 5335.065 | 2.272179 | 48.65725 | 7.685986 | 4.849471 | 2473.9 | 1201 | 728.4338 | 851.4741 | 238.5967
2.08 | 12.36 | 36.33 | 0.31 | 21.3 | 1.11 | 5.94 | 1.71 | 0.59 | 12.8024 | 18.735 | 37.79 | 5672.22 | 129.7 | 756.3529 | 21.33547 | 34.16866 | 0.5524893 | 881.5622 | 188.7985 | 115.3559 | 522.4295 | 6241.087 | 4.704701 | 54.04784 | 6.226347 | 5.112055 | 2064.34 | 1201 | 703.6977 | 867 | 266.9348
1.97 | 15.005 | 36.3 | 0.575 | 22.285 | 2.925 | 7.624157 | 1.629583 | 0.6250332 | 10.25 | 18.815 | 42.59 | 6631.54 | 150.3 | 798.5039 | 20.28101 | 39.30592 | 0.5728383 | 757.4695 | 154.6208 | 130.2541 | 444.4496 | 5608.717 | 3.567047 | 47.16508 | 7.020478 | 5.473177 | 2358.93 | 1145.018 | 729.9172 | 867 | 233.7364
2.03 | 15.18 | 38.1 | 0.685 | 21.475 | 2.925 | 7.47714 | 1.774009 | 0.57663 | 9.82 | 21.205 | 44.46 | 6706.82 | 127.6 | 781.8775 | 18.73919 | 15.2519 | 0.5096292 | 1271.122 | 185.1352 | 236.706 | 431.7471 | 4896.5 | 1.467851 | 53.29457 | 7.487244 | 2.993659 | 2023.14 | 1197.718 | 728.7432 | 827.6544 | 234.2378
2 | 10.97 | 36.39 | 0.36 | 19.54 | 1.13 | 5.5 | 1.86 | 0.54 | 12.98 | 22.2 | 45.12 | 6920.98 | 129.7 | 755.2722 | 21.23862 | 34.64939 | 0.579629 | 635.9551 | 177.6628 | 123.3593 | 526.6519 | 6241.887 | 4.679143 | 49.18783 | 6.265912 | 4.981617 | 2064.34 | 1092.24 | 687.8985 | 867 | 260.8966
2.005 | 14.685 | 37.43 | 0.635 | 22.025 | 2.695 | 7.312715 | 1.709288 | 0.5992045 | 11.6 | 18.775 | 39.75 | 6803.07 | 150.41 | 806.4654 | 20.04578 | 34.38344 | 0.5644327 | 995.693 | 222.5597 | 165.4328 | 447.7521 | 6282.494 | 1.876544 | 60.62568 | 7.818322 | 5.040856 | 2254.15 | 1197.357 | 724.8227 | 861.0917 | 243.6874
2.045 | 15.06 | 38.19 | 0.55 | 21.365 | 2.88 | 7.370778 | 1.788214 | 0.5697386 | 10.01 | 20.48 | 44.56 | 6823.27 | 150.4 | 776.6887 | 20.32857 | 39.52936 | 0.3305994 | 314.0844 | 28.72375 | 110.1632 | 251.1459 | 3155.457 | 1.014332 | 62.5 | 7.59535 | 2.865538 | 1533.71 | 1145.504 | 728.5177 | 826.0191 | 263.7064
1.99 | 14.325 | 37.005 | 0.645 | 22.435 | 2.72 | 7.198492 | 1.649795 | 0.618917 | 11.075 | 19.8 | 44.52 | 6876.34 | 150.4 | 780.7835 | 20.07626 | 39.02484 | 0.561788 | 1007.729 | 238.2298 | 181.8767 | 461.096 | 4600.768 | 3.221947 | 44.67983 | 7.850384 | 4.921179 | 1533.71 | 1166.32 | 721.4508 | 867 | 235.3573
2.19 | 13.22 | 40.76 | 0.55 | 22.11 | 1.78 | 6.05 | 1.84 | 0.55 | 10.52 | 19.975 | 45.39 | 6889.54 | 134.78 | 813.2384 | 20.33657 | 41.01184 | 0.5541299 | 750.134 | 176.9562 | 138.2032 | 494.0071 | 6324.209 | 4.029166 | 50.22382 | 6.740591 | 4.918186 | 2136.47 | 1200.973 | 729.9172 | 867 | 261.017
2.055 | 12.525 | 40.58 | 0.45 | 22.61 | 1.87 | 6.10076 | 1.79517 | 0.565 | 11.925 | 20.025 | 44.51 | 6688.11 | 143.57 | 788.989 | 20.16944 | 40.37554 | 0.6364688 | 963.9045 | 244.9475 | 167.6823 | 464.2243 | 5539.119 | 3.863123 | 51.91778 | 7.187675 | 4.930015 | 2349.28 | 1201 | 729.9172 | 843.1877 | 245.0341
2.065 | 11.985 | 40.785 | 0.405 | 25.465 | 1.405 | 5.79399 | 1.60582 | 0.63196 | 12.185 | 20.81 | 42.36 | 6646.06 | 129.6 | 796.1911 | 20.49877 | 15.35247 | 0.4438151 | 996.648 | 246.3313 | 193.9922 | 457.4326 | 4379.705 | 3.661043 | 49.85597 | 7.359251 | 3.922043 | 2099.3 | 1201 | 712.9003 | 821.1436 | 237.5455
2 | 12.64 | 39.4 | 0.47 | 21.72 | 1.62 | 6.34 | 1.81 | 0.56 | 11.34 | 21.355 | 49.05 | 7447.71 | 151.87 | 788.5951 | 20.6663 | 40.88902 | 0.5939763 | 906.955 | 236.5265 | 162.7564 | 489.3465 | 6338.754 | 3.363229 | 48.40361 | 7.022968 | 5.354608 | 2473.9 | 1201 | 718.972 | 867 | 259.2832
2.06 | 12.85 | 40.65 | 0.46 | 21.66 | 1.7 | 6.25 | 1.88 | 0.54 | 11.52 | 21.24 | 47.53 | 6752.05 | 140.93 | 792.9941 | 20.25614 | 39.24303 | 0.5558618 | 968.866 | 258.8311 | 184.5441 | 457.9733 | 4728.489 | 3.554274 | 44.41504 | 7.59147 | 5.014146 | 2367.26 | 1200.46 | 729.9172 | 824.6038 | 221.177
1.99 | 14.27 | 40.27 | 0.77 | 20.52 | 2.6 | 7.17 | 1.97 | 0.52 | 12.11 | 20.97 | 48.2 | 6964.81 | 149.69 | 809.3797 | 19.70815 | 39.49972 | 0.604 | 895.3681 | 229.493 | 180.9068 | 483.0491 | 5223.784 | 3.14468 | 45.15116 | 7.693707 | 4.887092 | 2459.9 | 1194.782 | 727.7564 | 867 | 235.4561
1.95 | 14.3 | 36.51 | 0.585 | 21.515 | 2.855 | 7.330729 | 1.697703 | 0.6007019 | 13.11 | 18.905 | 42.67 | 6776.36 | 110.51 | 716.4868 | 21.32438 | 34.76642 | 0.36755 | 495.4233 | 45.85799 | 134.2552 | 279.2418 | 2599.141 | 3.542082 | 44.73647 | 7.659696 | 3.311506 | 1558.51 | 1121.978 | 727.327 | 834.7848 | 259.5058
2.03 | 14.435 | 39.175 | 0.62 | 21.52 | 2.675 | 7.103429 | 1.823258 | 0.5616295 | 10.53 | 21.54 | 43.2 | 6656.34 | 134.23 | 781.8951 | 20.87925 | 40.69662 | 0.4901882 | 701.1525 | 165.1845 | 146.835 | 406.5738 | 5029.482 | 4.310562 | 50.68612 | 7.297025 | 4.560032 | 2089.62 | 1192.882 | 725.568 | 867 | 224.5548
1.95 | 13.44 | 38.36 | 0.56 | 23.525 | 2.58 | 6.881184 | 1.631578 | 0.6234572 | 10.505 | 20.605 | 36.36 | 5493.97 | 152.86 | 812.0679 | 19.89692 | 40.04159 | 0.4224287 | 230.8332 | 7.153844 | 102.0757 | 296.7126 | 4392.453 | 2.915321 | 206.5527 | 7.401862 | 5.362022 | 2308.63 | 1198.042 | 693.7958 | 867 | 221.2329
2.075 | 15.395 | 36.64 | 0.59 | 21.74 | 3.13 | 7.419926 | 1.68636 | 0.6048758 | 9.58 | 19.64 | 44.18 | 6643.46 | 150.3 | 796.796 | 19.82006 | 40.05997 | 0.5455742 | 645.3729 | 117.6654 | 131.6401 | 391.3014 | 5201.718 | 3.294678 | 46.92213 | 7.250653 | 5.214988 | 2358.93 | 1198.027 | 729.9172 | 867 | 236.7114
2.13 | 13.78 | 39.96 | 0.47 | 21.32 | 1.76 | 6.47 | 1.87 | 0.54 | 10.35 | 19.765 | 46.83 | 6806.3 | 136.1 | 804.6746 | 21.95385 | 40.70424 | 0.5511286 | 981.9927 | 242.3536 | 162.7292 | 484.7962 | 5970.297 | 3.956169 | 51.03603 | 6.977326 | 4.474354 | 2221.2 | 1199.637 | 718.7698 | 867 | 234.8092
1.99 | 14.27 | 40.27 | 0.77 | 20.52 | 2.6 | 7.17 | 1.97 | 0.52 | 12.11 | 20.97 | 48.2 | 6964.81 | 149.69 | 808.6368 | 19.95118 | 39.53874 | 0.5977644 | 892.8647 | 244.9498 | 183.4598 | 476.6919 | 4956.637 | 3.537313 | 44.23474 | 7.726671 | 4.903105 | 2459.9 | 1189.904 | 727.5638 | 867 | 235.2625
2.04 | 15.415 | 37.055 | 0.575 | 21.105 | 2.985 | 7.55307 | 1.75588 | 0.58061 | 10.44 | 20.625 | 43.23 | 6865.58 | 0 | 813.5824 | 21.78085 | 3.311936 | 0.6303675 | 871.1449 | 251.2412 | 138.3439 | 555.2878 | 6843.161 | 4.709091 | 52.33111 | 6.347801 | 3.189474 | 1369.72 | 1123.432 | 729.9172 | 867 | 249.4143
1.98 | 12.02 | 35.51 | 0.41 | 19.45 | 1.37 | 6.07 | 1.83 | 0.56 | 11.0264 | 21.435 | 46.21 | 7291.91 | 0 | 783.2214 | 20.79111 | 34.56956 | 0.4764295 | 584.8259 | 157.687 | 153.179 | 418.5956 | 4877.38 | 3.229065 | 50.23404 | 7.368114 | 4.312526 | 2114.3 | 1201 | 729.9172 | 840.4061 | 248.6473
2.13 | 13.78 | 39.96 | 0.47 | 21.32 | 1.76 | 6.47 | 1.87 | 0.54 | 10.35 | 19.765 | 46.83 | 6806.3 | 136.1 | 805.0011 | 21.44492 | 40.87211 | 0.5054368 | 902.3116 | 218.4346 | 159.7995 | 474.9368 | 5781.141 | 3.969264 | 49.95113 | 7.030966 | 4.347488 | 2221.2 | 1201 | 704.1699 | 867 | 243.8755
2.01 | 14.87 | 37.5 | 0.65 | 20.83 | 2.93 | 7.41 | 1.8 | 0.57 | 10.72 | 21.945 | 42.73 | 7072.79 | 105.05 | 803.38 | 21.11043 | 38.52431 | 0.5736297 | 1014.75 | 255.6631 | 181.5388 | 477.2849 | 5187.318 | 2.698194 | 47.17821 | 7.718413 | 3.111296 | 1726.05 | 1131.426 | 721.6576 | 867 | 215.1793
2.03 | 13.99 | 40.22 | 0.8 | 19.62 | 2.66 | 6.91 | 2.05 | 0.5 | 10.86 | 18.58 | 46.58 | 6962.47 | 448.94 | 802.4872 | 20.5664 | 39.639 | 0.5787415 | 956.2128 | 241.6319 | 185.3645 | 472.2779 | 5672.719 | 2.420698 | 49.06123 | 7.674933 | 4.851735 | 2456.76 | 1191.773 | 726.369 | 867 | 255.3303
2.07 | 15.505 | 37.615 | 0.51 | 20.935 | 2.93 | 7.491014 | 1.800052 | 0.5667494 | 10.155 | 21.675 | 45 | 6747.61 | 150.3 | 806.0952 | 19.6311 | 39.45034 | 0.4641172 | 406.9194 | 72.50788 | 100.5118 | 414.4496 | 4846.63 | 5.712246 | 83.33333 | 6.40173 | 5.047388 | 2358.93 | 1199.767 | 683.6051 | 867 | 235.5846
1.995 | 13.71 | 37.615 | 0.585 | 21.58 | 2.52 | 6.88 | 1.74 | 0.58 | 10.39 | 20.285 | 43.27 | 6503.57 | 0 | 804.9272 | 21.4097 | 15.73356 | 0.6081528 | 957.901 | 263.4254 | 172.0034 | 487.6506 | 6077.462 | 3.833098 | 51.8732 | 7.269135 | 2.640819 | 2023.14 | 1174.763 | 729.9172 | 843.5453 | 232.132
2.1 | 13.6 | 39.3 | 0.42 | 20.34 | 1.29 | 6.48 | 1.93 | 0.53 | 10.76 | 21.265 | 45.28 | 6576.24 | 0 | 788.9342 | 20.39762 | 36.16373 | 0.5146182 | 883.9535 | 228.0924 | 164.6587 | 475.5444 | 5931.176 | 3.813246 | 51.94518 | 6.942477 | 4.240207 | 2114.3 | 1201 | 715.5583 | 867 | 249.4777
2.04 | 12.93 | 36.22 | 0.35 | 21.81 | 1.75 | 6.34 | 1.66 | 0.61 | 12.16 | 21.415 | 46.13 | 7264.03 | 143.57 | 795.1616 | 20.04779 | 41.47705 | 0.5456336 | 846.6601 | 209.2502 | 146.2488 | 485.84 | 6783.982 | 3.419552 | 55.3015 | 6.619368 | 5.058173 | 2349.28 | 1201 | 729.5396 | 867 | 255.8367
2.04 | 15.415 | 37.055 | 0.575 | 21.105 | 2.985 | 7.55307 | 1.75588 | 0.58061 | 10.44 | 20.625 | 43.23 | 6865.58 | 84.49 | 813.0555 | 21.73125 | 3.146176 | 0.6245698 | 808.9533 | 254.8268 | 134.0168 | 540.0619 | 6420.062 | 5.003772 | 50.22699 | 6.421965 | 3.122514 | 1369.72 | 1137.096 | 729.9172 | 867 | 248.9172
2.19 | 14.12 | 40.96 | 0.44 | 22.62 | 2.13 | 6.46 | 1.81 | 0.56 | 9.89 | 20.945 | 44.63 | 6663.24 | 143.57 | 777.63 | 19.19716 | 39.61594 | 0.4971512 | 1168.104 | 231.9837 | 199.3851 | 433.4524 | 5050.533 | 1.826901 | 52.23219 | 7.529692 | 4.308445 | 2349.28 | 1201 | 728.0956 | 853.3038 | 240.988
2.12 | 13.04 | 40.14 | 0.43 | 23.33 | 1.52 | 6.15 | 1.72 | 0.59 | 11.03 | 21.795 | 46.84 | 7104.72 | 136.1 | 800.5529 | 21.61399 | 40.47138 | 0.541327 | 992.9589 | 247.4722 | 180.7464 | 465.089 | 5781.208 | 3.186643 | 50.34551 | 7.400197 | 4.48203 | 2221.2 | 1158.34 | 729.9172 | 843.4655 | 212.7989
1.975 | 14.045 | 38.04 | 0.55 | 21.335 | 2.37 | 7.098267 | 1.782566 | 0.571387 | 12.265 | 19.055 | 45.66 | 6832.73 | 144.21 | 805.6517 | 30.17534 | 11.09662 | 0.6295867 | 941.7323 | 216.4176 | 143.8153 | 507.6378 | 6666.957 | 3.918785 | 48.77116 | 6.846004 | 4.884521 | 2242.24 | 1195.92 | 683.2022 | 867 | 222.656
2.03 | 14.435 | 39.175 | 0.62 | 21.52 | 2.675 | 7.103429 | 1.823258 | 0.5616295 | 10.53 | 21.54 | 43.2 | 6656.34 | 134.23 | 782.338 | 20.73905 | 40.74427 | 0.4907157 | 734.955 | 159.5698 | 147.4583 | 397.3724 | 5239.402 | 3.819486 | 54.14253 | 7.294984 | 4.523161 | 2089.62 | 1194.63 | 727.7971 | 867 | 226.7558
2.03 | 13.39 | 36.18 | 0.34 | 20.5 | 1.27 | 6.61 | 1.77 | 0.57 | 16.41 | 21.885 | 39.8 | 6183.73 | 129.6 | 791.5233 | 20.06076 | 14.28899 | 0.4766399 | 1115.352 | 232.0188 | 201.7756 | 462.5391 | 4996.075 | 1.812412 | 57.31555 | 7.309415 | 3.731949 | 2099.3 | 1201 | 727.175 | 830.2312 | 248.0499
2.13 | 13.78 | 39.96 | 0.47 | 21.32 | 1.76 | 6.47 | 1.87 | 0.54 | 10.35 | 19.765 | 46.83 | 6806.3 | 136.1 | 804.9625 | 21.84157 | 41.08087 | 0.5539965 | 961.9025 | 239.4095 | 165.0835 | 483.8712 | 6214.907 | 3.703665 | 50.85253 | 6.964808 | 4.437974 | 2221.2 | 1201 | 714.3839 | 867 | 233.9459
2.11 | 14.44 | 39.32 | 0.53 | 21.23 | 2.26 | 6.86 | 1.86 | 0.55 | 10.63 | 20.92 | 44.11 | 6070.07 | 140.93 | 804.6071 | 20.35387 | 39.83563 | 0.5793507 | 722.52 | 156.3949 | 130.9457 | 469.7896 | 5911.672 | 3.57025 | 47.74967 | 6.564983 | 5.111634 | 2367.26 | 1200.999 | 729.9172 | 867 | 246.8812
1.95 | 14.3 | 36.51 | 0.585 | 21.515 | 2.855 | 7.330729 | 1.697703 | 0.6007019 | 13.11 | 18.905 | 42.67 | 6776.36 | 110.51 | 715.7702 | 21.23283 | 34.77257 | 0.3723079 | 544.3629 | 48.84879 | 137.9716 | 270.1484 | 2683.409 | 3.016963 | 47.38016 | 7.672279 | 3.244421 | 1558.51 | 1135.843 | 725.3406 | 841.3376 | 261.5872
2.07 | 15.505 | 37.615 | 0.51 | 20.935 | 2.93 | 7.491014 | 1.800052 | 0.5667494 | 10.71 | 20.375 | 39.92 | 6338.74 | 134.23 | 779.4805 | 20.4796 | 39.70892 | 0.4720754 | 792.8912 | 142.7828 | 150.3101 | 363.3446 | 4647.196 | 3.335259 | 51.24451 | 7.622752 | 4.358847 | 2089.62 | 1197.679 | 729.9172 | 847.4067 | 234.1664
2.08 | 12.36 | 36.33 | 0.31 | 21.3 | 1.11 | 5.94 | 1.71 | 0.59 | 12.7136 | 18.735 | 37.79 | 5672.22 | 129.7 | 755.4902 | 21.42633 | 34.58171 | 0.5466138 | 866.8284 | 187.1956 | 117.3431 | 509.3518 | 6176.857 | 4.735655 | 54.15994 | 6.293011 | 5.058075 | 2064.34 | 1201 | 705.7204 | 867 | 261.9455
2.12 | 13.04 | 40.14 | 0.43 | 23.33 | 1.52 | 6.15 | 1.72 | 0.59 | 11.03 | 21.795 | 46.84 | 7104.72 | 136.1 | 797.3793 | 21.32931 | 39.56741 | 0.5251668 | 1048.59 | 249.0067 | 188.9404 | 457.8186 | 5516.644 | 2.586509 | 51.24667 | 7.736667 | 4.316455 | 2221.2 | 1157.512 | 729.9172 | 826.1219 | 217.0524
2.09 | 14.035 | 38.13 | 0.595 | 21.845 | 2.435 | 6.727308 | 1.752794 | 0.5831192 | 9.66 | 18.28 | 45.3 | 6676.93 | 127.6 | 796.6812 | 20.70211 | 14.91519 | 0.5807355 | 1004.283 | 252.3965 | 191.0233 | 474.7678 | 5266.608 | 2.861154 | 50.45006 | 7.552357 | 3.993875 | 2023.14 | 1194.289 | 727.8648 | 833.8849 | 241.6902
1.95 | 13.44 | 38.36 | 0.56 | 23.525 | 2.58 | 6.881184 | 1.631578 | 0.6234572 | 10.505 | 20.605 | 36.36 | 5493.97 | 152.86 | 811.5327 | 21.01833 | 38.42595 | 0.5661109 | 486.0061 | 63.96942 | 116.9154 | 374.9337 | 4713.107 | 3.384818 | 46.91358 | 7.256249 | 5.756319 | 2308.63 | 1124.388 | 726.478 | 867 | 233.9153
2.13 | 13.78 | 39.96 | 0.47 | 21.32 | 1.76 | 6.47 | 1.87 | 0.54 | 10.35 | 19.765 | 46.83 | 6806.3 | 136.1 | 809.263 | 21.96389 | 41.46317 | 0.5785253 | 919.654 | 222.7926 | 147.5235 | 505.9343 | 6594.419 | 4.179988 | 49.35834 | 6.54561 | 4.665076 | 2221.2 | 1201 | 729.9127 | 867 | 244.0609
2.005 | 12.955 | 39.04 | 0.625 | 25.115 | 2.385 | 6.460585 | 1.555143 | 0.6546924 | 10.98 | 20.19 | 43.24 | 6612.85 | 150.41 | 806.8259 | 20.83263 | 34.575 | 0.5966257 | 734.7866 | 215.9362 | 150.7637 | 448.8012 | 5507.047 | 3.308275 | 47.05882 | 7.743205 | 5.372132 | 2254.15 | 1102.903 | 697.497 | 867 | 210
2.075 | 15.395 | 36.64 | 0.59 | 21.74 | 3.13 | 7.419926 | 1.68636 | 0.6048758 | 9.58 | 19.64 | 44.18 | 6643.46 | 150.3 | 797.2005 | 19.95557 | 39.29217 | 0.6067365 | 747.4325 | 148.9665 | 132.9367 | 430.1609 | 5663.551 | 2.931345 | 44.28044 | 7.195216 | 5.322157 | 2358.93 | 1196.847 | 729.9172 | 867 | 241.6018
2.085 | 14.88 | 38.965 | 0.73 | 20.65 | 2.885 | 7.136513 | 1.887281 | 0.5433761 | 10.37 | 20.81 | 43.44 | 6605.41 | 0 | 800.6986 | 21.78582 | 38.32781 | 0.5798686 | 903.5894 | 214.4406 | 165.6175 | 490.0449 | 5141.304 | 3.173898 | 45.98329 | 7.843199 | 3.306084 | 1653.34 | 1184.533 | 729.9172 | 867 | 252.4286
2.085 | 14.88 | 38.965 | 0.73 | 20.65 | 2.885 | 7.136513 | 1.887281 | 0.5433761 | 10.37 | 20.81 | 43.44 | 6605.41 | 105.23 | 800.5001 | 21.93336 | 38.3042 | 0.5794094 | 849.9567 | 206.3346 | 162.2039 | 470.9476 | 4827.633 | 3.415113 | 44.79114 | 7.850976 | 3.318261 | 1653.34 | 1136.551 | 710.9085 | 867 | 231.7045
2.095 | 13.03 | 39.915 | 0.435 | 22.38 | 1.875 | 6.21979 | 1.78355 | 0.56847 | 10.935 | 21.73 | 42.59 | 6310.57 | 141.17 | 803.5893 | 21.34142 | 39.51145 | 0.5302403 | 1090.067 | 232.1914 | 192.5856 | 443.5875 | 5558.972 | 1.973887 | 53.73074 | 7.797626 | 4.379573 | 2304.21 | 1174.872 | 727.1753 | 834.1174 | 220.4283
1.96 | 15.41 | 35.165 | 0.57 | 19.755 | 3.005 | 7.861458 | 1.78005 | 0.5733751 | 14.105 | 20.4 | 43.45 | 6501.12 | 161.34 | 810.2335 | 21.31758 | 39.37939 | 0.5138816 | 736.6992 | 159.0507 | 149.872 | 427.7408 | 4252.341 | 3.763335 | 47.91086 | 7.763032 | 5.63068 | 2249.42 | 1150.15 | 728.9344 | 867 | 224.7943
2.19 | 14.12 | 40.96 | 0.44 | 22.62 | 2.13 | 6.46 | 1.81 | 0.56 | 9.89 | 20.945 | 44.63 | 6663.24 | 143.57 | 776.0782 | 18.92711 | 40.12557 | 0.4940725 | 1134.614 | 210.5096 | 203.5808 | 418.6394 | 4836.893 | 1.852364 | 49.29022 | 7.565501 | 4.180239 | 2349.28 | 1201 | 728.0328 | 839.3392 | 242.8134
2.06 | 12.85 | 40.65 | 0.46 | 21.66 | 1.7 | 6.25 | 1.88 | 0.54 | 11.52 | 21.24 | 47.53 | 6752.05 | 140.93 | 801.6907 | 20.58494 | 40.90362 | 0.6413793 | 880.686 | 243.0028 | 159.1998 | 486.142 | 6512.319 | 3.23123 | 50.39399 | 6.794476 | 5.40026 | 2367.26 | 1199.869 | 723.1907 | 867 | 255.6696
2.025 | 15.335 | 36.645 | 0.57 | 21.325 | 3.13 | 7.572709 | 1.723282 | 0.5936731 | 9.725 | 12.505 | 43.66 | 6673.03 | 134.23 | 785.3424 | 21.26685 | 40.08378 | 0.4977299 | 845.024 | 181.7829 | 130.6068 | 419.1002 | 5042.376 | 4.859341 | 52.09595 | 6.977299 | 4.803639 | 2089.62 | 1201 | 724.5134 | 867 | 259.1067
2.025 | 13.975 | 37.865 | 0.595 | 22.545 | 2.605 | 6.896463 | 1.679529 | 0.6066491 | 11.095 | 15.84 | 45.11 | 7205.89 | 150.4 | 781.9937 | 21.02114 | 39.28662 | 0.4526192 | 749.3916 | 193.1064 | 157.2109 | 419.6494 | 3900.143 | 4.332306 | 50.89927 | 7.572966 | 3.258195 | 1533.71 | 1082.4 | 727.9114 | 825.059 | 235.7145
2.01 | 14.87 | 37.5 | 0.65 | 20.83 | 2.93 | 7.41 | 1.8 | 0.57 | 10.72 | 21.945 | 42.73 | 7072.79 | 105.05 | 793.2271 | 19.93156 | 38.39793 | 0.5312009 | 1259.441 | 226.5301 | 214.8297 | 445.1036 | 4499.692 | 1.00422 | 47.60194 | 7.691095 | 2.446291 | 1726.05 | 1201 | 729.9172 | 831.8347 | 224.7655
2.08 | 12.36 | 36.33 | 0.31 | 21.3 | 1.11 | 5.94 | 1.71 | 0.59 | 12.8912 | 18.735 | 37.79 | 5672.22 | 129.7 | 754.6462 | 21.33464 | 34.78579 | 0.5429189 | 856.446 | 179.6381 | 118.9926 | 501.9817 | 5972.68 | 4.903097 | 49.79529 | 6.381377 | 4.981813 | 2064.34 | 1201 | 710.4249 | 867 | 267.5429
1.995 | 13.71 | 37.615 | 0.585 | 21.58 | 2.515 | 6.88 | 1.74 | 0.58 | 10.39 | 20.285 | 43.27 | 6503.57 | 0 | 805.518 | 21.44506 | 15.90206 | 0.6119754 | 948.6634 | 263.5206 | 170.3811 | 490.5422 | 6049.148 | 4.053037 | 51.25014 | 7.208579 | 2.668118 | 2023.14 | 1181.429 | 729.9172 | 845.4862 | 231.5901
1.96 | 15.41 | 35.165 | 0.57 | 19.755 | 3.005 | 7.861458 | 1.78005 | 0.5733751 | 14.105 | 20.4 | 43.45 | 6501.12 | 161.34 | 810.896 | 21.26724 | 39.50248 | 0.5158722 | 753.846 | 156.7408 | 150.0609 | 423.2809 | 4300.396 | 3.775167 | 45.62334 | 7.759653 | 5.62497 | 2249.42 | 1149.026 | 729.1782 | 867 | 221.9762
2.03 | 15.18 | 38.1 | 0.685 | 21.475 | 2.925 | 7.47714 | 1.774009 | 0.57663 | 9.82 | 21.205 | 44.46 | 6706.82 | 127.6 | 781.7849 | 18.72647 | 15.30278 | 0.5295502 | 1259.135 | 186.5878 | 237.1149 | 433.5399 | 4608.925 | 1.613026 | 50.18336 | 7.487377 | 2.985529 | 2023.14 | 1199.533 | 728.6711 | 829.5002 | 234.7095
2.005 | 13.505 | 38.5 | 0.625 | 21.665 | 2.52 | 6.736019 | 1.779764 | 0.5743632 | 12.04 | 18.045 | 43.6 | 6671.99 | 118.18 | 757.2317 | 19.05804 | 27.63086 | 0.4210907 | 647.4438 | 145.9142 | 180.3706 | 368.3802 | 3660.009 | 2.087362 | 52.48336 | 6.648013 | 1.633447 | 1831.57 | 962.3126 | 727.6364 | 829.0803 | 216.0414
2.06 | 14.44 | 39.2 | 0.62 | 21.48 | 2.77 | 7.01 | 1.83 | 0.56 | 10.13 | 22.89 | 45.65 | 6936.45 | 448.94 | 802.2869 | 20.2653 | 39.64413 | 0.586088 | 975.9256 | 232.0764 | 187.6744 | 453.8705 | 5649.289 | 2.055205 | 49.13541 | 7.760222 | 4.772816 | 2456.76 | 1201 | 729.9172 | 856.5927 | 241.3011
2.12 | 13.04 | 40.14 | 0.43 | 23.33 | 1.52 | 6.15 | 1.72 | 0.59 | 11.03 | 21.795 | 46.84 | 7104.72 | 136.1 | 794.7135 | 21.26437 | 39.58762 | 0.5141606 | 1066.388 | 247.1081 | 196.3141 | 456.302 | 5321.48 | 2.388349 | 51.93767 | 7.711049 | 4.208839 | 2221.2 | 1142.706 | 729.9172 | 830.926 | 218.1204
2.045 | 15.06 | 38.19 | 0.55 | 21.365 | 2.88 | 7.370778 | 1.788214 | 0.5697386 | 10.01 | 20.48 | 44.56 | 6823.27 | 150.4 | 766.7459 | 19.05443 | 39.93833 | 0.4991902 | 1037.487 | 133.9274 | 219.9944 | 385.963 | 3844.649 | 1.398092 | 46.30542 | 7.763659 | 2.199942 | 1533.71 | 984.0911 | 600.7464 | 794.8015 | 218.7797
2.04 | 13.465 | 37.045 | 0.53 | 22.25 | 2.335 | 6.610728 | 1.666057 | 0.6107547 | 10.945 | 18.585 | 43.99 | 6559.64 | 118.18 | 759.4709 | 19.52911 | 28.48074 | 0.3844142 | 524.3083 | 130.1517 | 171.3027 | 368.5489 | 3672.692 | 2.992919 | 55.23256 | 6.346952 | 1.828583 | 1831.57 | 997.3901 | 729.9172 | 850.3983 | 212.5478
2.14 | 14.515 | 40.69 | 0.805 | 18.39 | 2.815 | 6.78006 | 2.21363 | 0.46715 | 10.295 | 19.585 | 44.78 | 6953.73 | 149.69 | 804.0088 | 19.0757 | 39.63892 | 0.5843025 | 886.1788 | 216.2652 | 204.0715 | 462.384 | 5292.898 | 1.684147 | 45.11702 | 8.078283 | 4.510319 | 2459.9 | 1201 | 723.6455 | 867 | 241.1754
1.715 | 14.07 | 35.01 | 0.605 | 19.88 | 2.935 | 8.207611 | 1.761122 | 0.5801477 | 10.28 | 19.895 | 42.19 | 5316.33 | 110.51 | 721.469 | 22.02108 | 34.97433 | 0.4421857 | 326.3281 | 53.68761 | 115.5952 | 294.7559 | 2548.085 | 5.516584 | 33.23486 | 7.572475 | 3.694001 | 1558.51 | 1107.692 | 729.9172 | 856.7628 | 254.664
2.095 | 13.03 | 39.915 | 0.435 | 22.38 | 1.875 | 6.21979 | 1.78355 | 0.56847 | 10.935 | 21.73 | 42.59 | 6310.57 | 141.17 | 809.9161 | 21.39613 | 41.02781 | 0.5642166 | 1005.865 | 217.3814 | 178.3838 | 453.3149 | 6196.755 | 2.609289 | 51.03062 | 7.316596 | 4.585843 | 2304.21 | 1201 | 729.9172 | 853.8982 | 234.8245
2 | 12.64 | 39.4 | 0.47 | 21.72 | 1.62 | 6.34 | 1.81 | 0.56 | 11.34 | 21.355 | 49.05 | 7447.71 | 151.87 | 791.7699 | 21.25354 | 41.11915 | 0.6073159 | 885.4388 | 244.948 | 148.3335 | 507.9269 | 6662.198 | 3.945333 | 51.07832 | 6.64556 | 5.636702 | 2473.9 | 1201 | 729.4679 | 867 | 245.6405
2.04 | 12.93 | 36.22 | 0.35 | 21.81 | 1.75 | 6.34 | 1.66 | 0.61 | 12.16 | 21.415 | 46.13 | 7264.03 | 143.57 | 792.4277 | 20.08103 | 41.133 | 0.530643 | 757.545 | 184.1969 | 148.9124 | 453.0982 | 5765.8 | 4.020656 | 49.71277 | 6.861084 | 4.958131 | 2349.28 | 1201 | 729.625 | 867 | 255.2484
2.12 | 13.05 | 39.84 | 0.37 | 23.05 | 1.56 | 6.17 | 1.73 | 0.59 | 12.55 | 20.56 | 42.68 | 6579.85 | 134.78 | 817.4376 | 20.70028 | 39.78898 | 0.6021227 | 888.5156 | 224.3966 | 129.1354 | 549.1173 | 6512.716 | 4.728617 | 51.38086 | 6.321364 | 5.227503 | 2136.47 | 1145.705 | 705.3495 | 867 | 246.3393
2.07 | 15.2 | 36.47 | 0.55 | 21.29 | 2.98 | 7.35 | 1.71 | 0.59 | 10.32 | 19.795 | 44.96 | 6847.46 | 105.05 | 807.5051 | 21.36548 | 39.29376 | 0.591062 | 1065.402 | 258.9378 | 176.2434 | 479.283 | 5730.994 | 3.020718 | 50.00455 | 7.438901 | 3.287809 | 1726.05 | 1146.188 | 724.3157 | 867 | 225.006
1.995 | 14.075 | 38.155 | 0.61 | 20.61 | 2.62 | 7.055126 | 1.851237 | 0.5517025 | 10.87 | 20.7 | 44.1 | 6533.63 | 118.18 | 762.5979 | 19.02933 | 28.93391 | 0.3608176 | 515.7022 | 86.54366 | 159.9666 | 345.5289 | 3889.732 | 2.735068 | 56.71971 | 6.163788 | 3.101348 | 1831.57 | 1123.321 | 725.6221 | 865.1795 | 210
2.055 | 12.525 | 40.58 | 0.45 | 22.61 | 1.87 | 6.10076 | 1.79517 | 0.565 | 11.925 | 20.025 | 44.51 | 6688.11 | 143.57 | 792.206 | 20.38555 | 41.03693 | 0.6538832 | 915.4381 | 241.0768 | 157.2265 | 475.6812 | 6010.704 | 4.078635 | 48.34655 | 6.854932 | 5.102568 | 2349.28 | 1201 | 729.3317 | 867 | 252.3016
2.03 | 14.775 | 36.97 | 0.595 | 21 | 2.985 | 7.281335 | 1.761539 | 0.5796613 | 10.035 | 17.645 | 42.51 | 6351.45 | 110.51 | 733.4134 | 21.41313 | 35.85488 | 0.4119104 | 561.5255 | 104.1091 | 116.392 | 356.1091 | 4541.125 | 5.219272 | 58.90052 | 7.558344 | 3.865408 | 1558.51 | 1054.924 | 729.9172 | 867 | 242.7041
2.005 | 14.03 | 38.92 | 0.635 | 22.245 | 2.665 | 6.994689 | 1.749783 | 0.5831901 | 10.045 | 20.675 | 43.8 | 6677.52 | 134.58 | 790.7428 | 20.72012 | 40.35502 | 0.6128426 | 1009.743 | 243.41 | 167.5313 | 482.3621 | 6185.843 | 3.267777 | 52.39666 | 7.458293 | 4.332906 | 2082.94 | 1201 | 728.9687 | 864.8336 | 232.3036

## Output_Dioptimalkan
furnace_temp | ni_met | c_met | si_met | fe_met | s_met | ni_slag | fe_slag | t_kalsin | pic_161 | loi_kalsin
1386.115 | 20.51695 | 1.068925 | 1.018923 | 75.76686 | 0.3879349 | 0.05657766 | 10.12226 | 729.909 | -1 | 2.739749e-08
1423.995 | 21.58248 | 1.322911 | 1.301725 | 74.12071 | 0.4 | 0.06833697 | 7.919721 | 732.8448 | -1 | 0.04635182
1399.56 | 20.72888 | 1.3146 | 1.200732 | 75.0515 | 0.4 | 0.05953384 | 7.801507 | 681.8986 | -1 | 0.1780526
1391.549 | 20.63689 | 1.176029 | 1 | 75.58574 | 0.374652 | 0.06016116 | 9.339149 | 711.5746 | -1 | 1.205545e-08
1395.465 | 20.95437 | 1.138716 | 1 | 75.3272 | 0.3826629 | 0.05704166 | 9.232971 | 716.2144 | -1 | 1.9687e-08
1381.624 | 20.41467 | 1.184244 | 1.012037 | 75.79376 | 0.350617 | 0.05100157 | 9.382004 | 685.6857 | -1 | 0.1488682
1421.848 | 21.30842 | 1.352792 | 1.304611 | 74.33537 | 0.4 | 0.0681528 | 7.212492 | 718.8896 | -1 | 0.07872367
1412.216 | 20.78778 | 1.256341 | 1.180993 | 75.10272 | 0.3971275 | 0.06250301 | 8.993819 | 714.771 | -1 | -2.550051e-11
1389.94 | 20.60116 | 1.254678 | 1.092183 | 75.38994 | 0.4 | 0.05482866 | 8.479758 | 670.7441 | -1 | 0.1911341
1374.026 | 19.95736 | 1.189715 | 1.014624 | 76.20711 | 0.3687639 | 0.05636541 | 9.353338 | 702.0772 | -1 | 0.3602009
1387.199 | 20.2603 | 1.107776 | 1 | 76.09615 | 0.3236895 | 0.04832142 | 8.115722 | 701.0102 | -1 | 0.2285284
1400.344 | 20.42142 | 1.293094 | 1.143406 | 75.45845 | 0.3989777 | 0.06334597 | 8.151017 | 697.0237 | -0.9103674 | 0.4941074
1387.08 | 18.62872 | 1.26654 | 1.242018 | 77.15223 | 0.3729011 | 0.0471567 | 5.835075 | 703.4553 | -1 | 2.839409e-08
1418.027 | 20.84912 | 1.312716 | 1.27385 | 74.8701 | 0.4 | 0.06393395 | 7.448277 | 707.8903 | -1 | 0.01047994
1422.961 | 21.52691 | 1.319761 | 1.302737 | 74.17624 | 0.4 | 0.06759544 | 7.96406 | 728.3306 | -1 | 0.05712732
1395.272 | 21.07552 | 1.174766 | 1.022594 | 75.12837 | 0.3716614 | 0.06210419 | 9.71514 | 699.6348 | -0.897451 | 0.00720174
1418.637 | 21.17347 | 1.315633 | 1.281449 | 74.54274 | 0.3973469 | 0.06680584 | 7.631522 | 725.1235 | -1 | 3.209598e-08
1416.635 | 21.11738 | 1.332294 | 1.280333 | 74.56623 | 0.4 | 0.06848565 | 7.710127 | 712.0066 | -1 | 0.04097094
1365.902 | 18.91862 | 1.192958 | 1.097445 | 77.12444 | 0.3691091 | 0.04874196 | 6.692827 | 677.4108 | -1 | 0.2082373
1407.977 | 20.58918 | 1.303182 | 1.234095 | 75.17639 | 0.4 | 0.06082142 | 7.520193 | 707.3359 | -1 | 0.0931792
1372.117 | 19.80675 | 1.186513 | 1.026731 | 76.36773 | 0.3381584 | 0.05290296 | 9.077191 | 700.8385 | -0.9324045 | 0.4125578
1409.707 | 21.18468 | 1.255572 | 1.222906 | 74.67495 | 0.396773 | 0.06670886 | 8.165627 | 713.117 | -1 | 2.790783e-08
1427.015 | 20.46636 | 1.304573 | 1.326037 | 75.19514 | 0.4 | 0.06611454 | 6.522192 | 722.1311 | -1 | 0.1848779
1389.536 | 20.76671 | 1.142229 | 1.035015 | 75.45405 | 0.4 | 0.05690232 | 8.71883 | 677.5028 | -1 | 0.2255015
1383.418 | 20.66198 | 1.147047 | 1.000423 | 75.5857 | 0.3975547 | 0.05546741 | 9.268318 | 656.9892 | -0.9159042 | 0.03135324
1377.495 | 19.49829 | 1.233862 | 1.029511 | 76.56646 | 0.3958928 | 0.05605527 | 7.393074 | 686.92 | -0.9037696 | 0.5012128
1378.36 | 19.99772 | 1.230482 | 1.030471 | 76.07557 | 0.3974013 | 0.06076184 | 8.704746 | 692.7069 | -0.8989438 | 0.529249
1361.643 | 18.46379 | 1.204218 | 1.101419 | 77.53112 | 0.3913588 | 0.04572743 | 6.606952 | 677.1601 | -1 | 0.2298987
1402.27 | 21.25553 | 1.212327 | 1.065636 | 74.85493 | 0.3938257 | 0.06066906 | 9.752198 | 703.3936 | -1 | 2.910092e-08
1393.519 | 19.96764 | 1.222293 | 1.091109 | 76.05211 | 0.4 | 0.05635837 | 8.255244 | 681.1745 | -1 | 0.2177202
1376.929 | 20.7222 | 1.282715 | 1.067929 | 75.26105 | 0.395738 | 0.05823731 | 8.175314 | 673.5103 | -0.9410812 | 0.5710795
1426.714 | 21.52839 | 1.315534 | 1.307072 | 74.17802 | 0.4 | 0.0691556 | 7.837371 | 738.4476 | -1 | 0.03488362
1371.086 | 20.15899 | 1.238578 | 1.031371 | 75.89314 | 0.4 | 0.05479314 | 8.535863 | 683.0519 | -1 | 0.4348288
1400.938 | 20.76203 | 1.209861 | 1.092172 | 75.28849 | 0.3999688 | 0.05906814 | 9.840724 | 693.2123 | -0.9971525 | 0.001206849
1371.623 | 20.21048 | 1.230049 | 1.024731 | 75.86211 | 0.4 | 0.05494364 | 8.645127 | 685.4582 | -1 | 0.408805
1403.722 | 20.7868 | 1.174393 | 1.090468 | 75.34382 | 0.3970686 | 0.06461715 | 9.478096 | 685.3059 | -1 | 2.105295e-08
1417.516 | 21.25456 | 1.295554 | 1.259156 | 74.5247 | 0.397144 | 0.06340207 | 8.150002 | 720.7726 | -1 | 2.288967e-08
1409.755 | 20.80738 | 1.141599 | 1.210816 | 75.18914 | 0.3986513 | 0.06279133 | 9.26411 | 727.1969 | -1 | 2.267867e-08
1408.971 | 20.87813 | 1.186242 | 1.124236 | 75.17481 | 0.3985711 | 0.06106555 | 8.997413 | 729.1254 | -1 | 4.084048e-08
1379.24 | 19.84276 | 1.138478 | 1 | 76.44132 | 0.3454789 | 0.04797883 | 7.67591 | 671.0556 | -0.9244811 | 0.2692645
1402.634 | 20.83111 | 1.212219 | 1.097397 | 75.21741 | 0.3940703 | 0.05935543 | 9.848387 | 695.9578 | -1 | -6.664269e-09
1407.122 | 21.04879 | 1.247244 | 1.220722 | 74.81753 | 0.3971817 | 0.06511471 | 8.145665 | 711.93 | -1 | 2.461433e-08
1384.432 | 20.92584 | 1.271314 | 1.057321 | 75.09322 | 0.3970809 | 0.05977279 | 8.500814 | 674.2897 | -0.9587884 | 0.5076553
1425.776 | 21.02257 | 1.328817 | 1.331241 | 74.62036 | 0.4 | 0.06845331 | 6.420006 | 716.835 | -1 | 0.2265105
1404.639 | 21.12444 | 1.214491 | 1.134713 | 74.89785 | 0.3976167 | 0.06096 | 8.81407 | 721.1505 | -0.9999998 | -4.495444e-11
1372.144 | 19.79569 | 1.189338 | 1.02744 | 76.37582 | 0.3351314 | 0.05228651 | 9.086181 | 700.672 | -0.9322253 | 0.4079708
1424.599 | 20.50734 | 1.281389 | 1.314025 | 75.19787 | 0.4 | 0.06783711 | 6.661277 | 723.833 | -1 | 0.1997331
1392.744 | 21.03093 | 1.183103 | 1 | 75.17958 | 0.3925944 | 0.05906602 | 10.01555 | 689.246 | -0.9471793 | 1.27791e-08
1387.535 | 20.82367 | 1.205904 | 1.009839 | 75.3789 | 0.3610427 | 0.05436416 | 8.856552 | 649.5408 | -0.9403996 | 0.2716349
1388.566 | 20.34551 | 1.165509 | 1 | 75.89564 | 0.3642238 | 0.05287037 | 9.394948 | 698.3573 | -1 | 1.55773e-08
1412.97 | 21.13548 | 1.308174 | 1.239607 | 74.62593 | 0.3999385 | 0.0671221 | 8.052041 | 703.5436 | -1 | -1.546283e-11
1395.889 | 20.88341 | 1.274608 | 1.139659 | 75.03085 | 0.4 | 0.061494 | 8.082317 | 676.0167 | -1 | 0.2228569
1376.555 | 19.68507 | 1.269442 | 1.058347 | 76.29356 | 0.3975351 | 0.05701784 | 8.128896 | 676.575 | -0.92132 | 0.6356474
1404.26 | 20.84909 | 1.278435 | 1.18078 | 75.01633 | 0.3993684 | 0.06189796 | 8.149417 | 686.9662 | -0.9427308 | 0.1506465
1381.57 | 20.51131 | 1.253608 | 1.054183 | 75.51268 | 0.4 | 0.05905696 | 8.2965 | 678.3853 | -1 | 0.4155878
1395.199 | 20.90891 | 1.177243 | 1.033854 | 75.27089 | 0.3761366 | 0.0617754 | 9.478803 | 707.5379 | -0.9021728 | 0.005512846
1382.358 | 20.09385 | 1.127457 | 1 | 76.20177 | 0.3598504 | 0.05052241 | 7.925468 | 670.5254 | -0.9559859 | 0.2304352
1398.96 | 20.39008 | 1.226785 | 1.126013 | 75.59949 | 0.3963311 | 0.05569518 | 8.36597 | 702.2984 | -1 | 2.945538e-08
1407.186 | 20.60571 | 1.225778 | 1.093913 | 75.42995 | 0.395247 | 0.057922 | 9.132 | 711.6995 | -1 | 3.124986e-08
1403.139 | 20.94836 | 1.221836 | 1.11672 | 75.08272 | 0.3932351 | 0.05906116 | 9.04805 | 709.168 | -1 | 3.245735e-08
1398.025 | 20.8236 | 1.281883 | 1.188658 | 75.02759 | 0.3946487 | 0.05946817 | 7.998843 | 686.388 | -1 | 0.1790273
1392.315 | 20.7654 | 1.169633 | 1.023454 | 75.42893 | 0.381172 | 0.05971101 | 9.463024 | 699.4216 | -1 | 2.659447e-08
1408.964 | 20.61974 | 1.241762 | 1.215951 | 75.26204 | 0.3998763 | 0.06738429 | 8.679654 | 727.3108 | -1 | -8.24361e-12
1392.526 | 19.95163 | 1.230468 | 1.098569 | 76.04728 | 0.4 | 0.05640345 | 8.178267 | 684.3178 | -1 | 0.2467193
1397.971 | 20.80739 | 1.282932 | 1.181985 | 75.04738 | 0.3989651 | 0.06007104 | 8.007791 | 679.4413 | -0.9441904 | 0.2137594
1386.547 | 20.40675 | 1.16593 | 1.019168 | 75.79804 | 0.3786438 | 0.05353808 | 9.478207 | 702.6504 | -1 | 3.669687e-08
1398.234 | 20.98735 | 1.155842 | 1.044704 | 75.20587 | 0.3784644 | 0.06173073 | 10.04535 | 681.147 | -1 | 2.792873e-08
1424.561 | 20.96941 | 1.315232 | 1.297436 | 74.7384 | 0.4 | 0.06412218 | 7.456685 | 721.4971 | -1 | 0.08472206
1383.986 | 20.24099 | 1.184653 | 1.059379 | 75.86522 | 0.4 | 0.0585268 | 9.332368 | 691.6932 | -1 | 0.1838758
1399.416 | 20.40217 | 1.303875 | 1.19202 | 75.40903 | 0.4 | 0.05932053 | 7.460856 | 682.5298 | -1 | 0.1572694
1413.417 | 20.50837 | 1.323829 | 1.254468 | 75.21494 | 0.4 | 0.05892868 | 7.443501 | 701.3192 | -1 | 0.009424309
1409.812 | 20.55676 | 1.237706 | 1.19962 | 75.35057 | 0.399903 | 0.06685504 | 8.822899 | 719.5482 | -1 | -5.979031e-11
1375.565 | 20.63014 | 1.286801 | 1.073302 | 75.33816 | 0.3960063 | 0.05746586 | 8.07196 | 672.1942 | -0.9361279 | 0.5646974
1385.047 | 20.23537 | 1.258169 | 1.09673 | 75.72498 | 0.4 | 0.05522519 | 8.373202 | 693.4548 | -1 | 0.2058034
1409.663 | 20.80132 | 1.143117 | 1.206377 | 75.19896 | 0.3987397 | 0.06256203 | 9.270086 | 724.949 | -1 | 2.200441e-08
1400.037 | 20.47553 | 1.230863 | 1.125003 | 75.52218 | 0.3844158 | 0.05516103 | 8.434027 | 701.292 | -1 | 4.504992e-09
1385.526 | 19.88325 | 1.248023 | 1.053388 | 76.17504 | 0.3622503 | 0.05664117 | 7.718548 | 687.7321 | -0.9067294 | 0.3766242
1398.295 | 20.7106 | 1.285265 | 1.195933 | 75.12082 | 0.3991464 | 0.05919018 | 7.97701 | 684.615 | -0.951975 | 0.1109787
1417.297 | 21.18749 | 1.301809 | 1.261609 | 74.56947 | 0.3977267 | 0.06626301 | 7.799111 | 719.8427 | -1 | -1.447516e-11
1383.433 | 20.10439 | 1.13422 | 1.000161 | 76.19534 | 0.3460673 | 0.04918673 | 7.940282 | 667.1407 | -0.9405218 | 0.2260227
1389.07 | 20.79834 | 1.213241 | 1.055172 | 75.30335 | 0.3999999 | 0.05526451 | 8.713634 | 679.906 | -0.9999995 | 0.1930497
1423.398 | 20.89484 | 1.322894 | 1.318561 | 74.76646 | 0.4 | 0.06678714 | 6.454391 | 714.2097 | -1 | 0.2065622
1376.883 | 20.36636 | 1.235141 | 1.027592 | 75.70333 | 0.4 | 0.05583215 | 8.843905 | 684.5831 | -1 | 0.3543979
1376.506 | 20.20724 | 1.18206 | 1.011704 | 75.95281 | 0.4 | 0.06042157 | 9.604489 | 682.657 | -1 | 0.3366032
1407.495 | 21.1977 | 1.185191 | 1.102791 | 74.88827 | 0.398012 | 0.06165522 | 9.32292 | 724.0818 | -1 | 3.729191e-08
1409.618 | 21.05266 | 1.3127 | 1.275175 | 74.66205 | 0.4 | 0.06318349 | 7.634334 | 699.0972 | -1 | 0.04972674
1394.304 | 20.4085 | 1.161186 | 1.000739 | 75.80381 | 0.3970123 | 0.05760782 | 9.982147 | 715.2349 | -0.971226 | 3.102814e-08
1406.59 | 21.23534 | 1.224989 | 1.129041 | 74.78265 | 0.3960848 | 0.06240026 | 9.214922 | 714.5921 | -1 | 2.932099e-08
1391.075 | 21.06427 | 1.149804 | 1.02756 | 75.14488 | 0.3975518 | 0.06158251 | 9.884958 | 700.8395 | -1 | 2.51279e-08
1392.092 | 20.90081 | 1.132224 | 1.012665 | 75.3571 | 0.383826 | 0.05984993 | 9.976647 | 704.0346 | -1 | 2.728542e-08
1377.784 | 20.59363 | 1.225073 | 1.026632 | 75.49374 | 0.4 | 0.05599912 | 9.031437 | 682.8685 | -1 | 0.3754032
1394.636 | 20.9383 | 1.139597 | 1 | 75.33852 | 0.3858353 | 0.05724906 | 9.220558 | 717.6772 | -1 | 1.8393e-08
1373.434 | 20.55334 | 1.281639 | 1.068353 | 75.42245 | 0.3969681 | 0.05698383 | 8.070343 | 667.161 | -0.9393593 | 0.5571139
1409.843 | 20.9299 | 1.307484 | 1.225552 | 74.85003 | 0.3980776 | 0.06283679 | 7.893941 | 685.0228 | -1 | 2.697784e-08
1393.202 | 21.22364 | 1.21912 | 1.145668 | 74.78357 | 0.4 | 0.05801545 | 8.215435 | 662.271 | -1 | 0.1474642
1371.711 | 20.2715 | 1.153674 | 1.001325 | 75.94554 | 0.4 | 0.05424589 | 8.68966 | 662.8193 | -0.9950682 | 0.2036203
1380.166 | 20.27902 | 1.202012 | 1.031493 | 75.89424 | 0.3316044 | 0.04959095 | 8.963155 | 690.7189 | -1 | 0.222025
1421.684 | 20.9328 | 1.312305 | 1.301203 | 74.7628 | 0.4 | 0.06657761 | 6.55362 | 710.6906 | -1 | 0.2210738
1385.778 | 20.22737 | 1.190526 | 1.073592 | 75.85525 | 0.4 | 0.05861778 | 9.230113 | 693.3803 | -1 | 0.1659514
1395.329 | 20.9564 | 1.140598 | 1 | 75.32614 | 0.3781077 | 0.05663615 | 9.225097 | 718.8358 | -1 | 2.200364e-08
1372.277 | 19.80936 | 1.186791 | 1.026881 | 76.3669 | 0.3354685 | 0.05269026 | 9.07319 | 700.8319 | -0.9323448 | 0.4125808
1365.029 | 18.90448 | 1.188447 | 1.095197 | 77.14201 | 0.3741732 | 0.04917109 | 6.699052 | 679.1628 | -1 | 0.2007623
1394.981 | 20.77762 | 1.193681 | 1.042283 | 75.34982 | 0.4 | 0.05910113 | 10.10085 | 690.8966 | -1 | 0.1057047
1373.539 | 20.2298 | 1.231425 | 1.027254 | 75.84034 | 0.4 | 0.05473793 | 8.687607 | 684.196 | -1 | 0.3786966
1370.014 | 19.998 | 1.143969 | 1 | 76.27279 | 0.3408249 | 0.04883093 | 8.86546 | 651.6634 | -0.934443 | 0.3721013
1370.491 | 18.39218 | 1.227011 | 1.172258 | 77.49089 | 0.3942071 | 0.04618709 | 6.13502 | 689.4948 | -1 | 0.1049393
1388.472 | 20.61505 | 1.161709 | 1 | 75.59301 | 0.3988179 | 0.06260098 | 9.940784 | 691.5765 | -0.9081492 | 0.03581838
1390.524 | 20.33084 | 1.069049 | 1 | 76.04762 | 0.3705747 | 0.05001246 | 8.473992 | 683.2499 | -1 | 0.05376417
1393.726 | 20.67416 | 1.264974 | 1.135388 | 75.24439 | 0.4 | 0.05699959 | 8.571113 | 687.1188 | -1 | 0.1329974
1411.975 | 20.84729 | 1.306965 | 1.24994 | 74.9024 | 0.4 | 0.06294316 | 7.643055 | 704.5073 | -1 | 0.0768874
1407.288 | 20.38006 | 1.295062 | 1.205874 | 75.4326 | 0.4 | 0.0572219 | 7.610464 | 694.4053 | -1 | 0.07633545
1422.969 | 21.30736 | 1.348702 | 1.305403 | 74.34206 | 0.4 | 0.06878942 | 7.215058 | 718.9847 | -1 | 0.0810118
1386.734 | 20.57661 | 1.193811 | 1.070876 | 75.53459 | 0.3843108 | 0.05293568 | 9.178838 | 690.1698 | -0.9971751 | -4.944964e-09
1393.222 | 18.82021 | 1.294978 | 1.259812 | 76.92965 | 0.3490431 | 0.04825467 | 5.76441 | 710.1294 | -0.8728742 | 0.0462436
1405.972 | 20.93044 | 1.297504 | 1.208769 | 74.88071 | 0.3996266 | 0.06219046 | 7.744845 | 682.8538 | -0.9772082 | 0.07888977
1384.973 | 20.62827 | 1.122047 | 1.019042 | 75.63065 | 0.4 | 0.05638037 | 8.651705 | 691.7467 | -1 | 0.2217718
1396.818 | 20.8093 | 1.212035 | 1.095929 | 75.24156 | 0.3933364 | 0.05862884 | 9.235 | 702.7683 | -0.9409045 | 0.002875204

## Input_actual
ni_in | fe_in | sio2_in | cao_in | mgo_in | al2o3_in | fe_ni | s_m | bc | loi_in | mc_kilnfeed | fc_coal | gcv_coal | tco | voltage | current | load | rpm | pry_p | sec_p | pry_v | sec_v | total_coal | a_f_ratio | kg_tco | reductor_ratio | reductor_consume | charge_kiln | t_tic162 | t_tic163 | t_tic166 | t_tic172
2.055 | 13.265 | 39.84 | 0.46 | 23.195 | 1.8 | 6.451669 | 1.718814 | 0.5905993 | 13.195 | 20.955 | 44.71 | 658.97 | 144.21 | 806.1 | 33.1 | 10 | 0.56 | 995.8 | 337.7 | 122.7 | 515.5 | 5400 | 7.091111 | 53.32807 | 6.43 | 6.00875 | 2242.24 | 964 | 765 | 584 | 290
2.07 | 15.505 | 37.615 | 0.51 | 20.935 | 2.93 | 7.491014 | 1.800052 | 0.5667494 | 10.155 | 21.675 | 45 | 6747.61 | 150.3 | 800.6 | 23.4 | 40 | 0.57 | 745 | 325.8 | 115.3 | 503.1 | 5000 | 7.4208 | 49.32426 | 6.37 | 5.592917 | 2358.93 | 946 | 815 | 570 | 276
2.07 | 12.31 | 42.13 | 0.445 | 22.91 | 1.505 | 5.94993 | 1.8389 | 0.5515 | 11.58 | 22 | 43.18 | 7061.92 | 136.1 | 809.9 | 24.8 | 40 | 0.52 | 1028.4 | 336.2 | 124.9 | 514.9 | 5200 | 7.382308 | 57.7842 | 6.13 | 5.670833 | 2221.2 | 963 | 812 | 503 | 285
2.055 | 15.165 | 37.19 | 0.56 | 21.31 | 0 | 7.378908 | 1.746586 | 0.5836955 | 10.305 | 19.31 | 43.5 | 6654.38 | 150.41 | 814.1 | 23.78 | 35 | 0.62 | 661.4 | 281.4 | 109.2 | 469.1 | 4700 | 7.382553 | 43.41801 | 6.67 | 6.267083 | 2254.15 | 919 | 756 | 550 | 260
1.96 | 15.41 | 35.165 | 0.57 | 19.755 | 3.005 | 7.861458 | 1.78005 | 0.5733751 | 14.105 | 20.4 | 43.45 | 6501.12 | 161.34 | 823.5 | 24.1 | 40 | 0.55 | 584.9 | 244.3 | 102.2 | 439.4 | 4100 | 7.925854 | 47.01296 | 7.17 | 6.7225 | 2249.42 | 906.0714 | 765.5714 | 534.7857 | 267.6429
2.01 | 14.87 | 37.5 | 0.65 | 20.83 | 2.93 | 7.41 | 1.8 | 0.57 | 10.72 | 21.945 | 42.73 | 7072.79 | 105.05 | 818.3 | 24.2 | 40 | 0.62 | 1029.2 | 337.7 | 124.1 | 514.1 | 5300 | 7.224906 | 47.87715 | 6.09 | 4.377083 | 1726.05 | 982 | 764 | 566 | 295
2.12 | 13.05 | 39.84 | 0.37 | 23.05 | 1.56 | 6.17 | 1.73 | 0.59 | 12.55 | 20.56 | 42.68 | 6579.85 | 134.78 | 813.6 | 23.5 | 40 | 0.55 | 972.3 | 340.9 | 121.9 | 516.4 | 5000 | 7.6596 | 49.15454 | 6.31 | 5.615833 | 2136.47 | 965 | 784 | 548 | 273
2.14 | 13.145 | 37.87 | 0.495 | 21.81 | 2.13 | 6.20575 | 1.7472 | 0.58383 | 11.03 | 21.315 | 42.97 | 6881.22 | 448.94 | 815.3 | 24.1 | 40 | 0.61 | 1119.3 | 336.2 | 128.6 | 514.5 | 5500 | 7.015636 | 50.36169 | 6.06 | 6.205833 | 2456.76 | 944 | 753 | 559 | 284
2.1 | 13.41 | 37.26 | 0.29 | 22.26 | 1.47 | 6.41 | 1.67 | 0.6 | 12.78 | 21.605 | 47.44 | 7000.25 | 141.17 | 817.1 | 25.2 | 40 | 0.55 | 921.6 | 321.4 | 119.1 | 504.5 | 4900 | 7.635918 | 53.47594 | 6.13 | 5.882083 | 2304.21 | 986 | 788 | 609 | 304
2.03 | 15.18 | 38.1 | 0.685 | 21.475 | 2.925 | 7.47714 | 1.774009 | 0.57663 | 9.82 | 21.205 | 44.46 | 6706.82 | 127.6 | 812.6 | 23.7 | 15 | 0.6 | 991.3 | 333.9 | 122.3 | 514.6 | 5500 | 6.948 | 51.60927 | 6.31 | 5.316667 | 2023.14 | 938.7059 | 763.7059 | 524.2353 | 275.1765
1.715 | 14.07 | 35.01 | 0.605 | 19.88 | 2.935 | 8.207611 | 1.761122 | 0.5801477 | 10.28 | 19.895 | 42.19 | 5316.33 | 110.51 | 734.1 | 24 | 35 | 0.5 | 309 | 116.6 | 74.7 | 324.8 | 3100 | 7.732258 | 37.98554 | 7.09 | 6.7225 | 1558.51 | 923 | 784 | 559 | 280
2.065 | 11.985 | 40.785 | 0.405 | 25.465 | 1.405 | 5.79399 | 1.60582 | 0.63196 | 12.185 | 20.81 | 42.36 | 6646.06 | 129.6 | 813.8 | 23.7 | 15 | 0.46 | 868.4 | 320 | 115.2 | 500 | 4200 | 8.788571 | 50.48684 | 6.17 | 5.397917 | 2099.3 | 1139 | 752.6667 | 570.3333 | 293.3333
1.995 | 14.075 | 38.155 | 0.61 | 20.61 | 2.62 | 7.055126 | 1.851237 | 0.5517025 | 10.87 | 20.7 | 44.1 | 6533.63 | 118.18 | 776.9 | 23 | 30 | 0.4 | 482.4 | 195.6 | 93.6 | 400 | 3700 | 8.206667 | 56.71971 | 4.33 | 4.604583 | 1831.57 | 817 | 813 | 640 | 264
2 | 12.64 | 39.4 | 0.47 | 21.72 | 1.62 | 6.34 | 1.81 | 0.56 | 11.34 | 21.355 | 49.05 | 7447.71 | 151.87 | 794.1 | 23.7 | 40 | 0.59 | 778.2 | 297.7 | 109 | 482.3 | 4900 | 7.240408 | 46.38395 | 6.14 | 6.327917 | 2473.9 | 1000 | 833 | 631 | 269
2.07 | 15.505 | 37.615 | 0.51 | 20.935 | 2.93 | 7.491014 | 1.800052 | 0.5667494 | 10.155 | 21.675 | 45 | 6747.61 | 150.3 | 800.6 | 23.4 | 40 | 0.57 | 868.8 | 338.3 | 125.2 | 512.6 | 5000 | 7.6536 | 49.9002 | 6.37 | 5.592917 | 2358.93 | 936 | 800 | 577 | 281
1.99 | 14.27 | 40.27 | 0.77 | 20.52 | 2.6 | 7.17 | 1.97 | 0.52 | 12.11 | 20.97 | 48.2 | 6964.81 | 149.69 | 822 | 23.4 | 40 | 0.62 | 961.2 | 340.8 | 120.2 | 516.9 | 4900 | 7.801224 | 45.94037 | 6.09 | 6.237083 | 2459.9 | 1039 | 804 | 618 | 305
2.11 | 14.44 | 39.32 | 0.53 | 21.23 | 2.26 | 6.86 | 1.86 | 0.55 | 10.63 | 20.92 | 44.11 | 6070.07 | 140.93 | 807 | 23.4 | 40 | 0.56 | 771.2 | 286.7 | 108.2 | 476.5 | 4800 | 7.30875 | 47.15128 | 5.95 | 5.872083 | 2367.26 | 983 | 831 | 614 | 277
2.19 | 13.22 | 40.76 | 0.55 | 22.11 | 1.78 | 6.05 | 1.84 | 0.55 | 10.52 | 19.975 | 45.39 | 6889.54 | 134.78 | 813.6 | 23.5 | 40 | 0.5 | 906.6 | 333.1 | 117.8 | 506.2 | 4600 | 8.13913 | 50.88496 | 6.31 | 5.615833 | 2136.47 | 993 | 784 | 553 | 289
2.005 | 13.505 | 38.5 | 0.625 | 21.665 | 2.52 | 6.736019 | 1.779764 | 0.5743632 | 12.04 | 18.045 | 43.6 | 6671.99 | 118.18 | 776.9 | 23 | 30 | 0.49 | 554.8 | 233.3 | 100.4 | 431.7 | 4100 | 7.786829 | 51.13495 | 4.33 | 3.300833 | 1831.57 | 802 | 720 | 517 | 258
2 | 12.64 | 39.4 | 0.47 | 21.72 | 1.62 | 6.34 | 1.81 | 0.56 | 11.34 | 21.355 | 49.05 | 7447.71 | 151.87 | 794.1 | 23.7 | 40 | 0.59 | 1002.2 | 340.4 | 123.3 | 516 | 5300 | 7.237358 | 50.98115 | 6.14 | 6.327917 | 2473.9 | 993 | 783 | 575 | 258
2.03 | 15.18 | 38.1 | 0.685 | 21.475 | 2.925 | 7.47714 | 1.774009 | 0.57663 | 9.82 | 21.205 | 44.46 | 6706.82 | 127.6 | 812.6 | 23.7 | 15 | 0.6294118 | 992.5235 | 336.8235 | 122.5471 | 517.3118 | 5205.882 | 7.374739 | 50.25004 | 6.31 | 5.316667 | 2023.14 | 949 | 779 | 541 | 284
2.025 | 14.465 | 39.68 | 0.75 | 20.305 | 2.905 | 7.14305 | 1.9544 | 0.52531 | 9.74 | 17.355 | 45.12 | 7001.97 | 140.93 | 807 | 23.4 | 40 | 0.56 | 726.6 | 301.6 | 104.9 | 482.9 | 4800 | 7.3475 | 47.16054 | 5.95 | 5.872083 | 2367.26 | 972 | 808 | 565 | 272
2 | 10.97 | 36.39 | 0.36 | 19.54 | 1.13 | 5.5 | 1.86 | 0.54 | 12.98 | 22.2 | 45.12 | 6920.98 | 129.7 | 751.7 | 24 | 35 | 0.52 | 805 | 280.2 | 111.3 | 468.3 | 4600 | 7.56 | 51.09976 | 6.29 | 5.295417 | 2064.34 | 1200 | 760 | 530 | 276
2.03 | 14.775 | 36.97 | 0.595 | 21 | 2.985 | 7.281335 | 1.761539 | 0.5796613 | 10.035 | 17.645 | 42.51 | 6351.45 | 110.51 | 734.1 | 24 | 35 | 0.4 | 474.2 | 195.2 | 92.6 | 400.6 | 3600 | 8.22 | 58.74674 | 7.09 | 4.604583 | 1558.51 | 895 | 834 | 691 | 296
2.025 | 13.975 | 37.865 | 0.595 | 22.545 | 2.605 | 6.896463 | 1.679529 | 0.6066491 | 11.095 | 15.84 | 45.11 | 7205.89 | 150.4 | 796.2 | 23.4 | 40 | 0.5 | 591.6857 | 246.2286 | 102.7143 | 440.4571 | 4185.714 | 7.768771 | 51.6714 | 6.77 | 4.3275 | 1533.71 | 936 | 779 | 586 | 289
2.03 | 13.39 | 36.18 | 0.34 | 20.5 | 1.27 | 6.61 | 1.77 | 0.57 | 16.41 | 21.885 | 39.8 | 6183.73 | 129.6 | 813.8 | 23.7 | 15 | 0.4 | 817.6 | 295.6 | 112 | 480.1 | 3900 | 9.109231 | 59.66039 | 6.17 | 5.397917 | 2099.3 | 1200 | 725 | 533 | 303
2.11 | 13.35 | 36.43 | 0.35 | 19.83 | 1.52 | 6.350671 | 1.838598 | 0.5518488 | 11.57 | 21.65 | 41.85 | 6204.13 | 129.6 | 813.8 | 23.7 | 15 | 0.5933333 | 1062.7 | 337.2 | 126.6333 | 513.8667 | 5400 | 7.119462 | 52.09738 | 6.17 | 5.30625 | 2099.3 | 1200 | 742 | 512 | 289
2.04 | 13.465 | 37.045 | 0.53 | 22.25 | 2.335 | 6.610728 | 1.666057 | 0.6107547 | 10.945 | 18.585 | 43.99 | 6559.64 | 118.18 | 776.9 | 23 | 30 | 0.44 | 537.3 | 222.5 | 98.7 | 424.1 | 3800 | 8.254737 | 54.84197 | 4.33 | 3.300833 | 1831.57 | 799 | 753 | 550 | 262
2.095 | 15.565 | 36.78 | 0.56 | 21.725 | 3.045 | 7.429528 | 1.69459 | 0.601825 | 10.74 | 20.77 | 47.14 | 7279.92 | 152.86 | 814.8 | 23.8 | 40 | 0.6 | 669.2 | 301.6 | 110 | 482.5 | 5000 | 7.11 | 47.05882 | 6.62 | 6.2625 | 2308.63 | 949 | 788 | 558 | 286
1.98 | 12.02 | 35.51 | 0.41 | 19.45 | 1.37 | 6.07 | 1.83 | 0.56 | 11.1152 | 21.435 | 46.21 | 7291.91 | 0 | 794.3 | 23.7 | 35 | 0.5 | 579.5 | 202.6 | 94.6 | 409.8 | 4400 | 6.878182 | 49.85836 | 6.02 | 5.40625 | 2114.3 | 1200 | 768 | 561 | 289
2.19 | 14.12 | 40.96 | 0.44 | 22.62 | 2.13 | 6.46 | 1.81 | 0.56 | 9.89 | 20.945 | 44.63 | 6663.24 | 143.57 | 796.4 | 23.1 | 40 | 0.56 | 928.6 | 325.4 | 119.1 | 504.4 | 5200 | 7.194231 | 50.40225 | 6.11 | 5.982083 | 2349.28 | 1011 | 790 | 584 | 297
2.07 | 15.505 | 37.615 | 0.51 | 20.935 | 2.93 | 7.491014 | 1.800052 | 0.5667494 | 10.155 | 21.675 | 45 | 6747.61 | 150.3 | 800.6 | 23.4 | 40 | 0.56 | 634 | 267.4 | 107 | 460.1 | 4400 | 7.733182 | 43.4525 | 6.37 | 6.2625 | 2358.93 | 932 | 797 | 551 | 269
2.12 | 13.04 | 40.14 | 0.43 | 23.33 | 1.52 | 6.15 | 1.72 | 0.59 | 11.03 | 21.795 | 46.84 | 7104.72 | 136.1 | 809.9 | 24.8 | 40 | 0.56 | 1024.1 | 341.7 | 125.2 | 517.7 | 5300 | 7.278113 | 55.24862 | 6.13 | 5.670833 | 2221.2 | 914 | 792 | 486 | 256
2.06 | 14.44 | 39.2 | 0.62 | 21.48 | 2.77 | 7.01 | 1.83 | 0.56 | 10.13 | 22.89 | 45.65 | 6936.45 | 448.94 | 815.3 | 24.1 | 40 | 0.61 | 980.5 | 338.7 | 120.9 | 514.9 | 5100 | 7.48 | 48.25433 | 6.06 | 6.205833 | 2456.76 | 968 | 770 | 601 | 302
2.12 | 13.04 | 40.14 | 0.43 | 23.33 | 1.52 | 6.15 | 1.72 | 0.59 | 11.03 | 21.795 | 46.84 | 7104.72 | 136.1 | 809.9 | 24.8 | 40 | 0.56 | 1031.7 | 342.9 | 125.5 | 519.5 | 5200 | 7.442308 | 51.9273 | 6.13 | 5.670833 | 2221.2 | 875 | 752 | 493 | 250
1.9 | 15.32 | 35.94 | 0.6 | 19.3 | 3.06 | 8.063158 | 1.862176 | 0.5489308 | 11.02 | 20.43 | 40.88 | 6989.77 | 0 | 814 | 23.5 | 1 | 0.5936842 | 760.3263 | 267.4105 | 107.6474 | 463.5211 | 4673.684 | 7.335532 | 46.20497 | 6.17 | 4.377083 | 1369.72 | 968 | 774 | 577 | 315
2.07 | 15.505 | 37.615 | 0.51 | 20.935 | 2.93 | 7.491014 | 1.800052 | 0.5667494 | 10.155 | 21.675 | 45 | 6747.61 | 150.3 | 800.6 | 23.4 | 40 | 0.58 | 861.6 | 333.8 | 124.1 | 511.7 | 5100 | 7.48 | 48.35957 | 6.37 | 5.592917 | 2358.93 | 901 | 777 | 540 | 269
1.975 | 14.045 | 38.04 | 0.55 | 21.335 | 2.37 | 7.098267 | 1.782566 | 0.571387 | 12.265 | 19.055 | 45.66 | 6832.73 | 144.21 | 806.1 | 33.1 | 10 | 0.6 | 1049 | 335.3 | 125.4 | 512.2 | 5200 | 7.356923 | 50.17368 | 6.43 | 5.6075 | 2242.24 | 916.0588 | 730.0588 | 487.3529 | 255.7647
1.95 | 13.44 | 38.36 | 0.56 | 23.525 | 2.58 | 6.881184 | 1.631578 | 0.6234572 | 10.505 | 20.605 | 36.36 | 5493.97 | 152.86 | 814.8 | 23.8 | 40 | 0.5 | 446 | 115 | 89 | 318 | 3500 | 6.977143 | 56.05381 | 6.62 | 6.369167 | 2308.63 | 853 | 718 | 456 | 240
1.95 | 14.3 | 36.51 | 0.585 | 21.515 | 2.855 | 7.330729 | 1.697703 | 0.6007019 | 13.11 | 18.905 | 42.67 | 6776.36 | 110.51 | 734.1 | 24 | 35 | 0.43 | 272.6 | 126.6 | 70.4 | 330.6 | 3000 | 8.02 | 41.74784 | 7.09 | 4.604583 | 1558.51 | 930 | 777 | 581 | 292
2.06 | 14.44 | 39.2 | 0.62 | 21.48 | 2.77 | 7.01 | 1.83 | 0.56 | 10.13 | 22.89 | 45.65 | 6936.45 | 448.94 | 815.3 | 24.1 | 40 | 0.62 | 977.1 | 337.4 | 121.1 | 514.5 | 5200 | 7.333846 | 49.21912 | 6.06 | 6.237083 | 2456.76 | 977 | 797 | 607 | 300
2.025 | 14.465 | 39.68 | 0.75 | 20.305 | 2.905 | 7.14305 | 1.9544 | 0.52531 | 9.74 | 17.355 | 45.12 | 7001.97 | 140.93 | 807 | 23.4 | 40 | 0.56 | 850.9 | 293.6 | 113.1 | 482.3 | 4500 | 7.938667 | 49.73475 | 5.95 | 5.872083 | 2367.26 | 961 | 804 | 569 | 273
2.11 | 13.68 | 40.05 | 0.46 | 21.72 | 1.87 | 6.48 | 1.84 | 0.55 | 11.38 | 21.575 | 40.44 | 8485.76 | 151.87 | 794.1 | 23.7 | 40 | 0.59 | 995.8 | 338.9 | 122.8 | 514.9 | 5200 | 7.358077 | 48.65725 | 6.14 | 6.327917 | 2473.9 | 1020 | 796 | 599 | 293
2.08 | 12.36 | 36.33 | 0.31 | 21.3 | 1.11 | 5.94 | 1.71 | 0.59 | 12.8024 | 18.735 | 37.79 | 5672.22 | 129.7 | 751.7 | 24 | 35 | 0.5 | 834.2 | 287.4 | 113.4 | 476.2 | 4700 | 7.526809 | 54.04784 | 6.29 | 5.40625 | 2064.34 | 1201 | 774 | 569 | 289
1.97 | 15.005 | 36.3 | 0.575 | 22.285 | 2.925 | 7.624157 | 1.629583 | 0.6250332 | 10.25 | 18.815 | 42.59 | 6631.54 | 150.3 | 800.6 | 23.4 | 40 | 0.56 | 636.9 | 268 | 107.2 | 459 | 4700 | 7.228085 | 47.16508 | 6.37 | 6.2625 | 2358.93 | 908 | 771 | 529 | 269
2.03 | 15.18 | 38.1 | 0.685 | 21.475 | 2.925 | 7.47714 | 1.774009 | 0.57663 | 9.82 | 21.205 | 44.46 | 6706.82 | 127.6 | 812.6 | 23.7 | 15 | 0.61 | 994.1 | 335 | 122.4 | 515.3 | 5500 | 6.956727 | 53.29457 | 6.31 | 5.316667 | 2023.14 | 944.8824 | 772.8824 | 534.2941 | 280.4706
2 | 10.97 | 36.39 | 0.36 | 19.54 | 1.13 | 5.5 | 1.86 | 0.54 | 12.98 | 22.2 | 45.12 | 6920.98 | 129.7 | 751.7 | 24 | 35 | 0.52 | 760.6 | 265 | 108.4 | 456.8 | 4300 | 7.886512 | 49.18783 | 6.29 | 5.295417 | 2064.34 | 882 | 757 | 549 | 285
2.005 | 14.685 | 37.43 | 0.635 | 22.025 | 2.695 | 7.312715 | 1.709288 | 0.5992045 | 11.6 | 18.775 | 39.75 | 6803.07 | 150.41 | 814.1 | 23.78 | 35 | 0.58 | 806.7 | 336.3 | 120.4 | 504.6 | 5763.077 | 6.506941 | 60.62568 | 6.67 | 6.267083 | 2254.15 | 957 | 799 | 575 | 292
2.045 | 15.06 | 38.19 | 0.55 | 21.365 | 2.88 | 7.370778 | 1.788214 | 0.5697386 | 10.01 | 20.48 | 44.56 | 6823.27 | 150.4 | 796.2 | 23.4 | 40 | 0.4 | 76.2 | 115.8 | 38 | 309.3 | 3800 | 5.483684 | 62.5 | 6.77 | 4.3275 | 1533.71 | 933 | 774 | 587 | 314
1.99 | 14.325 | 37.005 | 0.645 | 22.435 | 2.72 | 7.198492 | 1.649795 | 0.618917 | 11.075 | 19.8 | 44.52 | 6876.34 | 150.4 | 796.2 | 23.4 | 40 | 0.61 | 833.2 | 336 | 122.2 | 505.6 | 4789.231 | 7.865146 | 44.67983 | 6.77 | 6.267083 | 1533.71 | 924 | 773 | 541 | 284
2.19 | 13.22 | 40.76 | 0.55 | 22.11 | 1.78 | 6.05 | 1.84 | 0.55 | 10.52 | 19.975 | 45.39 | 6889.54 | 134.78 | 813.6 | 23.5 | 40 | 0.52 | 843.6 | 307.9 | 113.6 | 491.9 | 4600 | 7.897826 | 50.22382 | 6.31 | 5.670833 | 2136.47 | 997 | 790 | 580 | 298
2.055 | 12.525 | 40.58 | 0.45 | 22.61 | 1.87 | 6.10076 | 1.79517 | 0.565 | 11.925 | 20.025 | 44.51 | 6688.11 | 143.57 | 796.4 | 23.1 | 40 | 0.65 | 957.6 | 331.8 | 120.8 | 511.8 | 4900 | 7.746122 | 51.91778 | 6.11 | 5.982083 | 2349.28 | 974 | 770 | 553 | 286
2.065 | 11.985 | 40.785 | 0.405 | 25.465 | 1.405 | 5.79399 | 1.60582 | 0.63196 | 12.185 | 20.81 | 42.36 | 6646.06 | 129.6 | 813.8 | 23.7 | 15 | 0.5 | 919.1 | 336.4 | 119 | 515.3 | 4500 | 8.457333 | 49.85597 | 6.17 | 5.397917 | 2099.3 | 1017 | 704 | 527 | 282
2 | 12.64 | 39.4 | 0.47 | 21.72 | 1.62 | 6.34 | 1.81 | 0.56 | 11.34 | 21.355 | 49.05 | 7447.71 | 151.87 | 794.1 | 23.7 | 40 | 0.59 | 994.9 | 341 | 122.8 | 516 | 5200 | 7.370769 | 48.40361 | 6.14 | 6.327917 | 2473.9 | 1001 | 789 | 529 | 300
2.06 | 12.85 | 40.65 | 0.46 | 21.66 | 1.7 | 6.25 | 1.88 | 0.54 | 11.52 | 21.24 | 47.53 | 6752.05 | 140.93 | 807 | 23.4 | 40 | 0.6 | 952 | 336 | 119.7 | 512 | 4700 | 8.064255 | 44.41504 | 5.95 | 6.327917 | 2367.26 | 1009 | 782 | 542 | 260
1.99 | 14.27 | 40.27 | 0.77 | 20.52 | 2.6 | 7.17 | 1.97 | 0.52 | 12.11 | 20.97 | 48.2 | 6964.81 | 149.69 | 822 | 23.4 | 40 | 0.63 | 959.7 | 339 | 120.4 | 517.3 | 4600 | 8.317826 | 45.15116 | 6.09 | 6.237083 | 2459.9 | 1010 | 780 | 561 | 287
1.95 | 14.3 | 36.51 | 0.585 | 21.515 | 2.855 | 7.330729 | 1.697703 | 0.6007019 | 13.11 | 18.905 | 42.67 | 6776.36 | 110.51 | 734.1 | 24 | 35 | 0.43 | 265.9 | 124.9 | 70.4 | 329.8 | 3200 | 7.50375 | 44.73647 | 7.09 | 4.604583 | 1558.51 | 925 | 821 | 647 | 304
2.03 | 14.435 | 39.175 | 0.62 | 21.52 | 2.675 | 7.103429 | 1.823258 | 0.5616295 | 10.53 | 21.54 | 43.2 | 6656.34 | 134.23 | 786.3 | 24.1 | 40 | 0.49 | 634.4 | 268.5 | 106.7 | 459.6 | 4100 | 8.287317 | 50.68612 | 6.42 | 5.592917 | 2089.62 | 891 | 797 | 551 | 267
1.95 | 13.44 | 38.36 | 0.56 | 23.525 | 2.58 | 6.881184 | 1.631578 | 0.6234572 | 10.505 | 20.605 | 36.36 | 5493.97 | 152.86 | 814.8 | 23.8 | 40 | 0.4 | 207 | 115 | 61 | 309 | 2900 | 7.655172 | 206.5527 | 6.62 | 6.369167 | 2308.63 | 905 | 747 | 506.5 | 267
2.075 | 15.395 | 36.64 | 0.59 | 21.74 | 3.13 | 7.419926 | 1.68636 | 0.6048758 | 9.58 | 19.64 | 44.18 | 6643.46 | 150.3 | 800.6 | 23.4 | 40 | 0.54 | 529.5 | 238.1 | 97.8 | 434.4 | 4200 | 7.602857 | 46.92213 | 6.37 | 6.2625 | 2358.93 | 952 | 791 | 541 | 281
2.13 | 13.78 | 39.96 | 0.47 | 21.32 | 1.76 | 6.47 | 1.87 | 0.54 | 10.35 | 19.765 | 46.83 | 6806.3 | 136.1 | 809.9 | 24.8 | 40 | 0.55 | 1030.8 | 337.8 | 124.9 | 515 | 5000 | 7.6788 | 51.03603 | 6.13 | 5.397917 | 2221.2 | 1020 | 742 | 481 | 273
1.99 | 14.27 | 40.27 | 0.77 | 20.52 | 2.6 | 7.17 | 1.97 | 0.52 | 12.11 | 20.97 | 48.2 | 6964.81 | 149.69 | 822 | 23.4 | 40 | 0.63 | 964 | 341.7 | 120.2 | 515.4 | 4500 | 8.474667 | 44.23474 | 6.09 | 6.237083 | 2459.9 | 987 | 792 | 567 | 285
2.04 | 15.415 | 37.055 | 0.575 | 21.105 | 2.985 | 7.55307 | 1.75588 | 0.58061 | 10.44 | 20.625 | 43.23 | 6865.58 | 0 | 814 | 23.5 | 1 | 0.6 | 1087.3 | 336.6 | 127.1 | 516.9 | 5500 | 7.025455 | 52.33111 | 6.17 | 3.520417 | 1369.72 | 957.7895 | 783.6842 | 561.2105 | 268.5263
1.98 | 12.02 | 35.51 | 0.41 | 19.45 | 1.37 | 6.07 | 1.83 | 0.56 | 11.0264 | 21.435 | 46.21 | 7291.91 | 0 | 794.3 | 23.7 | 35 | 0.5 | 674.2 | 243.2 | 102.4 | 441.6 | 4400 | 7.418182 | 50.23404 | 6.02 | 5.40625 | 2114.3 | 1200 | 764 | 551 | 290
2.13 | 13.78 | 39.96 | 0.47 | 21.32 | 1.76 | 6.47 | 1.87 | 0.54 | 10.35 | 19.765 | 46.83 | 6806.3 | 136.1 | 809.9 | 24.8 | 40 | 0.5 | 925.3 | 332.6 | 119 | 512.9 | 4600 | 8.242174 | 49.95113 | 6.13 | 5.397917 | 2221.2 | 1010 | 737 | 552 | 288
2.01 | 14.87 | 37.5 | 0.65 | 20.83 | 2.93 | 7.41 | 1.8 | 0.57 | 10.72 | 21.945 | 42.73 | 7072.79 | 105.05 | 818.3 | 24.2 | 40 | 0.62 | 990.5 | 334.4 | 121.7 | 513.7 | 5300 | 7.193208 | 47.17821 | 6.09 | 4.377083 | 1726.05 | 946.375 | 779.25 | 545.875 | 260.125
2.03 | 13.99 | 40.22 | 0.8 | 19.62 | 2.66 | 6.91 | 2.05 | 0.5 | 10.86 | 18.58 | 46.58 | 6962.47 | 448.94 | 815.3 | 24.1 | 40 | 0.61 | 995.3 | 340.4 | 121.9 | 518.3 | 5200 | 7.386923 | 49.06123 | 6.06 | 6.205833 | 2456.76 | 969 | 794 | 617 | 306
2.07 | 15.505 | 37.615 | 0.51 | 20.935 | 2.93 | 7.491014 | 1.800052 | 0.5667494 | 10.155 | 21.675 | 45 | 6747.61 | 150.3 | 800.6 | 23.4 | 40 | 0.4 | 318.6 | 173.6 | 76.3 | 378.2 | 2800 | 9.739286 | 83.33333 | 6.37 | 5.592917 | 2358.93 | 923 | 776 | 528 | 270
1.995 | 13.71 | 37.615 | 0.585 | 21.58 | 2.52 | 6.88 | 1.74 | 0.58 | 10.39 | 20.285 | 43.27 | 6503.57 | 0 | 812.6 | 23.7 | 15 | 0.62 | 1087 | 333.2 | 127.9 | 514.6 | 5400 | 7.138889 | 51.8732 | 6.31 | 3.520417 | 2023.14 | 956.3158 | 775.4737 | 542.6842 | 266.2105
2.1 | 13.6 | 39.3 | 0.42 | 20.34 | 1.29 | 6.48 | 1.93 | 0.53 | 10.76 | 21.265 | 45.28 | 6576.24 | 0 | 794.3 | 23.7 | 35 | 0.51 | 948.9 | 340.1 | 120.6 | 514 | 4700 | 8.101277 | 51.94518 | 6.02 | 5.30625 | 2114.3 | 973 | 746 | 549 | 294
2.04 | 12.93 | 36.22 | 0.35 | 21.81 | 1.75 | 6.34 | 1.66 | 0.61 | 12.16 | 21.415 | 46.13 | 7264.03 | 143.57 | 796.4 | 23.1 | 40 | 0.52 | 931.1 | 327.8 | 119.2 | 504.4 | 5200 | 7.195385 | 55.3015 | 6.11 | 5.882083 | 2349.28 | 986 | 815 | 583 | 294
2.04 | 15.415 | 37.055 | 0.575 | 21.105 | 2.985 | 7.55307 | 1.75588 | 0.58061 | 10.44 | 20.625 | 43.23 | 6865.58 | 84.49 | 814 | 23.5 | 1 | 0.6 | 987 | 335.9 | 122 | 516.1 | 5200 | 7.362692 | 50.22699 | 6.17 | 3.520417 | 1369.72 | 958.5263 | 787.7895 | 570.4737 | 269.6842
2.19 | 14.12 | 40.96 | 0.44 | 22.62 | 2.13 | 6.46 | 1.81 | 0.56 | 9.89 | 20.945 | 44.63 | 6663.24 | 143.57 | 796.4 | 23.1 | 40 | 0.56 | 962.5 | 336.2 | 121.2 | 511.4 | 5300 | 7.161509 | 52.23219 | 6.11 | 5.982083 | 2349.28 | 1018 | 784 | 584 | 300
2.12 | 13.04 | 40.14 | 0.43 | 23.33 | 1.52 | 6.15 | 1.72 | 0.59 | 11.03 | 21.795 | 46.84 | 7104.72 | 136.1 | 809.9 | 24.8 | 40 | 0.56 | 1029.2 | 340.2 | 125.1 | 515.4 | 5100 | 7.535294 | 50.34551 | 6.13 | 5.670833 | 2221.2 | 889 | 762 | 530 | 246
1.975 | 14.045 | 38.04 | 0.55 | 21.335 | 2.37 | 7.098267 | 1.782566 | 0.571387 | 12.265 | 19.055 | 45.66 | 6832.73 | 144.21 | 806.1 | 33.1 | 10 | 0.6 | 1019.1 | 335 | 123.6 | 513.1 | 5100 | 7.490588 | 48.77116 | 6.43 | 5.6075 | 2242.24 | 918.1176 | 733.1176 | 490.7059 | 257.5294
2.03 | 14.435 | 39.175 | 0.62 | 21.52 | 2.675 | 7.103429 | 1.823258 | 0.5616295 | 10.53 | 21.54 | 43.2 | 6656.34 | 134.23 | 786.3 | 24.1 | 40 | 0.49 | 628.7 | 266.4 | 106.7 | 458.6 | 4300 | 7.887907 | 54.14253 | 6.42 | 5.592917 | 2089.62 | 892 | 778 | 551 | 269
2.03 | 13.39 | 36.18 | 0.34 | 20.5 | 1.27 | 6.61 | 1.77 | 0.57 | 16.41 | 21.885 | 39.8 | 6183.73 | 129.6 | 813.8 | 23.7 | 15 | 0.55 | 942 | 338 | 120.2 | 514 | 5500 | 6.918545 | 57.31555 | 6.17 | 5.397917 | 2099.3 | 1200 | 726 | 549 | 302
2.13 | 13.78 | 39.96 | 0.47 | 21.32 | 1.76 | 6.47 | 1.87 | 0.54 | 10.35 | 19.765 | 46.83 | 6806.3 | 136.1 | 809.9 | 24.8 | 40 | 0.55 | 1029.1 | 339.8 | 125 | 517.9 | 5100 | 7.563529 | 50.85253 | 6.13 | 5.397917 | 2221.2 | 967 | 822 | 559 | 274
2.11 | 14.44 | 39.32 | 0.53 | 21.23 | 2.26 | 6.86 | 1.86 | 0.55 | 10.63 | 20.92 | 44.11 | 6070.07 | 140.93 | 807 | 23.4 | 40 | 0.56 | 735.7 | 273.8 | 106.2 | 467.5 | 4700 | 7.32383 | 47.74967 | 5.95 | 5.872083 | 2367.26 | 1022 | 774 | 529 | 282
1.95 | 14.3 | 36.51 | 0.585 | 21.515 | 2.855 | 7.330729 | 1.697703 | 0.6007019 | 13.11 | 18.905 | 42.67 | 6776.36 | 110.51 | 734.1 | 24 | 35 | 0.44 | 269.5 | 127.9 | 70.4 | 330.6 | 3400 | 7.076471 | 47.38016 | 7.09 | 4.604583 | 1558.51 | 944 | 840 | 679 | 308
2.07 | 15.505 | 37.615 | 0.51 | 20.935 | 2.93 | 7.491014 | 1.800052 | 0.5667494 | 10.71 | 20.375 | 39.92 | 6338.74 | 134.23 | 786.3 | 24.1 | 40 | 0.49 | 574.9 | 245 | 102 | 440 | 4200 | 7.742857 | 51.24451 | 6.42 | 5.592917 | 2089.62 | 935 | 807 | 580 | 282
2.08 | 12.36 | 36.33 | 0.31 | 21.3 | 1.11 | 5.94 | 1.71 | 0.59 | 12.7136 | 18.735 | 37.79 | 5672.22 | 129.7 | 751.7 | 24 | 35 | 0.5 | 836.8 | 288.5 | 113.5 | 475.6 | 4700 | 7.520426 | 54.15994 | 6.29 | 5.40625 | 2064.34 | 1164 | 770 | 564 | 285
2.12 | 13.04 | 40.14 | 0.43 | 23.33 | 1.52 | 6.15 | 1.72 | 0.59 | 11.03 | 21.795 | 46.84 | 7104.72 | 136.1 | 809.9 | 24.8 | 40 | 0.56 | 1028.2 | 341.2 | 125.2 | 515.2 | 5200 | 7.389231 | 51.24667 | 6.13 | 5.670833 | 2221.2 | 915 | 792 | 481 | 260
2.09 | 14.035 | 38.13 | 0.595 | 21.845 | 2.435 | 6.727308 | 1.752794 | 0.5831192 | 9.66 | 18.28 | 45.3 | 6676.93 | 127.6 | 812.6 | 23.7 | 15 | 0.6276471 | 1011.794 | 336.2941 | 123.5882 | 517.0471 | 5223.529 | 7.358957 | 50.45006 | 6.31 | 5.316667 | 2023.14 | 965 | 734 | 557 | 289
1.95 | 13.44 | 38.36 | 0.56 | 23.525 | 2.58 | 6.881184 | 1.631578 | 0.6234572 | 10.505 | 20.605 | 36.36 | 5493.97 | 152.86 | 814.8 | 23.8 | 40 | 0.55 | 489 | 136 | 93 | 342 | 3800 | 6.868421 | 46.91358 | 6.62 | 6.369167 | 2308.63 | 928 | 760 | 540 | 263
2.13 | 13.78 | 39.96 | 0.47 | 21.32 | 1.76 | 6.47 | 1.87 | 0.54 | 10.35 | 19.765 | 46.83 | 6806.3 | 136.1 | 809.9 | 24.8 | 40 | 0.55 | 1024.7 | 337 | 124.9 | 516 | 5000 | 7.6908 | 49.35834 | 6.13 | 5.397917 | 2221.2 | 973 | 816 | 578 | 279
2.005 | 12.955 | 39.04 | 0.625 | 25.115 | 2.385 | 6.460585 | 1.555143 | 0.6546924 | 10.98 | 20.19 | 43.24 | 6612.85 | 150.41 | 814.1 | 23.78 | 35 | 0.61 | 682.6 | 305.3 | 111 | 484.8 | 5000 | 7.1496 | 47.05882 | 6.67 | 6.369167 | 2254.15 | 862 | 710 | 465 | 235
2.075 | 15.395 | 36.64 | 0.59 | 21.74 | 3.13 | 7.419926 | 1.68636 | 0.6048758 | 9.58 | 19.64 | 44.18 | 6643.46 | 150.3 | 800.6 | 23.4 | 40 | 0.6 | 600.2 | 267.9 | 103.8 | 457.8 | 4800 | 7.02 | 44.28044 | 6.37 | 6.2625 | 2358.93 | 939 | 804 | 569 | 282
2.085 | 14.88 | 38.965 | 0.73 | 20.65 | 2.885 | 7.136513 | 1.887281 | 0.5433761 | 10.37 | 20.81 | 43.44 | 6605.41 | 0 | 813.3 | 24.8 | 40 | 0.6075 | 978.5625 | 305.325 | 120.2 | 490.9125 | 4857.019 | 7.561798 | 45.98329 | 6.36 | 4.384583 | 1653.34 | 975 | 749 | 565 | 293
2.085 | 14.88 | 38.965 | 0.73 | 20.65 | 2.885 | 7.136513 | 1.887281 | 0.5433761 | 10.37 | 20.81 | 43.44 | 6605.41 | 105.23 | 813.3 | 24.8 | 40 | 0.61125 | 904.29375 | 288.4875 | 115.7 | 477.91875 | 4685.529 | 7.615197 | 44.79114 | 6.36 | 4.384583 | 1653.34 | 956 | 698 | 530 | 271
2.095 | 13.03 | 39.915 | 0.435 | 22.38 | 1.875 | 6.21979 | 1.78355 | 0.56847 | 10.935 | 21.73 | 42.59 | 6310.57 | 141.17 | 817.1 | 25.2 | 40 | 0.57 | 1001.4 | 334.8 | 123.2 | 514 | 5300 | 7.213585 | 53.73074 | 6.13 | 5.882083 | 2304.21 | 910 | 739 | 532 | 273
1.96 | 15.41 | 35.165 | 0.57 | 19.755 | 3.005 | 7.861458 | 1.78005 | 0.5733751 | 14.105 | 20.4 | 43.45 | 6501.12 | 161.34 | 823.5 | 24.1 | 40 | 0.55 | 601.1 | 253.3 | 103.9 | 447.7 | 4300 | 7.696744 | 47.91086 | 7.17 | 6.7225 | 2249.42 | 901.1429 | 769.1429 | 543.5714 | 265.2857
2.19 | 14.12 | 40.96 | 0.44 | 22.62 | 2.13 | 6.46 | 1.81 | 0.56 | 9.89 | 20.945 | 44.63 | 6663.24 | 143.57 | 796.4 | 23.1 | 40 | 0.56 | 927.7 | 325 | 119.2 | 504.5 | 5000 | 7.4844 | 49.29022 | 6.11 | 5.982083 | 2349.28 | 977 | 792 | 554 | 305
2.06 | 12.85 | 40.65 | 0.46 | 21.66 | 1.7 | 6.25 | 1.88 | 0.54 | 11.52 | 21.24 | 47.53 | 6752.05 | 140.93 | 807 | 23.4 | 40 | 0.64 | 951.3 | 337.5 | 119.9 | 517 | 5500 | 6.948 | 50.39399 | 5.95 | 6.327917 | 2367.26 | 1036 | 801 | 590 | 294
2.025 | 15.335 | 36.645 | 0.57 | 21.325 | 3.13 | 7.572709 | 1.723282 | 0.5936731 | 9.725 | 12.505 | 43.66 | 6673.03 | 134.23 | 786.3 | 24.1 | 40 | 0.49 | 654.2 | 275.9 | 108.5 | 466.9 | 4300 | 8.028837 | 52.09595 | 6.42 | 5.592917 | 2089.62 | 973 | 777 | 567 | 293
2.025 | 13.975 | 37.865 | 0.595 | 22.545 | 2.605 | 6.896463 | 1.679529 | 0.6066491 | 11.095 | 15.84 | 45.11 | 7205.89 | 150.4 | 796.2 | 23.4 | 40 | 0.5 | 627.4571 | 260.9857 | 105.8429 | 452.3714 | 4257.143 | 7.853272 | 50.89927 | 6.77 | 4.3275 | 1533.71 | 917 | 724 | 535 | 273
2.01 | 14.87 | 37.5 | 0.65 | 20.83 | 2.93 | 7.41 | 1.8 | 0.57 | 10.72 | 21.945 | 42.73 | 7072.79 | 105.05 | 818.3 | 24.2 | 40 | 0.62 | 990.5 | 340 | 122 | 516.7 | 5300 | 7.230566 | 47.60194 | 6.09 | 4.377083 | 1726.05 | 985 | 767 | 550 | 286
2.08 | 12.36 | 36.33 | 0.31 | 21.3 | 1.11 | 5.94 | 1.71 | 0.59 | 12.8912 | 18.735 | 37.79 | 5672.22 | 129.7 | 751.7 | 24 | 35 | 0.5 | 836.9 | 289.2 | 113.3 | 476 | 4500 | 7.857333 | 49.79529 | 6.29 | 5.40625 | 2064.34 | 1201 | 772 | 587 | 293
1.995 | 13.71 | 37.615 | 0.585 | 21.58 | 2.515 | 6.88 | 1.74 | 0.58 | 10.39 | 20.285 | 43.27 | 6503.57 | 0 | 812.6 | 23.7 | 15 | 0.6205882 | 1088.876 | 334.1765 | 127.7529 | 515.9882 | 5294.118 | 7.295827 | 51.25014 | 6.31 | 3.520417 | 2023.14 | 955.5789 | 771.3684 | 533.4211 | 265.0526
1.96 | 15.41 | 35.165 | 0.57 | 19.755 | 3.005 | 7.861458 | 1.78005 | 0.5733751 | 14.105 | 20.4 | 43.45 | 6501.12 | 161.34 | 823.5 | 24.1 | 40 | 0.55 | 605.5 | 252 | 104.2 | 448.5 | 4300 | 7.712093 | 45.62334 | 7.17 | 6.7225 | 2249.42 | 896.2143 | 772.7143 | 552.3571 | 262.9286
2.03 | 15.18 | 38.1 | 0.685 | 21.475 | 2.925 | 7.47714 | 1.774009 | 0.57663 | 9.82 | 21.205 | 44.46 | 6706.82 | 127.6 | 812.6 | 23.7 | 15 | 0.63 | 986.1 | 337 | 122.2 | 517.4 | 5200 | 7.38 | 50.18336 | 6.31 | 5.316667 | 2023.14 | 946.9412 | 775.9412 | 537.6471 | 282.2353
2.005 | 13.505 | 38.5 | 0.625 | 21.665 | 2.52 | 6.736019 | 1.779764 | 0.5743632 | 12.04 | 18.045 | 43.6 | 6671.99 | 118.18 | 776.9 | 23 | 30 | 0.49 | 553.9 | 234.4 | 100.2 | 431.3 | 4100 | 7.778049 | 52.48336 | 4.33 | 3.300833 | 1831.57 | 780 | 720 | 486 | 260
2.06 | 14.44 | 39.2 | 0.62 | 21.48 | 2.77 | 7.01 | 1.83 | 0.56 | 10.13 | 22.89 | 45.65 | 6936.45 | 448.94 | 815.3 | 24.1 | 40 | 0.62 | 958.6 | 337 | 119.9 | 514.5 | 5200 | 7.32 | 49.13541 | 6.06 | 6.237083 | 2456.76 | 966 | 768 | 589 | 296
2.12 | 13.04 | 40.14 | 0.43 | 23.33 | 1.52 | 6.15 | 1.72 | 0.59 | 11.03 | 21.795 | 46.84 | 7104.72 | 136.1 | 809.9 | 24.8 | 40 | 0.56 | 1023.8 | 340.6 | 125.2 | 516.7 | 5200 | 7.406538 | 51.93767 | 6.13 | 5.670833 | 2221.2 | 899 | 792 | 539 | 257
2.045 | 15.06 | 38.19 | 0.55 | 21.365 | 2.88 | 7.370778 | 1.788214 | 0.5697386 | 10.01 | 20.48 | 44.56 | 6823.27 | 150.4 | 796.2 | 23.4 | 40 | 0.6 | 673.5 | 276.8 | 110 | 467.6 | 4700 | 7.373617 | 46.30542 | 6.77 | 4.3275 | 1533.71 | 669.5 | 573.5 | 438 | 245.5
2.04 | 13.465 | 37.045 | 0.53 | 22.25 | 2.335 | 6.610728 | 1.666057 | 0.6107547 | 10.945 | 18.585 | 43.99 | 6559.64 | 118.18 | 776.9 | 23 | 30 | 0.44 | 537.9 | 212.8 | 98.3 | 416.3 | 3800 | 8.125263 | 55.23256 | 4.33 | 3.300833 | 1831.57 | 804 | 749 | 540 | 259
2.14 | 14.515 | 40.69 | 0.805 | 18.39 | 2.815 | 6.78006 | 2.21363 | 0.46715 | 10.295 | 19.585 | 44.78 | 6953.73 | 149.69 | 822 | 23.4 | 40 | 0.63 | 964.6 | 337.6 | 120.3 | 514.9 | 4800 | 7.94 | 45.11702 | 6.09 | 6.237083 | 2459.9 | 1025 | 840 | 613 | 305
1.715 | 14.07 | 35.01 | 0.605 | 19.88 | 2.935 | 8.207611 | 1.761122 | 0.5801477 | 10.28 | 19.895 | 42.19 | 5316.33 | 110.51 | 734.1 | 24 | 35 | 0.48 | 271.7 | 117.6 | 70.4 | 314.7 | 2700 | 8.557778 | 33.23486 | 7.09 | 4.604583 | 1558.51 | 932 | 792 | 594 | 287
2.095 | 13.03 | 39.915 | 0.435 | 22.38 | 1.875 | 6.21979 | 1.78355 | 0.56847 | 10.935 | 21.73 | 42.59 | 6310.57 | 141.17 | 817.1 | 25.2 | 40 | 0.57 | 999.1 | 336.6 | 122.9 | 515.3 | 5100 | 7.508235 | 51.03062 | 6.13 | 5.882083 | 2304.21 | 940 | 810 | 568 | 287
2 | 12.64 | 39.4 | 0.47 | 21.72 | 1.62 | 6.34 | 1.81 | 0.56 | 11.34 | 21.355 | 49.05 | 7447.71 | 151.87 | 794.1 | 23.7 | 40 | 0.59 | 1002.7 | 339.6 | 123.4 | 516.5 | 5400 | 7.11 | 51.07832 | 6.14 | 6.327917 | 2473.9 | 1054 | 793 | 591 | 277
2.04 | 12.93 | 36.22 | 0.35 | 21.81 | 1.75 | 6.34 | 1.66 | 0.61 | 12.16 | 21.415 | 46.13 | 7264.03 | 143.57 | 796.4 | 23.1 | 40 | 0.52 | 834.7 | 291.7 | 112.9 | 480.2 | 4500 | 7.908 | 49.71277 | 6.11 | 5.882083 | 2349.28 | 975 | 794 | 577 | 295
2.12 | 13.05 | 39.84 | 0.37 | 23.05 | 1.56 | 6.17 | 1.73 | 0.59 | 12.55 | 20.56 | 42.68 | 6579.85 | 134.78 | 813.6 | 23.5 | 40 | 0.55 | 904 | 329.7 | 117.8 | 508.8 | 4800 | 7.8325 | 51.38086 | 6.31 | 5.615833 | 2136.47 | 939 | 775 | 549 | 272
2.07 | 15.2 | 36.47 | 0.55 | 21.29 | 2.98 | 7.35 | 1.71 | 0.59 | 10.32 | 19.795 | 44.96 | 6847.46 | 105.05 | 818.3 | 24.2 | 40 | 0.62 | 1066 | 336 | 126.1 | 515.4 | 5500 | 6.998182 | 50.00455 | 6.09 | 4.377083 | 1726.05 | 946.75 | 779.5 | 552.75 | 265.25
1.995 | 14.075 | 38.155 | 0.61 | 20.61 | 2.62 | 7.055126 | 1.851237 | 0.5517025 | 10.87 | 20.7 | 44.1 | 6533.63 | 118.18 | 776.9 | 23 | 30 | 0.4 | 473.2 | 194.3 | 92.4 | 400 | 3600 | 8.206667 | 56.71971 | 4.33 | 4.604583 | 1831.57 | 849 | 800 | 642 | 264
2.055 | 12.525 | 40.58 | 0.45 | 22.61 | 1.87 | 6.10076 | 1.79517 | 0.565 | 11.925 | 20.025 | 44.51 | 6688.11 | 143.57 | 796.4 | 23.1 | 40 | 0.65 | 958.6 | 332.5 | 120.7 | 510.8 | 5000 | 7.578 | 48.34655 | 6.11 | 5.982083 | 2349.28 | 1010 | 770 | 559 | 289
2.03 | 14.775 | 36.97 | 0.595 | 21 | 2.985 | 7.281335 | 1.761539 | 0.5796613 | 10.035 | 17.645 | 42.51 | 6351.45 | 110.51 | 734.1 | 24 | 35 | 0.4 | 469.3 | 193.2 | 92.3 | 399.7 | 3600 | 8.2 | 58.90052 | 7.09 | 4.604583 | 1558.51 | 789 | 805 | 677 | 275
2.005 | 14.03 | 38.92 | 0.635 | 22.245 | 2.665 | 6.994689 | 1.749783 | 0.5831901 | 10.045 | 20.675 | 43.8 | 6677.52 | 134.58 | 797.6 | 23.6 | 40 | 0.62 | 1049.1 | 335 | 125.5 | 514.8 | 5400 | 7.114444 | 52.39666 | 6.46 | 5.316667 | 2082.94 | 934.5882 | 757.5882 | 517.5294 | 271.6471

## Output_actual
furnace_temp | ni_met | c_met | si_met | fe_met | s_met | ni_slag | fe_slag | t_kalsin | pic_161 | loi_kalsin
1377 | 21.445 | 1.03 | 1.125 | 74.6615 | 0.5285 | 0.064 | 10.174 | 640 | -4 | 0
1374.5 | 21.17333 | 1.188333 | 1.158333 | 74.65683 | 0.6148333 | 0.06666667 | 9.256667 | 660 | -2.7 | 0.68
1346.4 | 21.084 | 1.326 | 1.172 | 74.5242 | 0.5698 | 0.07 | 8.08 | 611 | -3.8 | 0.54
1386.667 | 21.54 | 1.13 | 1.086667 | 74.542 | 0.5086667 | 0.064 | 10.108 | 592 | -3.1 | 0
1373 | 21.6475 | 1.065 | 0.9725 | 74.673 | 0.486 | 0.0625 | 10.165 | 635.2857 | -3.357143 | 0.37
1393.667 | 21.77833 | 1.223333 | 1.236667 | 74.0875 | 0.4458333 | 0.055 | 8.595 | 595 | -3.5 | 0
1383.75 | 21.64 | 1.2725 | 1.18 | 74.0985 | 0.5525 | 0.07 | 8.21 | 594 | -3.4 | 0.93
1403.833 | 21.93167 | 1.201667 | 1.24 | 73.92383 | 0.4611667 | 0.065 | 9.481667 | 610 | -3.5 | 0.55
1386.5 | 21.86 | 1.165 | 1.235 | 73.972 | 0.539 | 0.06 | 8.02 | 615 | -3.3 | 0.16
1377 | 21.445 | 1.03 | 1.125 | 74.6615 | 0.5285 | 0.064 | 10.174 | 648.7059 | -3.817647 | 0
1376.5 | 21.355 | 1.045 | 0.995 | 74.9755 | 0.47925 | 0.05666667 | 8.933333 | 602 | -3.7 | 0.15
1405.5 | 21.00333 | 1.316667 | 1.265 | 74.6815 | 0.4455 | 0.06 | 7.68 | 599.3333 | -2.833333 | 0.99
1394.875 | 19.70875 | 1.25625 | 1.43625 | 75.828 | 0.4395 | 0.05 | 4.99 | 627 | -2.3 | 0
1392.375 | 22.10375 | 1.25125 | 1.23625 | 73.692625 | 0.487625 | 0.065 | 8 | 655 | -3.5 | 0.72
1374.5 | 21.17333 | 1.188333 | 1.158333 | 74.65683 | 0.6148333 | 0.06666667 | 9.256667 | 689 | -3.6 | 0.64
1402.833 | 22.29167 | 1.178333 | 1.225 | 73.6275 | 0.4576667 | 0.065 | 8.723333 | 606 | -3.7 | 0.21
1402.667 | 22.43667 | 1.203333 | 1.27 | 73.395 | 0.4621667 | 0.07 | 8.264286 | 643 | -4.3 | 0.83
1383.75 | 21.64 | 1.2725 | 1.18 | 74.0985 | 0.5525 | 0.07 | 8.21 | 603 | -2.2 | 0.63
1394.875 | 19.70875 | 1.25625 | 1.43625 | 75.828 | 0.4395 | 0.05 | 4.99 | 588 | -3.6 | 0
1392.375 | 22.10375 | 1.25125 | 1.23625 | 73.692625 | 0.487625 | 0.065 | 8 | 603 | -3.8 | 0.7
1361.833 | 21.56333 | 1.145 | 1.106667 | 74.48067 | 0.4733333 | 0.06333333 | 9.84 | 669 | -3.7 | 0
1402.667 | 22.43667 | 1.203333 | 1.27 | 73.395 | 0.4621667 | 0.07 | 8.264286 | 623 | -4 | 0.59
1399.2 | 20.8 | 1.294 | 1.284 | 74.8144 | 0.5044 | 0.07 | 7.22 | 614 | -3.1 | 0.71
1376.5 | 21.355 | 1.045 | 0.995 | 74.9755 | 0.47925 | 0.05666667 | 8.933333 | 621 | -2.1 | 0.72
1373 | 21.6475 | 1.065 | 0.9725 | 74.673 | 0.486 | 0.0625 | 10.165 | 619 | -2.9 | 0
1405.5 | 21.00333 | 1.316667 | 1.265 | 74.6815 | 0.4455 | 0.06 | 7.68 | 627 | -4.4 | 0
1405.5 | 21.00333 | 1.316667 | 1.265 | 74.6815 | 0.4455 | 0.06 | 7.68 | 612 | -3.3 | 0.42
1394.875 | 19.70875 | 1.25625 | 1.43625 | 75.828 | 0.4395 | 0.05 | 4.99 | 602 | -4.4 | 0
1391.25 | 21.3375 | 1.17 | 1.17 | 74.517 | 0.57 | 0.06333333 | 9.931667 | 590 | -3.1 | 0
1400.667 | 20.835 | 1.306667 | 1.291667 | 74.80117 | 0.4656667 | 0.06 | 7.4 | 626 | -2.9 | 0
1389 | 21.9475 | 1.2625 | 1.225 | 73.84725 | 0.48875 | 0.065 | 7.81 | 614 | -3.3 | 0.24
1374.5 | 21.17333 | 1.188333 | 1.158333 | 74.65683 | 0.6148333 | 0.06666667 | 9.256667 | 672 | -2.5 | 0.68
1346.4 | 21.084 | 1.326 | 1.172 | 74.5242 | 0.5698 | 0.07 | 8.08 | 592 | -3.6 | 0
1403.833 | 21.93167 | 1.201667 | 1.24 | 73.92383 | 0.4611667 | 0.065 | 9.481667 | 651 | -3.9 | 0.01
1346.4 | 21.084 | 1.326 | 1.172 | 74.5242 | 0.5698 | 0.07 | 8.08 | 591 | -3.6 | 0
1393.167 | 21.58 | 1.161667 | 1.131667 | 74.45583 | 0.4708333 | 0.072 | 9.676 | 603 | -2.1 | 0
1374.5 | 21.17333 | 1.188333 | 1.158333 | 74.65683 | 0.6148333 | 0.06666667 | 9.256667 | 595 | -3.9 | 0.63
1377 | 21.445 | 1.03 | 1.125 | 74.6615 | 0.5285 | 0.064 | 10.174 | 604.0588 | -4.076471 | 1.04
1391.25 | 21.3375 | 1.17 | 1.17 | 74.517 | 0.57 | 0.06333333 | 9.931667 | 607 | -2.6 | 0
1376.5 | 21.355 | 1.045 | 0.995 | 74.9755 | 0.47925 | 0.05666667 | 8.933333 | 600 | -3.5 | 0
1403.833 | 21.93167 | 1.201667 | 1.24 | 73.92383 | 0.4611667 | 0.065 | 9.481667 | 627 | -3 | 0.01
1402.667 | 22.43667 | 1.203333 | 1.27 | 73.395 | 0.4621667 | 0.07 | 8.264286 | 610 | -4.6 | 0.59
1392.375 | 22.10375 | 1.25125 | 1.23625 | 73.692625 | 0.487625 | 0.065 | 8 | 613 | -3 | 0.3
1399.2 | 20.8 | 1.294 | 1.284 | 74.8144 | 0.5044 | 0.07 | 7.22 | 641 | -2.5 | 0.62
1374.5 | 21.17333 | 1.188333 | 1.158333 | 74.65683 | 0.6148333 | 0.06666667 | 9.256667 | 628 | -3.7 | 0
1361.833 | 21.56333 | 1.145 | 1.106667 | 74.48067 | 0.4733333 | 0.06333333 | 9.84 | 660.8824 | -3.747059 | 0
1399.2 | 20.8 | 1.294 | 1.284 | 74.8144 | 0.5044 | 0.07 | 7.22 | 615 | -3.2 | 0.75
1377 | 21.4725 | 1.07 | 1.06875 | 74.719125 | 0.49 | 0.06 | 9.85 | 694 | -3.2 | 0.32
1377 | 21.4725 | 1.07 | 1.06875 | 74.719125 | 0.49 | 0.06 | 9.85 | 619 | -3.5 | 0.16
1377 | 21.4725 | 1.07 | 1.06875 | 74.719125 | 0.49 | 0.06 | 9.85 | 609 | -3.1 | 0.07
1383.75 | 21.64 | 1.2725 | 1.18 | 74.0985 | 0.5525 | 0.07 | 8.21 | 606 | -3.7 | 0.61
1389 | 21.9475 | 1.2625 | 1.225 | 73.84725 | 0.48875 | 0.065 | 7.81 | 613 | -3.8 | 0.5
1346.4 | 21.084 | 1.326 | 1.172 | 74.5242 | 0.5698 | 0.07 | 8.08 | 552 | -2.1 | 0.36
1392.375 | 22.10375 | 1.25125 | 1.23625 | 73.692625 | 0.487625 | 0.065 | 8 | 594 | -3.5 | 0.67
1402.667 | 22.43667 | 1.203333 | 1.27 | 73.395 | 0.4621667 | 0.07 | 8.264286 | 582 | -4 | 0.09
1402.833 | 22.29167 | 1.178333 | 1.225 | 73.6275 | 0.4576667 | 0.065 | 8.723333 | 614 | -3.7 | 0.19
1376.5 | 21.355 | 1.045 | 0.995 | 74.9755 | 0.47925 | 0.05666667 | 8.933333 | 616 | -2.5 | 0
1348.167 | 21.24333 | 1.161667 | 1.165 | 74.57683 | 0.638 | 0.068 | 8.52 | 614 | -3 | 0
1391.25 | 21.3375 | 1.17 | 1.17 | 74.517 | 0.57 | 0.06333333 | 9.931667 | 592.5 | -3.4 | 0
1374.5 | 21.17333 | 1.188333 | 1.158333 | 74.65683 | 0.6148333 | 0.06666667 | 9.256667 | 585 | -3.4 | 0
1346.4 | 21.084 | 1.326 | 1.172 | 74.5242 | 0.5698 | 0.07 | 8.08 | 593 | -2.9 | 0.41
1402.833 | 22.29167 | 1.178333 | 1.225 | 73.6275 | 0.4576667 | 0.065 | 8.723333 | 572 | -3.9 | 0.19
1393.167 | 21.58 | 1.161667 | 1.131667 | 74.45583 | 0.4708333 | 0.072 | 9.676 | 635.8421 | -3.478947 | 0.5652941
1400.667 | 20.835 | 1.306667 | 1.291667 | 74.80117 | 0.4656667 | 0.06 | 7.4 | 631 | -2.8 | 0
1346.4 | 21.084 | 1.326 | 1.172 | 74.5242 | 0.5698 | 0.07 | 8.08 | 572 | -2.1 | 0.44
1393.667 | 21.77833 | 1.223333 | 1.236667 | 74.0875 | 0.4458333 | 0.055 | 8.595 | 638.625 | -3.0125 | 0
1403.833 | 21.93167 | 1.201667 | 1.24 | 73.92383 | 0.4611667 | 0.065 | 9.481667 | 609 | -4 | 0
1374.5 | 21.17333 | 1.188333 | 1.158333 | 74.65683 | 0.6148333 | 0.06666667 | 9.256667 | 631 | -3.6 | 0.66
1361.833 | 21.56333 | 1.145 | 1.106667 | 74.48067 | 0.4733333 | 0.06333333 | 9.84 | 629.7368 | -3.331579 | 0.6288235
1400.667 | 20.835 | 1.306667 | 1.291667 | 74.80117 | 0.4656667 | 0.06 | 7.4 | 620 | -3 | 0.29
1389 | 21.9475 | 1.2625 | 1.225 | 73.84725 | 0.48875 | 0.065 | 7.81 | 619 | -3.4 | 0.6
1393.167 | 21.58 | 1.161667 | 1.131667 | 74.45583 | 0.4708333 | 0.072 | 9.676 | 638.8947 | -3.552632 | 0.5335294
1389 | 21.9475 | 1.2625 | 1.225 | 73.84725 | 0.48875 | 0.065 | 7.81 | 602 | -3.4 | 0.23
1346.4 | 21.084 | 1.326 | 1.172 | 74.5242 | 0.5698 | 0.07 | 8.08 | 628 | -3.6 | 0
1377 | 21.445 | 1.03 | 1.125 | 74.6615 | 0.5285 | 0.064 | 10.174 | 608.1176 | -4.052941 | 1
1348.167 | 21.24333 | 1.161667 | 1.165 | 74.57683 | 0.638 | 0.068 | 8.52 | 591 | -2.7 | 0
1405.5 | 21.00333 | 1.316667 | 1.265 | 74.6815 | 0.4455 | 0.06 | 7.68 | 613 | -4.1 | 0
1346.4 | 21.084 | 1.326 | 1.172 | 74.5242 | 0.5698 | 0.07 | 8.08 | 617 | -4.2 | 0.46
1402.667 | 22.43667 | 1.203333 | 1.27 | 73.395 | 0.4621667 | 0.07 | 8.264286 | 601 | -3.7 | 0.83
1376.5 | 21.355 | 1.045 | 0.995 | 74.9755 | 0.47925 | 0.05666667 | 8.933333 | 611 | -3.1 | 0
1348.167 | 21.24333 | 1.161667 | 1.165 | 74.57683 | 0.638 | 0.068 | 8.52 | 622 | -4.1 | 0
1399.2 | 20.8 | 1.294 | 1.284 | 74.8144 | 0.5044 | 0.07 | 7.22 | 639 | -3.7 | 0.64
1346.4 | 21.084 | 1.326 | 1.172 | 74.5242 | 0.5698 | 0.07 | 8.08 | 621 | -3.6 | 0
1361.833 | 21.56333 | 1.145 | 1.106667 | 74.48067 | 0.4733333 | 0.06333333 | 9.84 | 626 | -3.8 | 0.79
1391.25 | 21.3375 | 1.17 | 1.17 | 74.517 | 0.57 | 0.06333333 | 9.931667 | 614 | -2.8 | 0
1346.4 | 21.084 | 1.326 | 1.172 | 74.5242 | 0.5698 | 0.07 | 8.08 | 657 | -2.1 | 0.42
1386.667 | 21.54 | 1.13 | 1.086667 | 74.542 | 0.5086667 | 0.064 | 10.108 | 604 | -2.3 | 0
1391.25 | 21.3375 | 1.17 | 1.17 | 74.517 | 0.57 | 0.06333333 | 9.931667 | 613 | -2.4 | 0
1400.625 | 22.05625 | 1.19875 | 1.23875 | 73.808125 | 0.459375 | 0.06428571 | 9.245714 | 630 | -3.7 | 0
1400.625 | 22.05625 | 1.19875 | 1.23875 | 73.808125 | 0.459375 | 0.06428571 | 9.245714 | 583 | -3.3 | 0
1386.5 | 21.86 | 1.165 | 1.235 | 73.972 | 0.539 | 0.06 | 8.02 | 602 | -4.2 | 0.4
1373 | 21.6475 | 1.065 | 0.9725 | 74.673 | 0.486 | 0.0625 | 10.165 | 637.5714 | -3.314286 | 0.37
1389 | 21.9475 | 1.2625 | 1.225 | 73.84725 | 0.48875 | 0.065 | 7.81 | 612 | -4.2 | 0.21
1402.667 | 22.43667 | 1.203333 | 1.27 | 73.395 | 0.4621667 | 0.07 | 8.264286 | 654 | -3.2 | 0.13
1348.167 | 21.24333 | 1.161667 | 1.165 | 74.57683 | 0.638 | 0.068 | 8.52 | 608 | -3.3 | 0
1377 | 21.4725 | 1.07 | 1.06875 | 74.719125 | 0.49 | 0.06 | 9.85 | 584 | -3.1 | 0
1393.667 | 21.77833 | 1.223333 | 1.236667 | 74.0875 | 0.4458333 | 0.055 | 8.595 | 579 | -3.8 | 0
1399.2 | 20.8 | 1.294 | 1.284 | 74.8144 | 0.5044 | 0.07 | 7.22 | 604 | -3 | 0.62
1361.833 | 21.56333 | 1.145 | 1.106667 | 74.48067 | 0.4733333 | 0.06333333 | 9.84 | 626.6842 | -3.257895 | 0.6605882
1373 | 21.6475 | 1.065 | 0.9725 | 74.673 | 0.486 | 0.0625 | 10.165 | 639.8571 | -3.271429 | 0.31
1361.833 | 21.56333 | 1.145 | 1.106667 | 74.48067 | 0.4733333 | 0.06333333 | 9.84 | 664.9412 | -3.723529 | 0
1394.875 | 19.70875 | 1.25625 | 1.43625 | 75.828 | 0.4395 | 0.05 | 4.99 | 589 | -3.5 | 0
1403.833 | 21.93167 | 1.201667 | 1.24 | 73.92383 | 0.4611667 | 0.065 | 9.481667 | 612 | -3 | 0
1346.4 | 21.084 | 1.326 | 1.172 | 74.5242 | 0.5698 | 0.07 | 8.08 | 595 | -3.7 | 0
1377 | 21.4725 | 1.07 | 1.06875 | 74.719125 | 0.49 | 0.06 | 9.85 | 513 | -4.5 | 0.1
1394.875 | 19.70875 | 1.25625 | 1.43625 | 75.828 | 0.4395 | 0.05 | 4.99 | 615 | -3.8 | 0
1402.833 | 22.29167 | 1.178333 | 1.225 | 73.6275 | 0.4576667 | 0.065 | 8.723333 | 646 | -3 | 0
1376.5 | 21.355 | 1.045 | 0.995 | 74.9755 | 0.47925 | 0.05666667 | 8.933333 | 605 | -3.1 | 0.15
1386.5 | 21.86 | 1.165 | 1.235 | 73.972 | 0.539 | 0.06 | 8.02 | 610 | -2.9 | 0.37
1392.375 | 22.10375 | 1.25125 | 1.23625 | 73.692625 | 0.487625 | 0.065 | 8 | 607 | -2.7 | 0.7
1389 | 21.9475 | 1.2625 | 1.225 | 73.84725 | 0.48875 | 0.065 | 7.81 | 606 | -4.5 | 0.6
1383.75 | 21.64 | 1.2725 | 1.18 | 74.0985 | 0.5525 | 0.07 | 8.21 | 577 | -2.6 | 0.93
1393.667 | 21.77833 | 1.223333 | 1.236667 | 74.0875 | 0.4458333 | 0.055 | 8.595 | 638.25 | -3.125 | 0
1394.875 | 19.70875 | 1.25625 | 1.43625 | 75.828 | 0.4395 | 0.05 | 4.99 | 653 | -1.7 | 0
1389 | 21.9475 | 1.2625 | 1.225 | 73.84725 | 0.48875 | 0.065 | 7.81 | 602 | -2.4 | 0.48
1394.875 | 19.70875 | 1.25625 | 1.43625 | 75.828 | 0.4395 | 0.05 | 4.99 | 612 | -2 | 0.65
1377 | 21.445 | 1.03 | 1.125 | 74.6615 | 0.5285 | 0.064 | 10.174 | 640.5882 | -3.864706 | 0.35